The samples for cyclic oxidation experiments were cut from the cast ingot to the size of 20x8x2 mm3 by Metkon Micracut 151 model precision saw. Prior to testing, the samples were ground by SiC papers up to 1200 grit, polished with 1 μm alumina solution to obtain mirror like finish, ultrasonically cleaned in an acetone solution and finally dried in air. Cyclic oxidation tests were conducted in a muffle furnace (Protherm PLF 130/9 model, 1300 °C maximum operating temperature) at 1000 °C in laboratory air. One cycle consists of heating the sample to 1000 °C at a heating rate of 10 °C/min, holding at 1000 °C for 1 h and fast cooling to ambient temperature at a cooling rate of 40 °C/min. After being cooled to ambient temperature, the mass change was measured utilizing an electronic balance with an accuracy of 0.01 mg. Phase identification of the oxidation products were performed by x-ray diffraction (XRD) analyses using Cu-Kα radiation (λ = 1.54060 Å) in a Bruker D8 diffractometer. The XRD spectrum was obtained in the 2θ range of 20–130° with step size, scanning rate, voltage and current of 0.02°, 2°/min, 40 kV and 40 mA, respectively for the higher accuracy of peak position. | 10.1016/j.jallcom.2019.151784
Alloy 625 and Alloy 625 Plus were provided by Carpenter Technology Corporation. Heat numbers and chemical compositions as provided by the vendor, and chemical compositions measured by atom probe tomography (APT) are listed in Table 1. Both alloys were solution treated at 1100 °C for 1 h, followed by water quenching, and aged at 650 °C for 8, 25 and 100 h in order to investigate the evolution of γ″ precipitates. Longer aging times (300, 400 and 1000 h) were applied to Alloy 625 Plus in order to capture the precipitation of the γ′ phase. All samples were ground using silicon carbide paper and polished using 1 μm diamond suspension solution, followed by further surface preparation methods including polishing using SiO2 colloidal suspension or electropolishing at 30 V using a 10% perchloric acid +90% methanol electrolyte at −30 °C. | 10.1016/j.jallcom.2019.151916
In this study, the precipitation behavior of two similar commercial Ni-based alloys, Alloy 625 and Alloy 625 Plus, under the same aging condition (solution treatment at 1100 °C for 1 h followed by thermal aging at 650 °C up to 1000 h) were quantitatively compared. The following conclusions were drawn: | 10.1016/j.jallcom.2019.151916
The experimental methods widely correspond to those used in a previous work [7]. Therefore, the description presented here is restricted to the necessary. A number of ternary Al–Mo–Ti alloys with 50–65 at.% Al and 1–13 at.% Ti were produced. These alloys will be denoted by their nominal composition (given in at.%). Initially, metal powders (Al:99.5%, Ti:99.5% MaTeck GmbH, Germany; Mo: 99.9% Plansee SE, Austria) were mixed in conventional mills and subsequently pressed to pellets. These were arc-melted on a water-cooled copper mold. The resulting ingots were heat treated at 1573 K, 1673 K and 1773 K for 5–45 h in Ar atmosphere with final quenching in ice-water using a vertical tube furnace. | 10.1016/j.jallcom.2019.152055
Electron-probe microanalysis with wavelength-dispersive X-ray spectroscopy (EPMA/WDS; JEOL JXA-8900 RL, JEOL JXA-8230 Superprobe, Japan) was utilized to measure the chemical composition of each individual phase as well as the overall alloy compositions. The chemical composition of the individual phases were measured locally within the respective grains. The overall alloy compositions were determined based on line scans across the whole sample. A comparison of the EPMA results with the nominal composition of the samples reveals only negligible variations in the chemical compositions. | 10.1016/j.jallcom.2019.152055
Thermal analysis experiments were performed on heat-treated samples using differential scanning calorimetry (DSC, Netzsch Pegasus 404C, Germany) up to 1723 K. For these measurements, the samples (between 25 and 80 mg) were placed into Pt crucibles with thin Al2O3 inlays to avoid contact between the sample and the Pt crucible. The transition temperatures, in the region of interest, were determined upon heating in inert Ar atmosphere (99.999%) using rates of 10 K min−1. The DSC device was calibrated to the melting temperatures of pure Ag, Au, Ni. The heat events arising upon heating were related with phase transitions or invariant reactions inside the samples. The characteristic temperatures of the heating curves were used to construct phase diagrams. | 10.1016/j.jallcom.2019.152055
EOS M290 equipped with a Ytterbium fiber was used for manufacturing the tensile samples (Fig. 1 ) with three repetitions for each laser scanning speed from Hastelloy X powder supplied by EOS with powder size of D50 &lt; 30 μm [22]. All samples were manufactured vertically with a laser power of 195 W, the layer thickness of 0.04 mm, hatching spacing of 0.09 mm, 5 mm stripe width with rotating scanning vectors (67°) in each successive layer, and the build plate temperature of 80 °C. After printing, the samples were cleaned and the 5 mm support structures were removed. Laser scanning speed was altered from 550 to 2050 mm/s to study its effect on the quasi-static tensile behavior of as-built parts. | 10.1016/j.jallcom.2019.152097
Different Ni-Cr-Mo alloys maintaining a Ni2(Cr1-x Mo x ) stoichiometric composition, where x = 0, 0.25, 0.37 and 0.5 (henceforth, referred to as Alloy 1, Alloy 2, Alloy 3 and Alloy 4, respectively) were prepared in an arc melting furnace under a high purity argon atmosphere using a non-consumable tungsten electrode and a water cooled hearth. Compositions of alloys were selected on the basis of the Ni-Cr-Mo ternary phase diagram [21] maintaining them in a single γ-phase field at elevated temperatures. Alloy buttons were homogenized at 1300 °C for 40 h under flowing high purity argon gas followed by furnace cooling. Compositions of homogenized alloys were examined with a wavelength dispersive X-ray fluorescence spectrometer, and were found to be in close agreement with their respective nominal compositions (Table 1 ). Homogenized alloys were solution treated at 1150 °C for 2 h followed by water quenching. Solution treated alloys were aged at different temperatures for ageing times up to 1000 h to induce precipitation of ordered phase particles. Samples of Alloy 1 and Alloy 2 were aged at temperatures of 500 °C and 560 °C respectively, while Alloy 3 and Alloy 4 samples were aged at 680 °C. Alloy 4 samples was also aged at 750 °C, which was close to its critical ordering temperature [8]. Ageing temperatures were chosen on the basis of earlier reported work where alloys exhibit fastest precipitation reaction [8,15]. | 10.1016/j.jallcom.2019.152195
Effect of Cr and Mo solutes on lattice parameters of disordered as well as ordered phases were studied in alloys under solution treated and aged conditions. In aged condition, only those samples in each alloy were studied that exhibited maximum hardness (henceforth referred to as “age hardened” alloys), where a chemical equilibrium between the two phases was assumed to have reached during ageing. Hardness of alloys was determined at a constant load of 1 kg by using a Vicker microhardness tester. Each reported hardness value was an average of 20 values measured at independent positions. Lattice parameters of the phases were determined on the basis of Rietveld refinement of x-ray diffraction data of alloys in solid solution condition and of neutron diffraction data of age hardened alloys. Rietveld refinement was carried out employing the Le-Bail fitting method in a Fullprof Suite software package [22]. Volume fractions of the ordered Ni2(Cr,Mo) phase in different alloys were also estimated employing the structural refinement model in the Rietveld refinement procedure. X-ray diffraction studies were carried out using a Bruker make D8 advance diffractometer employing Cu Kα-radiation. Peak positions of X-ray diffraction patterns were calibrated using a standard corundum sample and all measurements were carried out in a Bragg-Brenteno parafocal geometry using a Lynxeye detector. Neutron diffractions experiments were carried out on the PD-3 neutron diffractometer, installed by the UGC-DAE CSR Mumbai centre at Dhruva reactor, Bhabha Atomic Research Centre, Mumbai (India), using a neutron beam of wavelength of 1.48 Å. | 10.1016/j.jallcom.2019.152195
The chemical composition of IN740H superalloy used in this study is Ni-24.3Cr-19.5Co-1.41Ti-1.40Al-1.32Nb-0.62Mo-0.21Mn-0.17Si-0.04Cu-0.03C-0.0033B-0.006P-0.002S in wt%. The material was provided by Doosan Heavy Industry in the form of forged bars. To dissolve any coarse MX that could possibly form during solidification process, the ingot was solution treated at 1200 °C for 1 h and water-quenched (referred as 1200S hereafter). The part of the 1200S specimen was 70% cold-rolled at room temperature, and then solution treated at 1120 °C for 10 min, followed by water-quenching (referred as 1120S hereafter). Both 1200S and 1120S specimens were subsequently aged at 900 °C for 100 h, and then air-cooled (referred as 1200S-900A and 1120S-900A hereafter, respectively). | 10.1016/j.jallcom.2019.152222
For microstructural analysis, these specimens went through mechanical grinding and polishing down to the level of 1 μ m diamond suspension and were electrochemically polished in an electrolyte consisting of 90% perchloric acid and 10% methanol with a voltage of 20 V at −30 °C. Field emission scanning electron microscopy (FE-SEM, S-4300SE, Hitachi, Japan) and electron back-scattering diffraction (EBSD, e-FlashHR, Bruker, Germany) were utilized for microstructural characterization. Also, for the further study on the orientation relationship of needle-like carbide, transmission Kikuchi diffraction (TKD) analysis was performed using Bruker™ professional TKD toolkit in the FE-SEM stage equipped with the EBSD system under acceleration voltage of 30 kV. The TKD samples were prepared by focused ion beam (FIB) (Helios Nanolab 600i, FEI, USA). The EBSD raw data were post-processed using Bruker Esprit 1.9 or TSL OIM 7 analysis software. In this analysis, the boundaries with Σ ≤ 29, in which the value of Σ means the ratio of the area enclosed by a unit cell of the coincidence sites to that of the standard unit cell, were considered as coincidence site lattice (CSL) boundaries and calculated assuming Brandon's criterion typically as Δ θ = 15 ° Σ − 0.5 [29]. CSL deviation shows the angular deviation of the CSL boundary from the ideal CSL relationship. For detailed metallographic investigation utilizing transmission electron microscopy (TEM), thin foils were prepared from solution treated and aged specimens using twin-jet electropolishing machine in the above-mentioned electrolyte with a voltage of 40 V at −30 °C. Energy dispersive spectroscopy (EDS) elemental mapping was carried out in the TEM (Talos F200X, FEI, USA) equipped with super-X EDS system. Meanwhile, dislocation characteristics and selected area diffraction (SAD) pattern were investigated using another TEM (Titan™ 80–300, FEI, USA) operated at 300 kV. | 10.1016/j.jallcom.2019.152222
The chemical composition of the sample provided by the Hitachi Metals, Ltd., is listed in Table 1 . The sample cut from the D/4 position (D is the diameter) of a rod-like billet sample with the size of ϕ 0.254 × 4.7 m was heated at 982 °C for 1 hour, air-cooled to room temperature, and then sent to us. The as-received material was cut into small pieces and then sealed in quartz capsules backfilled with high-purity argon after evacuation. Solution heat treatment at 1338 K for 25 min was performed prior to isothermal annealing at 1213, 1223, 1233, 1243, 1253, 1263, 1273 and 1283 K to dissolve the pre-existing γ′, γ'', and δ-Ni3Nb phases yielded from the manufacturing processes. The details of the heat treatments are listed in Table 2 . Additionally, one piece of alloy, cut from the as-received sample, was solution-treated at 1358 K for 35 min and then annealed at 1223 K for 7 h to investigate the influence of the large grain size on the precipitation of the δ-Ni3Nb phase. | 10.1016/j.jallcom.2019.152289
Hot-rolled Ti–6Al–4V bar (Institute of Metal Research, Chinese Academy of Sciences, Shenyang, China) with a chemical composition shown in Table 1 was used as the substrate material. Its nominal β transformation temperature was approximately 995 °C. Specimens with the size of Φ18 mm × 10 mm were cut from rods by electrical discharge machining and ground on 240# SiC paper, followed by sand blasting by 80-meshes glass beads at 0.3 MPa. Finally, they were ultrasonic washed in ethanol for 5 min and dried for subsequent use. | 10.1016/j.jallcom.2019.152295
A kind of barium-silicate enamel, with nominal composition (wt%) shown in Table 2 was used in this study. Enamel frit was prepared from the conventional melt-quench method. Firstly, analytical pure (AR) reagents like SiO2, BaCO3, Al(OH)3, ZrO2, Cr2O3, H3BO3, CaCO3 and SrCO3 were mixed by ball milling, loaded into an alumina crucible, and heated up from room temperature to 1550 °C at rate 10 °C/min. after holding for 2.5 h, the homogenized molten glass was quenched into water to produce the enamel frit. Secondly, the frit was dried and ball milled in an agate jar for 100 h to get the enamel powder with size less than 10 μm. Finally, Water is used as environmental protection slurry dispersant. Such enamel powder was dispersed into deionized water at the mass ratio of enamel powder: water = 10:4 to get the pure enamel (PE) slurry. Mixed the enamel powder with quartz, kaolin and deionized water in a mass ratio of 10:2:1:7 to get the composite enamel (CE) slurry. As water is finally evaporated on sintering, the mass ratio of quartz and kaolin in the enamel composite coating is 15 wt% and 8 wt%, respectively. Here, the mass ratio is optimized from numerous preliminary experiments. Water is used to disperse the enamel powder and ensure an appropriate viscosity of the slurry. The content of quartz and kaolin added in the CE is controlled for the purpose of elevating working temperature of the enamel coating, meanwhile not decreasing largely its flowability during sintering. | 10.1016/j.jallcom.2019.152295
By a single immersion in the slurry, a 150–250 μm thick layer of enamel powders was attached to the alloy. Dipping and withdraw speed was set as 1 cm/s, and the soaking time was 10 s. The titanium alloys coated with this enamel layer were firstly dried in a drying oven at 70 °C for 30 min. Then, they were put into a muffle furnace which had been set at 1200 °C for heat treatment. Within the initial few seconds at high temperatures, the loose enamel layer transformed into a dense enamel coating. The CE coating was composed of the ceramic phases (quartz and kaolin), the precipitated crystallites and the matrix glass phase. After holding at 1200 °C for different time, the enamel coated samples were removed out from the furnace and cooled in static air to room temperature (25 °C). | 10.1016/j.jallcom.2019.152295
DSC (Differential Scanning Calorimeter, STA 449C, Netzsch, German) was used to analyze the characteristic glass transition and crystallization temperatures of the enamel between 400 and 1200 °C at a heating rate of 20 °C/min. Microstructure of oxygen-rich layer was analyzed by metallographic microscope. Samples were corroded by Kroll reagent and 3% NH4HF2 solution for the metallographic observation. We can distinguish oxygen-richer α phase from β phase on the etched surface of Ti–6Al–4V by optical microscope (OM). | 10.1016/j.jallcom.2019.152295
The Ni-3at. % Al bar used in this research was purchased from Element Materials Technology (Daleville, IN, USA) with elemental content listed in Table 1 and dimensions of 240 mm × 45 mm x 22 mm. The bar was cut into 40 mm × 15 mm x 22 mm pieces and cold rolled to a 99% thickness reduction. Each rolling pass was limited to 0.05 mm to minimize heating. The cold-rolled strips were cut into 150 mm lengths before directional annealing. | 10.1016/j.jallcom.2019.152358
The directionally annealed and as-received samples were polished using SiC paper and then electro-polished using a solution of 10% H2SO4 in methanol at a current density of 1.2 A/cm2 at 0 °C with a voltage of 14 V. Samples were etched using a solution of 0.2g CrO3(VI) in 100 ml (36%) HCl after mechanical polishing before being inspected under a STEMI SV8 Stereomicroscope. Image J was used to obtain the grain length and width. Electron backscatter diffraction (EBSD) was performed in a FEI field emission gun equipped Scios 2 Scanning electron microscope (SEM) with an EDAX TEAM (EBSD) system. | 10.1016/j.jallcom.2019.152358
The composition of the investigated medium-entropy alloy (MEA) with nominal composition of CoCrNi (1:1:1 in atomic ratio) was initially produced by vacuum induction melting using high-purity raw materials (purity of 99.95 wt%). To obtain refined and homogeneous grains, the ingot was then forged at 1100 °C, and heat treated at 850 °C for 1 h, followed by water quenching, resulting in uniform grains with average grain size of about 20 ± 0.8 μm, as indicated in Fig. 1 (a). | 10.1016/j.jallcom.2019.152382
The cylinder specimens in diameter of 8 mm and height of 12 mm were cut from the billet, after which the surfaces were polished before being thermally compressed at Gleeble thermo-simulator system (DSI, 3180D). To dwindle the end-friction influence and make the deformation more uniform during compression, the carbon sheet and lubricant were positioned at specimen-die interface. Before compression, the specimens were heated to the desired temperature with rate of 5 °C/s and held for 2 min to homogenize the temperature field with in specimens. Then, the specimens were thermally compressed to 50% height reduction at temperatures of 900–1000 °C and strain rates in rang of 0.01–1 s−1. Finally, the specimens were water-quenched rapidly to ‘freeze’ the deformed microstructure after deformation, as schematically illustrated in Fig. 1(b). | 10.1016/j.jallcom.2019.152382
In the current research, raw materials including nickel powder (10 μm and purity of 99.5%), chromium powder (40 μm and purity of 99.9%), and Zirconia particles (Merck; 5 μm and 20 nm, purity of 99.9%) were used. Ni-20 wt% Cr alloy powder was prepared via mechanical milling. The selected ball-to-powder mass ratio (BPMR), milling duration, and rotation speed were 10:1, 24 h and 200 rpm, respectively. | 10.1016/j.jallcom.2019.152755
The chemical compositions (wt.%) of Inconel 718 superalloy used in this investigation were 52.82Ni–18.96Cr–5.13Nb–3.01Mo–1.00Ti–0.59Al–0.01Co–0.03C–(bal.) Fe. Cylinder specimen with the size of φ 8 × 12 machined from wrought billet were solution treated at 1040°C for 45min and then heated at 900°C for 6 h to produce a certain amount of rod-like δ phase before hot compression deformation. Then a heating rate of 10 K/s was heated for each specimen to the deformation temperature and each specimen was held for 5 min at the deformation temperature to acquire a uniform temperature for the whole specimen. The heated specimens were compressed on Gleeble-3500 simulator at the temperature of 960–1000°C and strain rates of 0.01, 0.1, 1, 5s−1afterwards to the strain of 0.2 which is larger than the critical strain through the method [22], then held for 0s, 10s, 20 s at the deformation temperature. After that each specimen was treated by a quick water quenching to maintain the microstructure obtained after the holding time at the deformation temperature. The detailed experimental procedure was shown as Fig. 1 . The SEM microstructure and XRD map [23] of the specimen before deformation was shown as Fig. 2 . And the two-stage flow stress curves obtained were shown as Fig. 3 . | 10.1016/j.jallcom.2019.152773
Thermodynamic simulations for alloy design were performed using Thermo-Calc Software (version 2018b.27179) with all default phases in the Ni-based superalloys package (TCNI8, MOBNI4). After a target alloy composition (Table 1 ) was chosen for fabrication and testing, as described in the Results section, simulations were performed again with the analyzed composition of the final alloy given in Table 1. | 10.1016/j.jallcom.2019.152777
Processing steps for the alloy are summarized in Fig. 1 . The alloy was produced by arc melting constituent elements in a water-cooled copper hearth under Ar atmosphere. The purities of the added elements were 99.99% (Cr and Al), 99.9% (Ni), and 99.6% (Nb). The added Ti was commercial purity grade with O less than 590 ppm and C less than 110 ppm. As shown in Table 1, 0.05 at% C was picked up as an impurity during the melting process, most likely from the other raw materials. | 10.1016/j.jallcom.2019.152777
During arc melting, ingots were flipped and re-melted five times before being drop-cast into a copper mold. The as-cast ingots were homogenized and solutionized for 24 h at 1473 K (1200 °C) and water-quenched to avoid precipitation of gamma prime or other phases during cooling. Ingots were then cold-rolled ∼70% to a final thickness of 6 mm. Following rolling, plates with approximate dimensions 7.5 mm long x 6 mm wide x 6 mm thick were cut from the ingots by electrical discharge machining with the long direction parallel to the rolling axis. Some specimens were then subjected to an additional recrystallizing/solutionizing heat treatment of 10 min at 1323 K (1050 °C) followed by a water quench, which produced fully recrystallized microstructures. Both sets of samples (as-rolled and fully recrystallized) therefore started as solutionized material nominally free of gamma prime precipitates. Both conditions were subsequently given identical aging treatments at temperatures between 600 and 900 °C for 1–100 h. | 10.1016/j.jallcom.2019.152777
Pre- and post-deformation specimens were prepared for study in the SEM using a parallel polisher and 400-, 600-, 800-, and 1200-grit SiC papers. A final chemo-mechanical polish was performed using 50 nm colloidal silica. | 10.1016/j.jallcom.2019.152777
Following heat treatment, specimens for hardness testing were mechanically polished using 400-, 600-, 800-, and 1200-grit SiC paper. Hardness measurements were made on a Leco LM-100AT microhardness tester with a loading force of 100 g and dwell time of 25 s. For each specimen, two arrays of 6 × 6 indents were made at separate locations on the specimen for a total of 72 measurements per condition. The spacing between indents was 100 μm and the typical size of each indent on the surface was on the order of 20 μm. | 10.1016/j.jallcom.2019.152777
The Ni–Co based superalloy used in the present was fabricated by vacuum induction melting and hot extrusion. The normal chemical compositions of the Ni–Co based superalloy is given in Table 1 . The extruded bar was solution heat-treated at 1100 °C for 4 h (air cooling) following by aging at 650 °C for 24 h (air cooling) and 760 °C for 16 h (air cooling). The tensile samples with a diameter of 3 mm in diameter and a gauge length of 20 mm were machined along the extrusion direction. | 10.1016/j.jallcom.2019.152863
The specimens for the optical microscopy (OM) observation were mechanically ground, polished, and etched in a solution of modified Kalling reagent. The thin foils for transmission electron microscope (TEM) observation were mechanical ground and twin-jet polishing in a solution of 10 vol% perchloric acid and 90 vol% methanol at 42 mA and −25 °C. The microstructures were observed by Axiovert 200 MAT OM, and JEOL 2100 TEM. | 10.1016/j.jallcom.2019.152863
Commercially available powders of (wt.%) Ni (10 μm, 99.5% purity), Cr (5 μm, 99% purity), Fe (10 μm, 99% purity), Si (5 μm, 99% purity) and C (20 μm, 99% purity) were used as the raw materials. A mixture of (wt.%) 15% Fe, 16% Cr, 4% Si, 0.8% C, 3% C and balance Ni was chosen in this paper. The mixture was blended on a universal planetary ball-milling at a rotation velocity of 200 rpm for 1 h with a ball-to-powder mass ratio of about 5:1. Hardened stainless steel milling vessel and 100Cr6 hardened steel balls with a diameter of 5 mm were used as milling media. After mixing, 1.5 wt% of PVB was added to the mixture to improve its compaction ability. To form disc specimens with of size 12 mm in diameter and 6 mm in height, appropriate quantities of mixed powders were weighed and poured into a stainless steel floating die and then bidirectionally pressed at 140 MPa for 3 min using zinc stearate as die lubricant. | 10.1016/j.jallcom.2019.152882
The sintering process of the green samples was carried out in a tube furnace by keeping the samples on an aluminium oxide plate under 99.999% argon atmosphere with a flow rate of 5 L/min during the sintering run. The sintering process step is shown as in Fig. 1 . The thermal debinding of PVB was performed by heating the green samples to 700 °C with a heating rate of 15 °C/min and a dwelling time of 40 min. After thermal debinding, a pre-sintering process was performed by reaching to 1000 °C with a heating rate of 10 °C/min and a dwelling time of 30 min. The final sintering process was performed at different temperature with a heating rate of 6 °C/min and a dwelling time of 30 min, and followed by cooling down to the room temperature with a rate of 15 °C/min. To examine the influence of the sintering temperature on sintered parts, the sintering processes were carried out at temperature of 1050 °C, 1080 °C, 1110 °C, 1140 °C and 1170 °C, respectively. | 10.1016/j.jallcom.2019.152882
As the mechanical properties of the nickel-based superalloy were significantly affected by the precipitates and microstructure in the alloys [18], it is an important to investigate the effects of post-sintering heat treatment on the alloys to achieve the desired microstructure [14]. The heat treatment consisted of solid solution followed by aging procedure [13]. The heat treatment was carried out in a furnace filled with argon to prevent the oxidation of specimens. The solution treatment was at 900 °C for 1.5 h followed by quenching in water, and the aging treatment was at 300 °C, 500 °C and 700 °C for 8 h followed by slow cooling in argon atmosphere in the furnace. | 10.1016/j.jallcom.2019.152882
For metallographic observation, the samples were cut using a high speed wire electrical-discharge machining. Mounted specimen were polished using successively finer silicon carbide abrasive papers of 350–1200 grit size followed by a sequence of 3 μm and 1 μm diamond abrasive slurry. The polished specimens were etched using an etchant (HF: HNO3: H2O = 1: 2: 4) with an etching time of 10–30 s. The specimens were examined using an Olympus GX-51 optical microscopy and QUANTA200 scanning electron microscopy with an Oxford Link energy dispersive spectroscopy. The phase constituent in the alloys were identified using a Rikagu XRD with Cu Kα radiation, wavelength λ = 1.54056 nm, operating at an applied voltage of 40 kV and a current of 40 mA. Rockwell-C hardness test (HRC) as a function of sintering temperature and aging time under various aging temperature was carried out on polished samples. It was measured using a HRS-150 Digital Rockwell Hardness Tester under load of 150 kgf and time of 15s. The samples were polished using silicon carbide abrasive papers of 350–1200 grit size and cleaned by alcohol to avoid the effects of surface oxide films before testing. Every sample was measured five times, and then the average value is adopted in the paper. | 10.1016/j.jallcom.2019.152882
In this study, a nickel-based superalloy was fabricated by powder metallurgy, and then the sintered alloys were given solution and aging treatment. The main conclusions are summarized as follows: | 10.1016/j.jallcom.2019.152882
All alloys used in this study were acquired from commercial vendors, with chemical compositions of the respective alloys given in Table 1 . All alloys were tested in their as-received state, as normally supplied by the manufacturer. That means, that Haynes 214 and Haynes 230 were received in their solution-annealed state, while the precipitation-hardenable alloy 740H was received in its solution-annealed and aged state. The solution-annealing temperatures for Haynes 214 were around 1100 ∘C, for Haynes 230 around 1230 ∘C, and for Inconel 740H around 1100 ∘C, all followed by water quenching. The standard age-treatment for Inconel 740H is 800 ∘C for 4hrs, followed by air cooling. | 10.1016/j.jallcom.2019.152907
Samples were cut and machined using wire electric discharge machining (EDM) from as-received plates into final samples size of 8 mm × 12 mm (diameter x height). Hot deformation experiments were carried out by isothermal compression testing in a Gleeble 3500 ®. The testing was performed at temperatures between 1000 ∘C and 1200 ∘C in 50 ∘C increments, and strain rates of 0.01 s−1, 0.1 s−1 and 1 s−1, in accordance with hot-rolling and forming conditions for Ni-based superalloys [19]. All tests were run to a true strain of 0.7. | 10.1016/j.jallcom.2019.152907
To study the phase equilibria of the Ti–Ta–Zr system a series of alloys with a fixed Ti content and varying concentrations of Ta and Zr were produced via arc melting from elemental metals (≥99.5% purity). The nominal compositions of these alloys were: 45Ti–15Ta–40Zr, 45Ti–25Ta–30Zr, 45Ti–35Ta–20Zr and 45Ti–45Ta–10Zr at.%, as shown in Fig. 1 . From here on in, these compositions will be referred to as Alloy 1540, Alloy 2530, Alloy 3520 and Alloy 4510 respectively. Each alloy was fabricated under an inert Ar atmosphere, which had also been gettered by melting an ingot of pure Ti prior to melting the alloy. To enhance macroscopic homogeneity, each ingot was inverted and re-melted a total of eight times. Following melting, the ingots were solution heat treated at 1200 °C for 100 h and quenched into iced water. Further heat treatments were conducted for 1000 h on 10 mm transverse sections at temperatures of 700, 900 and 1000 °C followed by ice water quenching. In all cases, heat treatments were carried out with samples wrapped in a Ta foil getter and sealed in quartz tubes under vacuum. | 10.1016/j.jallcom.2019.152935
The actual compositions of the alloys were determined from solution heat treated material at an external laboratory using certified X-ray Fluorescence Spectroscopy (XRF) and fusion – thermal conductivity methodologies. | 10.1016/j.jallcom.2019.152935
Material from each stage of the process was prepared for scanning electron microscopy (SEM) analysis by grinding with successively finer grades of SiC paper before final polishing with a buffered colloidal silica solution to provide a 0.06 μm finish. The samples were analysed using back scattered electron (BSE) imaging on an FEI Nova NanoSEM 450 SEM, and a Zeiss GeminiSEM 300. Elemental distribution maps were obtained via an Oxford Instruments X-MaxN 50 energy dispersive X-ray (EDX) detector in the Zeiss SEM. | 10.1016/j.jallcom.2019.152935
The measured compositions of the experimental alloys, performed on solution heat treated material from each of the alloys using certified methodologies, are shown in Table 1 . The elemental concentrations in each alloy were within 1.2 at.% of the intended values, with the exception of Alloy 4510, where there was a slight increase in the concentration of Ta with respect to Ti. Nevertheless, this variation was not believed to unduly compromise the systematic nature of this alloy series. | 10.1016/j.jallcom.2019.152935
Fig. 1 presents the principle of PPAAM process. Inconel 718 superalloy thin wall was fabricated layer upon layer. During this process, Inconel 718 welding wire was fed to molten pool heated by pulsed plasma arc and solidified rapidly onto the previously formed layer. The deposition direction of each layer was set constant along positive X axis while the building direction was set positive Z axis. The stand-off distance was maintained at 1.2 mm. After 16-layer deposition, the thin wall component free of cracks and porosity with dimensions of 150 × 6 × 22 mm was built, as can be seen in Fig. 2 . During the building process, some main parameters remained constant: the ratio of base current to peak current was 50%, duty cycle was 50%, pulse frequency was 50 Hz, scanning speed was 0.15 m/min, wire feed speed was 2.0 m/min, plasma gas flow was 0.3 L/min, and shielding gas flow was 10 L/min. As listed in Table 1 , to reduce the heat accumulation and achieve high quality samples, peak current was decreased layer by layer and it was kept constant for the last few layers since it reached a dynamic balance between heat input and heat dissipation. To enhance the performance of the as-built thin wall and highlight the changes of microstructure and mechanical properties by post heat treatment, another component was manufactured under the same condition and then experienced standard heat treatment (980 °C, 1 h/air cooling+720 °C, 8 h/furnace cooling+620 °C, 8 h/air cooling) in a muffle furnace with argon atmosphere. | 10.1016/j.jallcom.2019.152936
Transverse sections (y-z plane) were cut from components by electrical discharge machining (EDM) for microstructure examinations. These specimens were prepared through sandpaper grinding and mechanical polishing. As for Olympus optical microscope (OM) observation, specimens were etched for 40–50 s with a solution of 100 ml C2H5OH + 20 ml HCl + 5 g FeCl3, while electrolytic etching in water solution of 10% oxalic acid at 6 V for about 5s was used for Philips Quant 200 scanning electron microscope (SEM) observation equipped with an energy dispersive X-Ray spectrometer (EDS). Precipitated phases especially strengthening phase (γ″) were investigated by Tecnal G2 transmission electron microscope (TEM). Microhardness was measured by an HXZ-1000 micro Vickers hardness tester and the load was set 200 g with a dwell time of 15 s. Tensile samples extracted in scanning direction were produced according to ASTM E8-04, as shown in Fig. 3 . Three tensile specimens were machined for both as-built samples and heat-treated samples. Tensile tests were carried out on an AG-25KNIS machine with a constant displacement velocity of 0.2 mm/min. Additionally, the fracture surfaces were also observed by SEM to discuss the relationship between microstructure characterization and mechanical property. | 10.1016/j.jallcom.2019.152936
The investigated alloys Co–9Al–8W-0.1B, Co–9Al–9W-0.1B, Co–9Al–11W-0.1B (all atomic percent) were produced in a vacuum arc melting furnace. For the sake of brevity, these alloys will be termed as 8W, 9W and 11W. The ingots were melted 5 times into 64g buttons to ensure chemical homogeneity. The small amount of boron was added in the alloys to strengthen the grain boundaries [4,24]. | 10.1016/j.jallcom.2019.152940
The solution heat-treatment was conducted at 1300 °C for 12 h under vacuum. The temperatures for the solution heat treatment were based on the melting points and γ′ solvus temperatures reported in Ref. [4]. Subsequent aging treatments were performed at 900 °C for 200 h in air and the specimens were cooled in air. | 10.1016/j.jallcom.2019.152940
All three alloys were analysed during heating using 50 °C steps from room temperature up to 850 °C and then 25 °C steps up to 1000 °C. The specimens were isothermally held at each temperature for 15 min to ensure sufficient heat transfer and to attain equilibrium conditions. The temperature was controlled by a thermocouple directly spot-welded onto the specimen. An induction furnace was used for heating and the measurements were carried out under an argon atmosphere. The in-situ diffraction information was recorded every 30 s during the heating process. | 10.1016/j.jallcom.2019.152940
Using a vertical cyclic oxidation rig (RJ3-80-12, Fengda Industrial Furnace Co., Ltd., Foshan, China), thermal cycling tests under laboratory air at 1100 °C achieved within 10 min were carried out on the specimens coated with TBCs. Within single cycle, the sample was exposed at 1100 °C for 50 min and then cooled to ambient temperature within 30 min. During cooling stage, 0.2 Mach ﬂow of clean air was blown on both sides of the specimens. The specimens were removed either when approximately 25% delamination were detected on the surface or at a given number of cycles. Twelve given number of cycles, 100–1000 (ΔN = 100), 2000 and 3000 cycles were set for the thermal cycling tests. For each given cycle, 10 specimens were tested simultaneously. Although all specimens were studied, only the typical results will be presented here. In the initial stage of the thermal cycling, the specimens were examined visually once in 16 cycles, i.e., once a day. The frequency of examinations will be increased when delamination was observed visually on the surface. The thermal cycling tests will be stopped when the fraction of delamination-failed TBCs reached around 25%. | 10.1016/j.jallcom.2019.153026
In order to investigate the effect of elements on microstructure stability, alloys with different chemical compositions were prepared by vacuum induction melting. Ti and Mo elements were added on base of 617B master alloy during vacuum induction melting. The vacuum induction melting was carried out by WK-II vacuum induction melting furnace. The master alloy and metal block were placed in the crucible and the furnace was then vacuumized. The melting process was controlled by current intensity according to the melting condition of material in crucible. In the first stage the current intensity increased to 6–8 A and kept for 1 min. Then the current intensity increased to 15–17 A and kept for 4 min. In the last stage, the current intensity increased to 35–36 A and kept to the end. The whole melting process was usually controlled no longer than 15 min. The molten alloy was casted in the vacuum furnace to obtain the experimental alloy with different concentrations. | 10.1016/j.jallcom.2019.153217
After thermal exposure, samples for morphology observation were mechanically polished and then electrolytically polished with a solution of 20% CH3OH and 80% H2SO4, and electrolytically etched with a solution of 15 g CrO3+10 ml H2SO4+170 ml H3PO4. The phase evolution was studied by field emission scanning electron microscopy (FESEM) and electron probe microanalysis (EPMA). FESEM examination and EPMA observation were carried out on Zeiss Ultra 55 field emission scanning electron microscope and JXA-7800F electronic probe, respectively. The size of γ′ particles was determined by Image tool software. To minimize measurement error, more than 200 precipitates were measured for each sample. For transmission electron microscopy (TEM) observation, foils were prepared by hand grinding to a thickness of 60 μm and then thinned using twin-jet electropolishing with a solution of 5% perchloric acid in ethanol. The TEM observation was carried out on a Tecnai G2 F20 S-TWIN transmission electron microscope with an operation voltage of 200 kV. | 10.1016/j.jallcom.2019.153217
The alloy was cast in a vacuum induction furnace and forged into bars of φ18mm. The chemical composition of the tested alloy C-HRA-2 is given in Table 1 . The samples used in this work were obtained from a forged rod and then solution annealed at 1160 °C for 1 h and then water quenched. Long time aging was carried out at 675 °C for up to 5000 h. | 10.1016/j.jallcom.2019.153259
The samples used for SEM were mechanically ground and polished in a solution of 2 g CuCl2 + 40 ml HCl +60 ml ethanol. Energy dispersive spectrometry (EDS) was applied to analyze the chemical compositions of the precipitate. The foils for TEM observation were ground to a thickness of 50 mm, and then subjected to twin-jet electropolishing thinning in an ethanol solution containing 6% perchloric acid. TEM observations were performed on a TECNALG 220 field emission transmission electron microscope (FETEM) with an operating voltage of 200 kV. For quantitative phase analysis, the precipitation of carbides was obtained by electrolysis from the samples under different aging conditions. The electrolytic solution was methanol containing 5% HCl, 5% C3H8O3 and 1% C6H8O7. The current density of electrolytic extraction is 0.05 A/cm2, and the electrolysis temperature is 0 to −5 °C. After collecting the electrolysis residue, it was incubated with a 6% H2SO4 + 20% H2O2 aqueous solution in a boiling water bath for 1–1.5 h, and hydrogen peroxide was added in the middle to retain the M23C6 phase, and the MC phase was dissolved. It was washed three times with an alcohol solution of 1% C6H8O7 and an aqueous solution of 1% C6H8O7, and finally the extracted precipitate was washed with distilled water, followed by drying. The structural analysis of precipitates was performed using a D/MAX-RB X-ray diffractometer equipped with Cu Kα radiation. The chemical compositions of the precipitates were determined by inductively coupled plasma atomic emission spectrometry (ICP-AES). | 10.1016/j.jallcom.2019.153259
The specimens were processed into standard tensile test specimens of 5 mm gauge diameter and 25 mm gauge length. The tests were carried out at room temperature using an INSTRON 5582 tensile tester. The impact specimens were processed into standard specimens having a size of 10 mm × 10 mm × 55 mm and containing a 2 mm long 45° V-shaped notch and a root radius of 0.25 mm. The toughness was measured at room temperature using a JB-30 Charpy tester. The Brinell hardness of the specimens was measured using an HBC 3000C instrument. | 10.1016/j.jallcom.2019.153259
Coupon samples of dimension 15 mm × 12 mm area of 2 mm thick Cu-based and Ni-based alloys were exposed to electrochemical dissolution. Detailed compositions are presented in Table 1 . Prior to the dissolution procedure, these alloys were mirror polished with different grades (400–1200) of emery paper followed by cleaning with acetone as well as distilled water. These specimens were again cloth polished using 0.3 μm alumina colloidal dispersant. The polished alloy coupons were characterized by a Carl Zeiss optical microscope for analysis of the microstructure. These polished Cu and Ni-based alloy specimens were etched with respective solutions prior to the microscopic characterization. For Cu-alloy, the etchant solution used was made from picric acid (1 g) and ethanol (25 ml). Similarly, for Ni-based alloy the etchant solution made from 5 g FeCl3, 5 ml HCl, and 20 ml H2O was used. The electrochemical dissolution experiment for all the alloy samples were carried out in a potentiostat, named PARSTAT-2273 Advanced electrochemical system, attached to three electrodes in round bottom cell. All the electrochemical experiments were carried out at ambient temperature. | 10.1016/j.jallcom.2019.153263
The material used in the unidirectional isothermal compression experiment was cut from Al 2219 alloy forging billet, whose chemical compositions are shown in Table 1 . All samples were machined into a small cylindrical shape with a diameter of 10 mm and a height of 15 mm. To eliminate the material processing effects, all samples were solution treated, then followed by the thermal compression test. The specific sequence employed is as follows: each sample was heated up to a specified temperature at the heating rate of 5 K/s and held for 3 min to eliminate the temperature gradient, then the thermal compression experiment was conducted under different deformation conditions. Four groups of temperature (623 K,673 K,723 K, 773 K) and three different strain rates (0.01s−1, 0.1s−1,1 s−1) were selected for the single-pass isothermal compression test. During the compression process, the mixture boron nitride (BN) and mica powder were used as lubricants to reduce the friction between the specimen and mold. The thermal compression test was conducted on the Gleeble-3500 dynamic material testing machine. This machine can control the rise and drop in temperature, the speed of compression. Also, the force, strain, stress, temperature, and other parameters can be recorded during the test. The true stress-strain mode (axial extensometry mode) was selected. The data recorded during the thermal compression test were used to determine the true stress and strain based on the following formula: (1) ε = l n ( l 0 + Δ l l 0 ) (2) σ = F [ πd 0 2 l 0 / 4 ( l 0 + Δ l ) ] where, l 0 is the initial length of the sample (mm), d 0 is the initial diameter of the sample (mm), Δl is the change in the spacing between two Jaws (i.e., L-gauge), F is the applied force on the sample (N). All the true stress-strain curves obtained were corrected in terms of friction and adiabatic heating. | 10.1016/j.jallcom.2019.153301
The relative densities were measured by the Archimedes method for the quantitative analysis of voids in the as-built samples. Scanning electron microscopy (SEM) was performed on a JEOL JSM-5800 microscope with a tungsten filament operating at 20 keV for microstructural observation. The samples for SEM observation were mounted and polished. They were then etched in Kalling’s No. 2 reagent (5 g CuCl2 + 100 mL HCl + 100 mL C2H5OH). The deformed microstructures after creep tests were investigated by a FEI Helios D440 field emission scanning electron microscope (FE-SEM) equipped with an electron backscattered diffraction (EBSD) analyzer. The EBSD-based crystal orientation maps were analyzed using an Orientation Imaging Microscope (OIM) equipped with an EBSD measurement system (TexSEM Laboratories Inc., TSL). Thin foils for transmission electron microscope (TEM) examination were mechanically ground down to about 70 μm in thickness using a SiC and diamond embedded polishing media. Disks of 3-mm-diameter were punched out of the thin sheets, and electropolished to perforation with a 60% ethanol, 10% perchloric acid and 30% n-butanol electrolyte solution at −25 °C and 20 V, using a twin-jet electropolisher (STRUERS TenuPol-5). Special foils were machined by a focused ion beam (FIB) system (FEI Helios Nanolab 650i) to track the &lt;100&gt; building direction. Special care was taken to avoid the introduction of artificial dislocations or defects during FIB machining. The TEM characterization was performed on a field emission type JEOL JEM-2100F operating at 200 keV. The quantitative measurement of γ’’ particles was made via manual outlining on the TEM micrographs at various magnification and image analysis (MEDIA CYBERNETICS Image ProPlus 5.0 software). | 10.1016/j.jallcom.2019.153320
The dimensions of the samples used for diffusion bonding were 10 × 10 × 4 mm3 and 7 × 7 × 4 mm3. The sample surfaces to be joined were ground using SiC sandpaper up to 3000#. The Ni coating on the sample surface was prepared by electroplating; Ni foil with a purity of 99.8% and Ni3Al-based alloy were used as the anode and cathode, respectively, and the composition of the electrolyte and the experimental parameters are shown in Table 3 . Prior to diffusion bonding, all samples were ultrasonically cleaned in acetone. Three different diffusion bonding conditions were prepared: (I) direct diffusion bonding, (II) diffusion bonding using 30 μm Ni foil as an interlayer, and (III) diffusion bonding using an electroplated Ni coating as an interlayer; the corresponding schematic sketches are shown in Fig. 2 . For the diffusion bonding, the assemblies were heated to 800 °C at a rate of 20 °C/min with a dwell time of 10min. Next, the assemblies were heated to 950–1100 °C at 10 °C/min and then maintained for 10–60min. The samples were cooled to 400 °C at 5 °C/min and subsequently furnace-cooled to room temperature. It should be noted that a pressure of 20 MPa was applied to the samples during the entire bonding process. For microstructural characterizations, the samples were cut along the cross section by a wire electrical discharge machining. Then the cross section was ground manually and electropolished with a solution composed of 60 vol%CH3(CH2)3OH, 30 vol%CH3OH, and 10 vol%HClO4. The three-dimensional surface morphology of the specimens prepared under different conditions was characterized by atomic force microscopy (AFM 5500). The interfacial microstructure of diffusion bonded joints was characterized by scanning electron microscope (SEM, JSM-7800F) in secondary electron (SE) mode and back-scattering electron (BSE) mode. The chemical composition of various products in the joint was analyzed by energy dispersive spectrometer (EDS). The morphology of coarsened γ’ precipitates was investigated by transmission electron microscopy (TEM, JEM-2100F) with an accelerating voltage of 300 kV in bright field mode. The samples used for TEM observations were prepared by electropolishing with a solution of 5 vol%HClO3 + 95 vol%C2H5OH at a temperature of −30 °C with the voltage of 40 V. Moreover, to measure the bonding performance of the joints, shear tests were performed by a testing machine (MTS E45.105) at a fixed rate of 0.2 mm/min. Four samples were used for shear testing under different bonding conditions to ensure data repeatability. The morphology and composition of the fracture surface after shear testing were examined by the SEM and by X-ray diffraction (XRD, BRUKER D8 Advance), and the kind of X-ray radiation was Cu-Kα radiation source. The γ’ precipitation was quantitatively measured by Image J software. | 10.1016/j.jallcom.2019.153324
The nominal chemical compositions (wt.%) of Inconel 740 superalloy are 0.03C-0.5Mo-0.5Si-0.3Mn–20Co-0.9Al–25Cr-0.7Fe-1.8Ti-2.0Nb and (Bal.) Ni. The specimens of ϕ 8 × 12 mm were taken from a forged billet. These cylindrical specimens were treated with solution treatment at 1150 °C for 30 min, and then were water-cooled to ensure a single phase structure to be obtained. Two experimental plans were designed through considering the influences of different deformation temperatures and strain rates on the microstructures of the superalloy. The first one is that the specimens were deformed at an invariable strain rate (0.01 s−1), three deformation temperatures (1000, 1100 and 1200 °C) and four true strains (0.22, 0.36, 0.51 and 0.8). Those specimens in the second one were compressed at a constant temperature (1100 °C), two strain rates (0.1 and 1.0 s−1) and four strains (0.22, 0.36, 0.51 and 0.8). The second one was combined with the temperature condition of 1100 °C in the first plan, considering the effects of different strain rates on the microstructure of the superalloy. Moreover, the effect of true strain on DRX mechanism was also studied based on the above two experimental plans. The compression tests of the two experimental plans were performed in Gleeble-3500 thermal simulator. The tantalum foils were used as lubricant and placed between the end faces of specimens and the dies of the simulator for reducing friction. Before loading, the specimens were heated at the heating rate of 5 °C/s to the testing temperature, and subsequently soaked for 180 s to insure the uniform temperature distribution in the specimen. Upon completion of the compression tests, all the specimens were instantly water-quenched to maintain the microstructure formed at the high testing temperature. | 10.1016/j.jallcom.2019.153325
The nominal compositions of the employed superalloys are listed in Table 1 . The baseline alloy was the commercial CM247 LC, which is a Ru-free alloy. The alloy Ru3 and alloy Ru5 contained 3 wt% and 5 wt% Ru, respectively, which was prepared as CM247 LC except being added with Ru at the expense of Ni by vacuum induction melting. A blade-like sample with three platforms was designed to investigate the micro-/macro-structure formation (Fig. 1 (a)). The platforms were 33 mm in length, 5 mm in width, and 5 mm in height. Abrupt dimensional change from plate body to platforms was 9 mm for both side of the sample. Eight blade samples along with grain selectors were assembled in a wax cluster, as illustrated in Fig. 1(b), and the samples were arranged along the radial direction of the cluster. Alumina-based ceramic molds were produced by conventional investment casting shell process. The shell thickness was approximately 8 mm. The directional solidification (DS) experiments were carried out in an industrial Bridgman furnace (ALD Vacuum Technologies, Inc.). Fixed process parameters were adopted for the three alloys. The mold preheating temperature and alloy pouring temperature were 1500 °C, and the withdrawal rate was 5 mm min−1. The sample inner part near the cluster center was defined as shadow side, while the outer part facing the heater was heater side. After the DS process, the casting clusters were knocked out of the ceramic molds and the castings were cut off from the clusters for grain defect inspection. The as-cast samples were cleaned and macro-etched by an etchant (50 vol% H2O2+50 vol% HCl) to reveal the grain growth. The platforms were subsequently cut along their upper and lower sections by electro discharged machining for further investigation. The bottom cross-sections were mechanical polished and etched using a solution of 60 mL C2H5OH + 40 mL HCl + 2 g CuCl2∙2H2O for microstructural observation. The dendritic morphologies were characterized by optical microscopy (OM). | 10.1016/j.jallcom.2019.153337
In order to understand the micro-/macro-structure formation under experiment condition, thermal profiles of the test part during the DS process were simulated using commercial finite element software ProCAST (ESI Group, Paris, France). Finite element mesh was built according to the dimensions of furnace, ceramic shell, and blade (Fig. 1(c)). In simulation model, the furnace was composed by a heating zone, a radiation baffle, a cooling rings, a cooling zone, as well as a chill plate. The ceramic mold was placed on the chill plate and filled with alloy melt in the heating zone. Only a 1/8 model was used in consideration of the geometric symmetry and simulation efficiency. The mold temperature, alloy melting temperature, and withdrawal rate used in simulation were consistent with those applied in the experiment. Other simulation parameters were properly defined based on literatures [14,19] and temperature measurement data in our previous study [15]. The thermophysical parameters of the alloys were calculated by Pandat software. For validation of the calculated liquidus and solidus temperatures, the melting interval of the CM247 LC was measured by differential scanning calorimetry (DSC, STA449C, Netzsch, Germany). DSC specimen weighing approximately 100 mg was used in the DSC test. Specimens were heated to 1500 °C at a heating rate of 10 °C min−1 and then cooled with the same rate to 1200 °C. All tests were performed using alumina crucibles under flowing high-purity argon gas. Measurement accuracy was ensured by three independent measurements. | 10.1016/j.jallcom.2019.153337
The chemical composition of Inconel 740H alloy is presented in Table 1 . The alloy used in this investigation is a tubular material, which was extruded after standard heat treatment (1150 °C/30 min solution treatment, water cooling + 800 °C/4 h aging, air cooling) and then wire-cut into a length of 42 mm using electro-discharge machining. The axial direction of the tensile specimen is parallel to that of the tubular material. The overall specimen presents a plate-stepped morphology with the gauge segment size of 2 mm × 1 mm and a cross-sectional area of 0.7 mm2. The other dimensions are shown in Fig. 2 a, and due to the grinding effect at the sample preparation process, the thickness of the sample is reduced, so the effective area of the sample needs to be remeasured. | 10.1016/j.jallcom.2019.153424
The mechanical properties of Inconel 740H alloy at room temperature and 650 °C were tested using a tensile experimental system. The microstructure and orientation evolution at 650 °C were examined using SEM and EBSD (Oxford nordlys max2), respectively. Microstructural characterization was performed using an optical microscope (OM, Scope.A1), as well as FEI Quanta650 FEG SEM with an energy dispersive spectrometer (EDS, UltimMax 170) system operating at 20 keV. The resolution of EDS detector is 200 ev, which can be used for surface analysis at 1500000 cps. The OM specimens were etched by a mixed solution consisting of 4 g copper sulfate, 20 ml hydrochloric acid and 20 ml deionized water. The SEM specimens were prepared by grinding with 320–5000# grinding papers and polishing with 3.0 and 1.0 μm polishing paste, and then etched by a mixed solution consisting of 4 g CuSO4+20 ml HCl +20 ml H2O. The EBSD was carried out to investigate orientation of grains and grain boundary changes using the FEI Quanta650 FEG SEM. The specimens were prepared by mechanical grinding and mechanical and electrolytic polishing. The latter was performed using 10% perchloric acid and 90% ethanol solution with 25.9 V voltage at room temperature. Fig. 2b presents the specimen microstructure after solid-solution aging. It can be observed the equiaxed grain structure, while grain size is not uniform with the diameter from 10.4 μm to 212 μm. The average grain size is 129.2 μm and 2.5–3 grade (Refer to standard ASTM-E112-2013). | 10.1016/j.jallcom.2019.153424
As-cast K417G alloy with a theoretical melting point of 1340 °C was used as the base metal (BM) in this work, and its chemical composition is given in Table 1 . The filler material is a mixture of two kinds of alloy powders with high and low melting points. One is high-melting powder (HMP), an additive alloy that is similar in composition to the BM, with diameter &lt;100 μm and a solidus temperature where melting will not occur of 1235 °C, so it provides a supporting function. The low-melting powder (LMP) contains boron, with diameter &lt;80 μm, and a liquidus temperature of 1099 °C, at which it melts and solidifies isothermally when cooled, to form a homogeneous solid solution at the bonding layer. Both HMP and LMP were obtained as aerosolized spherical powders and were blended according to the chemical composition in Table 1. | 10.1016/j.jallcom.2019.153431
First, a mixed powder was prepared as filler material. The HMP and LMP were combined at a weight ratio of 95:5, and then mixed in a three-dimensional V-type mixer for 24 h (protected by high-purity Ar gas). | 10.1016/j.jallcom.2019.153431
Next, a 20*20 mm hole (also called wide gap) was machined in the core of the K417G alloy (Φ80*H20 mm) by discharge machining equipment (EDM). EDM experiments were performed using a Charmilles Robofil 2020. The EDM cuts were conducted in de-ionized water using a 100 μm diameter brass wire electrode. The EDM conditions are: (1) current: 1 A; (2) pulse width: 4 μs; (3) table feed rate: 1.969 mm/min; (4) voltage: 60 V. Notably, according to the literature [29], the dimensions of all samples were reserved for 0.5 mm for subsequent mechanical polishing process to remove the residual stress caused by EDM. The hole surface was transferred to acetone solution and cleaned by ultrasonic wave for 15 min. | 10.1016/j.jallcom.2019.153431
The filler material was assembled as illustrated in Fig. 1 , and then placed in a hot-pressing furnace (HP-12 × 12 × 12). Pressure was applied to 20 MPa and maintained. Vacuum in the furnace chamber was maintained above 5.0 × 10−2 Pa. The material was then heated to a different bonding temperature at a rate of 20 °C/min (see section 2.3 for the specific bonding temperatures tested). After 30 min of incubation, the material was cooled with the furnace. (In this study, high and low melting point powder additives were used for wide gap brazing and the effect of bonding temperature on structure and properties was discussed in detail, but the effect of holding time was not investigated.) To investigate the formation mechanism of boride precipitates in the wide gap bonding layer, control samples were prepared and separately hot-pressing bonded at the final determined typical temperature according to the above-mentioned operation steps, and then cooled with the furnace after holding for 1 min. | 10.1016/j.jallcom.2019.153431
Each cubic sample of size L5*W5*H5 mm (Fig. 1) was cut at the interface of the as-bonded samples with the prepared wide gap, and subjected to surface standard mechanical grinding and polishing. The phase constitutions and residual stress of the samples were investigated by a lab X-ray radiation (XRD, Rigaku SmartLab) equipped with a high-flux X-ray copper source (9 kW power). The scan rate was 1.5 °min−1 in the 2θ angular range of (30–90°). Next, the prepared corrosion solution (20 g anhydrous CuSO4 + 100 ml HCl + 5 ml H2SO4 + 10 ml H2O) was used to corrode the sample surface for 40 s. The microstructures and element distribution in the wide gap braze region of the bonded specimens were measured and selected area electron diffraction (SAED) was carried out by NOVA NANOSEM 430 field emission scanning electron microscopy (SEM), and JEM-2100F transmission electron microscopy (TEM). To evaluate the mechanical properties of the joints, tensile tests at room temperature were performed on each sample (L60*W12*H3, Fig. 1) removed from the joint interface by universal testing machine (Zwick/Roell), with a strain rate of 0.5 mm/min. Samples with 3% tensile pre-deformation (greater than elastic strain) were analysed by TEM to investigate the deformation mechanism. To ensure the accuracy and repeatability of the experiment, all tests in this study were repeated three times. | 10.1016/j.jallcom.2019.153431
A 10 kg of material with the nominal composition shown in Table 1 was prepared in the form of 60 mm diameter rod using vacuum induction melting (VIM). The as-cast material was homogenized at 1200 °C for 8 h followed by furnace cooling. | 10.1016/j.jallcom.2019.153455
The secondary phases present in the homogenized material were extracted using electrolysis as per ASTM E963-95 (2010) [31]. Electrolytes of different composition were used for selective extraction of different phases present in the material. Electrolyte with a composition 10% HCl and 1 wt % tartaric acid added to 90% methanol was used to extract borides, carbides and TCP phases; whereas 20% H3PO4 added to 80% water was used to selectively extract gamma prime precipitates. Tantalum sheet (0.2 mm thickness) was used as a cathode while the homogenized nickel base superalloy (10 mm diameter and 15 mm height) was used as anode. The cathode and anode were then immersed in appropriate electrolyte bath maintained at ambient temperature to form the electrolytic cell. Using a DC power source, a current density of 0.1 A/sq. cm was provided to the anode. The imposed current helps to dissolve the matrix and other undesired phases in the electrolyte. The un-dissolved desired phase is then collected by filtering it through a filter paper with a sub-micron (∼0.4 μm) pore size. After continuous operation of the electrolytic cell for 10 h, residue of ∼10 gm was collected. The filtered residue was then cleaned with methanol and dried with the aid of infrared lamps. The dried powder was then characterized using scanning electron microscope (SEM) and X-ray diffraction (XRD). | 10.1016/j.jallcom.2019.153455
In order to ascertain the effect of temperature and to generate the starting or initial microstructure before deformation, cubic samples of dimension 10 mm × 10 mm x 10 mm were extracted from the homogenized material and coated with deltaglaze 152 and exposed to a temperature of 950 °C, 1000 °C, 1050 °C, 1075 °C, 1100 °C, 1150 °C and 1175 °C for a duration of 30 min and quenched in water. A resistance heating furnace with molybdenum di-silicide heating elements was used for the thermal exposure studies. The water cooled samples were cut in to two halves and prepared for metallographic investigation following standard procedures. The mechanically polished samples were etched with a mixture of 50 ml HCl, 50 ml ethanol, 2.5 g m of copper chloride (CuCl2) (Kalling No.2 reagent) and the resulting microstructures were recorded using optical and scanning electron microscope. | 10.1016/j.jallcom.2019.153455
Cylindrical samples with a constant height-to-diameter ratio of 1.5 were prepared using wire electro-discharge machining (EDM) followed by lathe machining. The edges of the samples were chamfered to avoid fold formation during initial stages of deformation. The machined samples were coated with deltaglaze 152 to prevent oxidation and reduce friction during deformation. The coated samples were then subjected to isothermal hot compression at temperatures ranging from 1000 °C to 1175 °C with constant true strain rates of 3 × 10−4/sec, 10−3/sec, 10−2/sec, 10−1/sec and 100/sec at each temperature using a computer controlled 200 kN Servo-hydraulic formability-workability testing machine custom built by M/s BISS, Bangalore. A split type resistance heating furnace was used to heat the samples to the required temperature. A K-type thermocouple attached to the sample was used to monitor and control the temperature of the furnace to ensure that the temperature of the sample is within ± 2 °C of the desired test temperature. Once the desired temperature is attained, the samples were soaked at the test temperature for 30 min to achieve thermal equilibrium and then imparted with 50% deformation (height reduction). The compressed samples were quenched in water to freeze the high temperature microstructure. The quenched samples were cut parallel to the compression direction. One half of the cut sample was hot mounted and subjected to metallographic investigation following standard procedures. Electron back scattered diffraction (EBSD) analysis was carried out on few selected samples using FEG-SEM (SUPRA 40) and the micrographs were recorded at various magnifications. Few samples were extracted from the compression tested samples and prepared for characterization using transmission electron microscope (TEM). The samples were thinned down to 100 μm using conventional polishing techniques and punched into 3 mm discs. The discs were further electro-polished using twin jet electro-polishing technique. TECNAI G2 TEM with a LaB6 filament operating at 200 KV was used to analyze the material. | 10.1016/j.jallcom.2019.153455
Cogging or side pressing at hot working conditions is the widely used industrial process to deform the as-cast ingot and obtain a sound feed or bar stock which can then be subjected to secondary processing to produce various components as desired. It is an open die forging process, in which flat or contoured dies are used to compress the work piece along its sides i.e., reduce the cross-section area and increase the length. Side pressing is also a forgeability test designed to evaluate material under high secondary tensile stress conditions [42]. In order to validate the identified processing conditions, laboratory scale side pressing experiments were carried out on small cylindrical billets extracted, with size 25 mm in diameter and 50 mm in length from the as-cast and homogenized material. The homogenized billets were subjected to side pressing at (a) 1120 °C, 3 × 10−2/sec and (b) 1150 °C, 100/sec as shown in Fig. 19 . During side pressing, the sample was imparted with 30% reduction along a direction, rotated by 90° along its axis and again imparted with 30% deformation. After imparting a cumulative deformation of 60%, the samples were water quenched to freeze the high temperature microstructure. No surface or sub-surface cracks were observed on both the samples. The microstructure of the as-cast and homogenized material after side pressing at (a) 1120 °C, 3 × 10−2/sec and (b) 1150 °C, 100/sec are shown in Figs. 19 b and 19c respectively, clearly indicating recrystallized grains. | 10.1016/j.jallcom.2019.153455
For single crystal casted alloy, solution and aging heat treatments of CMSX-4 were given as follows using tubed furnace under an argon atmosphere: 1320 °C/2 h (solution heat treatment), 1140 °C/2 h (first aging heat treatment), and 871 °C/20 h (second aging heat treatment). The solution heat treatment is performed to dissolve the eutectic γ/γ′ and to reduce microsegregation and the aging heat treatment is performed to control uniform growth of the γ’. | 10.1016/j.jallcom.2019.153521
After heat treatment, cylindrical SC casted bar was cut to 1 mm thick using wire EDM processing for x-ray diffraction experiment. The EDM process was used to minimize the effects of temperature damage on the surface and was processed as thin as possible for uniform temperature control. EBSD specimen was prepared by conventional polishing with a colloidal-silica suspension. | 10.1016/j.jallcom.2019.153521
The base metal were network structure TiBw/Ti6Al4V composites and Inconel 718 superalloy plate with size of 50 mm × 40 mm × 2 mm, and the volume fraction of the TiB whisker reinforcement in composites was 5 vol %. Choosing Cu and Nb as intermediate layers according to phase diagrams in Fig. 1 [18].The thickness of copper foils were 0.04 mm, 0.1 mm and 0.2 mm, while that of niobium foils were 0.04 mm and 0.1 mm, respectively. The base metal was polished before welding and then cleaned with acetone for 10 min in the ultrasonic cleaner. | 10.1016/j.jallcom.2019.153559
Welding process was carried out using PI350 TIG welding equipment. As shown in Fig. 1, TiBw/Ti6Al4V composites were placed on Inconel 718 alloys and the interlayer was placed between them. During the welding process, the arc was directly placed on the surface of TiBw/Ti6Al4V composites, and the interlayer was affected by indirect heat input, and finally the dissimilar joint was obtained. Welding parameters were shown in Table 1 . Fixed shielding gas flow rate were 15 L min−1, 20 L min−1 and arc length was 3 mm, respectively. | 10.1016/j.jallcom.2019.153559
The as-received material used in this study was the as-extruded Mg-13Gd-4Y–2Zn-0.4Zr (wt. %) magnesium alloy with 480 mm in diameter and 500 mm in length. The chemical composition is shown in Table 1 . The billets with dimensions of 50 mm × 100 mm × 250 mm were wire cut from the center of the as-extruded alloy. The decreasing temperature from 480 °C to 420 °C by a drop of 20 °C every step was selected to carry out the CEE-AEC process, and the schematic is shown in Fig. 2 . Tool steel with 50 Rockwell Hardness (HRC) was applied to manufacture the main parts of the die, and the fastening connection was completed by annealing screw. Geometric die parameters are L1 = 50 mm, L2 = 100 mm, L3 = L1, α = 138° and H = 5 mm like shown in Fig. 1(a). The 6300 KN hydraulic press machine was applied to complete the process at a speed of 1 mm/s, and the friction between billet and dies was reduced by oil-based graphite. Upon the completion of each pass, the water quench was performed on the deformed samples to retain the microstructure. The equivalent strain of one pass CEE-AEC was about 2.2, and the detail analysis is shown in Fig. 6. | 10.1016/j.jallcom.2020.153698
The microstructures of as-received and CEE-AEC processed billets were examined by using an Axio Observer A2m Carl Zeiss optical microscope. The OM samples were chemically etched in the solution of 1 g picric acid, 2 ml acetic acid, 14 ml alcohol and 2 ml distilled water. The grain size was measured by the linear intercept method through Image-Pro Plus software. The phase morphology was observed by Hitachi SU5000 scanning electron microscopy (SEM) at the voltage of 20 kV. Texture evolution was investigated by electron back-scattered diffraction (EBSD) equipped on Hitachi SU5000 scanning electron microscopy (SEM) with the voltage of 20 kV, title angle of 70°, and the working distance of 15 mm. The specimens for EBSD observation were wire cut from the center of the CEE-AEC processed sample, and prepared by electro-polishing in the solution of perchloric acid and alcohol at the volume ratio of 1:9. The EBSD data was analyzed by the TSL OIM™ software. The transmission electron microscopy (TEM) was carried out on the JEOL JEM-F200 with voltage of 200 kV, and the bright-field images and selected area electron diffraction (SAED) patterns were observed. Three tensile specimens were machined from the center of the samples after per pass of CEE-AEC and their tensile performances were tested on 3382 Instron universal material experiment machine at room temperature with tensile axis parallel to ED at a strain rate of 0.001/s, as shown in Fig. 4 . The tensile yield stress was measured by the extensometer of universal material testing machine. | 10.1016/j.jallcom.2020.153698
Calculation of phase diagram (CALPHAD) was used to perform the thermodynamic simulation of the equilibrium phase diagram in Thermo-calc software with the database of TCNI8. CALPHAD was an efficient method for predicting the formation of phases. Two HESAs were selected for further experiment, with the elemental composition shown in Table 1 . Al–Co–Cr–Fe–Ni–Ti–Nb HESAs were prepared by vacuum arc melting and casting in a water-cooled Cu-molding under an argon atmosphere. The as-cast ingot was the size of 60 mm × 25 mm × 10 mm, with the constituent elements having at least 99.9 wt% purity. The as-cast ingots were further solution-treated at 1150 °C for 6 h in air atmosphere for homogeneity. After solution treatment, the specimens were processed in an aging treatment at 750 °C for 50 h, aged at the peak aging condition of a previous study [12]. Regarding the isothermal and dynamic oxidation mechanics, two methods were used to identify the oxidation weight gain at 900 °C. The specimens for the oxidation experiment in the furnace were cut by electro-discharge machining (EDM) into a cylinder with a diameter of 8 mm and a thickness of 3 mm. The samples of the isothermal oxidation experiment were processed at 900 °C for 5, 20, 50, 100, and 200 h in the furnace under air atmosphere. Thermogravimetric analysis (TGA, SII EXSTAR 6000) was used to record the dynamic weight changes within 50 h to precisely indicate the oxidation behavior continuously. The data points are recorded each 30 s by TGA. The as-aged specimens were prepared in a cuboid of size 2 mm × 2 mm × 1.5 mm for TGA in an air atmosphere. The specimens are heated at a rate of 10 K/min to 900 °C and then held at that temperature for 50 h. The calculation of the further oxidation kinetics was performed with the TGA data. | 10.1016/j.jallcom.2020.153983
Scanning electron microscopy (SEM, JEOL-IT 100) were used to perform oxide layer microstructure observation by backscattering electron (BSE) image. The precise elemental analysis and distribution mapping were performed by wavelength dispersive spectroscopy (WDS) in a field-emission electron probe microanalyzer (FE-EPMA, JEOL JXA-8500F). The γ matrix and γ′ precipitates were observed by field emission scanning electron microscopy (FESEM, Hitachi SU-8010). Before microstructure observation, the specimens were treated by electrolytic etching with 20 vol% H3PO4 and 80 vol% alcohol. X-ray diffraction (XRD, Bruker D2 Phaser) was used to obtain the crystal structure of alloys and oxides. The specimens, which were oxidized at 900 °C for 1, 5, 20, and 200 h, were scanned by XRD from 20 to 100° with Cu radiation (Kα = 1.5405 Å) with scanning interval of 0.04°. | 10.1016/j.jallcom.2020.153983
The tensile sample was cut into a dog-bone shape with a gauge length of 19 mm. The as-cast ingots were solution-treated and cold-rolled with a thickness reduction of 90%. Then, the specimens were processed with heat treatment at 1000 °C for 1 h and then furnace-cooled to the room temperature to inhibit the discontinuous precipitates for better mechanical properties, which have been reported in previous studies [18]. The tensile properties were obtained by Instron 4468 universal testing systems with a 50 kN load cell. The direction of the tensile test was parallel to the rolling direction. The strain rate of the tensile test was 10−3 s−1. The extensometer was used for the gauge section to obtain the most precise amount of gauge change. | 10.1016/j.jallcom.2020.153983
Pure titanium (99.97 wt%) and pure Aluminum (99.7 wt%) were used for producing Titanium Aluminide (TiAl) intermetallic compound. Weight percent of Ti and Al were selected around Ti–45Al (wt.%) for reaching to γ single phase structure. Alloying and casting in 2 × 10 × 30 mm mold were carried out in a Vacuum Arc Remelting (VAR) furnace. Due to oxidation prevention of the as-cast ingots during the homogenization heat treatment, as-cast ingots were placed in the quartz capsule filled with the high purity (99.999%) Argon and with the presence of pure Ti foils as a getter. The capsule then was inserted in the tube furnace and homogenized at 1100 °C for 24 h, then was cut into samples with dimensions of 2 × 10 × 10 mm for bonding. | 10.1016/j.jallcom.2020.153999
The material HT700T investigated in this study is a novel γ′-hardened Ni–Fe-base superalloy. Its chemical composition is listed in Table 1 . All the tensile specimens used in this study were cut from the tubes, whose fabrication details can be found in Ref. [8], along the longitudinal direction. The specimens were firstly given a standard heat treatment (SHT) consisting of 1120 °C/0.5 h/WQ (WQ: water quenching); +1020 °C/1 h/WQ; +650 °C/16 h/AC (AC: air cooling); +820 °C/4 h/AC. After the heat treatment, the average size of grains is 55.6 ± 20.5 μm, and some MC carbides and numerous M23C6 carbides precipitate discontinuously within the grain interior as well as at twin boundaries and grain boundaries, as shown in Fig. 2 (a). Moreover, apart from these carbides, fine, spherical γ′ particles also precipitate within the matrix of the grain interior, as shown in Fig. 2(b). The mean diameter of γ′ precipitates is around 27.5 nm. Subsequently, the specimens were isothermally aged at 750 °C for 8,220 h to make the γ′ precipitate size much larger than the transition size, and meanwhile investigate the microstructural stability of the experimental alloy during isothermal aging. | 10.1016/j.jallcom.2020.154012
Specimens were firstly mechanically polished and then chemically etched in a mixture of 50 ml nitric acid, 250 ml hydrochloric acid and 300 ml glycerol at RT. Microstructural observations were performed on a Zeiss Sigma field emission scanning electron microscope (SEM) operating at 5 kV. With regard to specimens for TEM observations, discs were cut from the gauge sections of the specimens stretched to different magnitudes of strain perpendicular to the loading axis and from cross-sections at a minimum distance of 10 mm from the fracture surface for the specimens tested to failure. After mechanically grinding to around 50 μm, thin foils were prepared by twin-jet electropolishing in a solution of 90 ml acetic acid, 20 ml perchloric acid and 90 ml 2n-butoxyethanol at −25 °C. The foils were examined in a JEOL-2100Plus TEM equipped with a double-tilt goniometer and an energy dispersive X-ray spectroscopy (EDS) at 200 kV. | 10.1016/j.jallcom.2020.154012
Samples were extracted from a HPT disk supplied by Safran Aircraft Engines. The nominal chemical composition of the N18 superalloy was (in weight %): 16 Co, 11 Cr, 6 Mo, 4 Al, 4 Ti, 0.5 Hf, 0.1 Fe, 0.03 Zr, 0.02 C, 0.2 B, 0.08 O, 0.01 N and balance Ni. Due to a standard sub-solvus heat treatment [33], the as-received microstructure consisted of primary, secondary and tertiary γ′ precipitates with a total volume fraction close to 55% and a 10 μm average grain size. To investigate the effect of the precipitate size, two model microstructures were made with an average grain size of 40 μm (Fig. 1 a) and only secondary γ′ precipitates with sizes close to 200 nm or to 2000 nm (Fig. 1b and d). The two microstructures named M1 and M2 thereafter, respectively, were obtained after a supersolvus solution treatment of the as-received material during 4 h at 1205 ° C with a 60 ° C . min−1 heating rate. This temperature was chosen in the solution window whose limits are given by the γ’ solvus temperature (1194 ° C ) and the incipient melting temperature (1227 ° C ) of the alloy [34]. For M1, the solution treatment was ended by air quenching at room temperature and followed by an aging treatment of 1 h at 900 ° C ended by an air quench [7]. For M2, the cooling rate was 7 ° C . min−1 between 1205 ° C and 900 ° C followed by air quenching. | 10.1016/j.jallcom.2020.154108
After heat treatment of the M1 and M2 samples, the average size of intragranular γ′ precipitates and their volume fraction were quantified by the image analysis from images obtained by the secondary electron mode in a ZEISS DSM 962 scanning electron microscope (SEM) operated at 5 kV. The observed samples were prepared by mechanical polishing and chemical etching using a Glyceregia solution containing in volume, 50% HCl, 33% glycerol and 17% HNO3 [35]. Rietveld refinement using the EMPYREAN X-ray diffractometer (XRD) was employed to determine the volume fraction of the γ′ phase. The presence of tertiary γ’ precipitates was verified from STEM HAADF and dark field images obtained in a ZEISS LIBRA 200 transmission electron microscope (TEM) operated at 200 kV. The preparation of the thin foils consisted of the mechanical grinding of cylindrical specimen with a diameter of 3 mm down to a thickness of 200 μm. Then, the thin foils were chemically polished at 20 mA and T = 0 ° C with a TenuPol-3 double jet electrochemical polisher using an electrolyte containing in volume, 45% acetic acid, 45% 2-butoxyethanol and 10% perchloric acid. | 10.1016/j.jallcom.2020.154108
The microstructural evolution of the M1 and M2 samples was monitored during a heat treatment cycle using an in-house built dilatometer which is able to record both the thermal expansion and the electrical resistivity. The temperature of specimen (3 mm × 3 mm × 30 mm bars) was controlled by a lamp furnace associated with gas cooling and was measured by a spot-welded type S thermocouple. The thermal path applied to samples was a heating ramp with a slow (2 ° C . min−1) or fast (60 ° C . min−1) rate, followed by an isothermal holding at 1205 ° C during 1 h, and finally, a cooling ramp down to room temperature at 240 ° C . min−1. The thermal expansion was determined by linear variable differential transformers. The electrical resistivity was determined with the four-point method where a constant current of 2 A was sent through the sample using two pure platinum wires. The resulting potential difference was then recorded and amplified. To minimize oxidation effects, heat treatments were performed under dynamical vacuum and a pressure between 10−4 and 10−5 mbar. After the electrical resistivity measurements, the microstructures were observed using a field emission gun FEI Quanta 600 scanning electron microscope operated at 15 kV. | 10.1016/j.jallcom.2020.154108
Three Ni–12Mo–7Cr-0.05C ingots with different Nb concentrations (0, 1 and 4 in wt. %) were prepared with the mixture of pure raw materials by an electric-arc furnace. These ingots ware hot-rolled into plates with a 4 mm thickness at 1200 °C and then solid-solution treated at 1150 °C for 30 min followed by water quenching. It has been reported that the intergranular cracking in the alloy by the out-of-pile experiments at 700 °C for 250 h is comparable to that in MSRE. Thus, the three alloys were also heated in the same manner in this study. | 10.1016/j.jallcom.2020.154137
The metallographic samples were prepared by standard metallographic techniques, and the polished specimens were etched with a mixture solution (10 ml HNO3+ 30 ml HCl) for 10 s. The microstructures were examined by a scanning electron microscope (SEM, Carl Zeiss Merlin Compact). The grain size distributions of alloys were measured by the electron backscatter diffraction (EBSD) technique, which were performed with an Oxford Instruments AZtec system. The morphologies of precipitates were described by number density and shape factor, which were defined as the number of precipitate particles per unit area and their length-width ratio respectively. To measure the number density and shape factor, at least ten fields of view with a size of 12 μm * 8 μm were randomly selected and recorded from the metallographic samples for each alloy. All precipitate particles in the selected regions were labeled and measured to obtain the total number and the length and width of each one. Then, the number density and shape factor can be calculated and illustrated. | 10.1016/j.jallcom.2020.154137
The phase identification of precipitates and their crystallographic features were investigated by the transmission electron microscopy (TEM, Tecnai G2 F20 S-TWIN) at an accelerating voltage of 200 kV. The specimens were mechanically polished to a thickness of around 100 μm for pre-thinning, punched out 3 mm disc specimens and then polished disc specimens to a thickness of around 80 μm. Thin foil specimens were prepared by electrochemical polishing in a solution of 95% alcohol and 5% perchloric acid at around −30 °C (TenuPol-5). The composition analyses were performed using an energy dispersive X-ray spectroscopy (EDS) attached to the TEM. JmatPro software was used to calculate the equilibrium chemical composition of MC carbides at 700 °C in the Ni–12Mo–7Cr-0.05C-xNb (1 ≤ x ≤ 4) systems. Differential scanning calorimetry (DSC) measurements were performed in a Netzsch testing apparatus (STA 449F3) to determine the starting temperature of precipitates. The tests were carried out at a rate of 20 K/min. | 10.1016/j.jallcom.2020.154137
Alloys with the nominal compositions Co–20Ni–10Cr–10Al–7W-0.1B-x(Fe,Si), 1 1 All compositions are given in mole fraction × 100 unless otherwise stated. For instance, Co–10Al–7W contains mole fractions of 10% Al and 7% W, with a balance of Co. where x = 0, 5, 10, and 15 for Fe and x = 0, 0.5, 1, and 2 for Si, were prepared by arc melting together with appropriate amounts of each element (99% pure or greater) to create a 50 g ingot of each composition. The alloys are designated by their Fe and Si elements and the amount added to the alloys, i.e. Fe5 corresponds to the Fe-containing alloy where x = 5 (i.e. a mole fraction of 5% Fe). The samples were melted at least seven times, flipping the ingot between each melt. The scanning electron microscopy (SEM) - energy dispersive X-ray spectroscopy (EDS) measured compositions of each alloy (after homogenization), presented in Table 1 , are consistent with the target compositions, except for a slightly low W-content in one or two alloys, a result of incomplete melting of all the W during fabrication (a few regions of unmelted W were observed in some samples of these alloys). The final geometry of the solidified ingots was a bar approximately 2 cm wide by 6 cm long and by 1 cm in height. The ingots were encapsulated in vacuum-evacuated and Ar-backfilled quartz ampules and homogenized at 1250 °C for 48 h, followed by furnace cooling to room temperature. However, aside from this, the ingots were found to be compositionally homogeneous after the homogenization heat treatment throughout the regions that had been fully melted. | 10.1016/j.jallcom.2020.154158
Following homogenization, 1 mm–2 mm thick samples were sliced from the ingot and once again encapsulated in vacuum-evacuated and Ar-backfilled quartz ampules for isothermal aging at 800 °C for 168 h and 900 °C and 1001 h (annealing at 900 °C for 168 h was also performed but results are not presented here), respectively. Following aging, the samples were removed from the furnace and immediately quenched by breaking the quartz ampules over a bath of room temperature brine. Pieces of each sample were mounted and polished to 1 μm using standard metallography techniques. The samples were then characterized in the as-polished condition with SEM using back-scatter electron imaging. Standardless EDS was also employed to confirm the composition of each alloy from areal scans about 500 μm square, and to measure the composition of the phases observed in each microstructure via point measurements. The uncertainty in the EDS measured compositions is reported as plus/minus twice the combined uncertainty from the standard deviation of the multiple measurements and the uncertainty in a single measurement reported by the EDS software, approximately a 95% confidence interval. Because the secondary phase particles in many of the samples are quite small (≤5 μm in diameter), the measured phase composition should be considered qualitative. However, the relative changes in composition from sample to sample can provide some information on the partitioning behavior variation. XRD analysis was also performed at room temperature on specimens after grinding to a final finish of 1200 grit using Cu K α radiation. A scan range of 20°–100° 2θ was explored to identify all possible secondary phase peaks. The range 20°–60° 2θ was found sufficient to document all changes in the types and amounts of the phases present. | 10.1016/j.jallcom.2020.154158
Portions of each homogenized ingot 100 mg–200 mg in mass were also prepared for thermal analysis via differential scanning calorimetry (DSC), using a heating rate of 20 °C/min for the initial heating segment and 10 °C/min for four additional heating segments, heating to a temperature just above the γ′ solvus temperature, ≈1000 °C. On the final heating step, the samples were heated to 1550 °C to measure the solidus and liquidus temperatures. All three characteristic temperatures were measured at the onset of each respective peak feature (see Ref. [28]). A total of five measurements of the γ′ solvus temperature (although the solvus could not be determined from one or two scans in a few samples) and one measurement of the solidus and liquidus for each alloy were made. The uncertainty in the measured γ’ solvus temperature is expressed as plus/minus twice the standard deviation of the multiple measurements, or approximately a 95% confidence interval. No uncertainty is reported for the solidus and liquidus since only one measurement was performed. However, from previous experience, an estimate of ±10 °C is a reasonable estimate of at least a 95% confidence interval. | 10.1016/j.jallcom.2020.154158
Three experimental alloys, Co–30Ni–9Al–6W–1Ta–4Ti–5Cr (5Cr-A), Co–30Ni–9Al–6W–1Ta–4Ti–9Cr (9Cr-A), and Co–30Ni–11Al–4W–1Ta–4Ti–5Cr (5Cr–B) (at.%), were investigated; the alloy names are related to the Cr concentration and Al/W ratio. Alloy ingots were produced by arc melting under argon atmosphere, using elemental metals with purity of 99.99%. Alloy densities were experimentally measured using the water displacement approach based on the Archimedes principle, while the γ′ solvus temperature was determined using a NETZSCH STA 449C differential scanning calorimeter (DSC) with a heating rate of 10 °C min−1 between 600 °C and 1300 °C. The alloy bulks were then sealed in quartz tubes filled with Ar gas, and solution heat treated at 1250 °C for 24 h, followed by air cooling. Aging treatments were subsequently conducted at 1000 °C for 300–1000 h or at 1100 °C for 300 h, followed by water quenching. Specimens for microstructural observation were etched for 30 s using a solution of 33% HCL + 33% HNO3 + 34% H2O at room temperature, and a ZEISS SUPRA 55 field-emission scanning electron microscope (FE-SEM) was used to observe the microstructure. The γ′ volume fraction was measured through the standard point count method. | 10.1016/j.jallcom.2020.154182
Isothermal oxidation was conducted at 1000 °C for 100 h in laboratory air with a relative humidity of ∼40% utilizing a box heat treatment furnace. Each specimen, with dimensions of 10 × 10 × 1 mm3, was put in an individual crucible, resting on one of its sides. All the surfaces of the specimens were polished and then ultrasonically cleaned in ethanol before oxidation testing. The different oxide layers were identified and characterized using a Bruker D8 Advance Da Vinci X-ray diffractometer (XRD) along with X-ray Energy Dispersive Spectroscopy (EDS), which was equipped on the FE-SEM. The oxide layers of alloy 5Cr-A and alloy 9Cr-A were ground into powder for the XRD test, as the oxide layers of these two alloys were too thick compared to the penetration depth of the x-rays. The oxide compositions were quantitatively determined using a JEOL JXA-8230 electron probe microanalyzer (EPMA). | 10.1016/j.jallcom.2020.154182
The samples aged at 1000 °C for 1000 h were selected as the bulk specimens for nanoindentation, as the microstructure consisted of coarsened γ′ precipitates - enabling separate indentation on single precipitates. The samples were first mechanically polished and then further polished with an electrolytic solution of 80% CH3OH and 20% H2SO4 (by volume) at 20 V for 20 s, in order to ensure complete removal of any plastically deformed layers. Nanoindentation was performed with an Agilent Nano Indenter G200 using the continuous stiffness method (CSM) [32]. The strain rate and Poisson’s ratio were 0.05 s−1 and 0.3, respectively, while maximum load displacement was set as 100 nm. The hardness of γ′ phase was determined by analyzing the load-displacement curves using the Oliver-Pharr method [33]. Fig. 1 (a) shows a SEM image of a 6 × 5 points grid of nanoindents in alloy 5Cr-A, only the indents that fell completely inside the γ′ phase were considered, and are marked with yellow circles. As the γ channels of alloy 5Cr-A and alloy 5Cr–B are too narrow to contain a complete indent, only the value of γ′ phase hardness is considered. Fig. 1(b) shows a typical load-displacement curve for nano-indentation in the γ′ phase of alloy 5Cr-A. The load-displacement curve shows a pop-in Ref. [34], which is caused by the transition from elastic to plastic deformation, indicating a proper sample preparation and test. | 10.1016/j.jallcom.2020.154182
In this study, two experimental powder-processed Ni-base superalloys, alloy P1 and alloy P3 that possess nominally identical compositions except for slight differences in the level of phosphorous additions, were investigated. Based on measurements by the inductively coupled plasma optical emission spectrometry (ICP-OES) shown in Table 1 , alloy P1 and alloy P3 were measured to have almost the same elemental concentrations outside of P where alloy P1 contains 0.013 wt% P while alloy P3 contains 0.026 wt% P. Both alloys were powder processed via spray atomization, hot isostatically pressed (HIP) into billets and isothermally forged. The as-forged samples of each alloy were either subjected to a sub-solvus solution heat treatment at 1127 °C or a super-solvus solution heat treatment at 1140 °C for 1 h, followed by a controlled cooling at 1 °C/s. The sub-solvus solutioned samples and super-solvus solutioned samples were all subsequently aged at 850 °C for 4 h. Following aging, the samples were thermally exposed at 800 °C for times ranging from 30 to 1000 h for the investigation of long-term phase stability. | 10.1016/j.jallcom.2020.154352
Haynes 230 was acquired as a 0.5 mm sheet from Haynes International. Samples of Haynes 230 were laser cut into a dog bone geometry (ASTM E8/E8M) using a Rofin 1000 W laser and then sanded and inspected per the standard prior to heat treatment. After laser cutting and removing the thermal burr, all samples were annealed at 1200 °C for 1 h to remove any residual stress from cold rolling and laser cutting. These “stress relief annealed” (SRA) samples were cooled in the furnace at a rate of 20 °C/min, yielding 2.3 of precipitates vol. Percent volume was determined by calculating percent area of cross section then assuming this is correlates to a volume percent through the sample [25]. Sixteen samples were randomized across four current densities (4, 8, 12 and 16 A/mm2) for EA tensile testing. Prior to tensile testing, the samples were coated with a high emissivity black paint and speckled with a high-temperature white paint for digital image correlation (DIC) measurements. After tensile testing, the microstructure from each test group was analyzed as described below. An additional four samples were sent to a materials characterization vendor (Ithaca Materials Research in Portland, OR) for isothermal tensile testing in a furnace. In order to see the effect of applied current on a fully homogeneous microstructure, two “solutionized” dog bones were solutionized at 1200 °C for 1 h before being removed from the furnace and rapidly air quenched (1.3% precipitates). Two additional “aged” samples were solutionized at 1200 °C for 1 h before being equilibrium cooled to 750 °C for 10 h followed by equilibrium cooling room temperature in an attempt to introduce a larger number of precipitates into the H230 matrix (3.2% precipitates). These four additional coupons bound the range of precipitate content and were tested in order to confirm that electrically-assisted material response were the result of precipitates. These samples underwent the same laser cutting, deburring and stress relief anneal as the previous samples, followed by a solutionizing or aging heat treatment. Material and testing conditions are summarized in Table 2 . | 10.1016/j.jallcom.2020.154438
Samples that involved microstructural analysis were cut with a high speed diamond saw, mounted in epoxy, ground flat with silica sand paper and then polished with 50 nm alumina grit for 2 min. Samples were then cleaned and electro-etched for 5 s at 4 V, in a solution of 95 ml HCl and 5 g oxalic acid anhydrous, before being submerged in water, air dried and imaged. Images were taken by bright-field optical microscopy with video overlay and scanning electron microscopy (SEM) in standard and backscattering mode. | 10.1016/j.jallcom.2020.154438
The three experimental single crystal (SX) superalloys, namely, 2Ta, 6Ta, and 8Ta, with nominal composition listed in Table 1 was directionally solidified into SX bars (16 mm in diameter and 220 mm in length) in a Bridgman furnace. As-cast SX alloy rods were solution heat treated followed by aging to develop the γ/γ′ structure. Samples with the size of Φ15 × 2 mm were sliced from the heat-treated rods by using an electric discharge machine. The samples were ground with 800-mesh SiC paper, grit blasted in a wet atmosphere, and then ultrasonically cleaned in acetone. The NiCrAlYSi coating with nominal compositions Ni-18.1Cr-11.5Al-0.6Y-0.9Si (wt. %) were deposited on samples by arc ion plating. The thickness of the coating is about 40 μm. The coated samples were vacuum annealed in a sealed silica tube at 870 °C for 3.5 h. After that, isothermal oxidation of the coated samples was carried out in a muffle furnace at 1000 °C and 1100 °C for 1000 h respectively in static air. At intervals of 100, 300 and 500 h, some samples were taken out for microstructure analysis. | 10.1016/j.jallcom.2020.154440
IN718 superalloy was used for both substrate material and filler wire in this study. Its nominal chemical composition (wt. %) is Fe-17.60, Cr-18.00, Nb-5.40, Mo-3.00, Ti-0.94, Al-0.46, Mn-0.05, Si-0.10, and Ni-balance. The as-deposited IN718 specimens were produced using a tungsten inert gas (TIG) welding system attached to a 6-DOF Panasonic VR-004 robot. The filler wire with a diameter of 0.787 mm was fed by a wire feeder of the 6-DOF Panasonic VR-004 robot into an arc on the substrate plate. The WAAM process was carried out using the following optimized parameters: arc current of 100 A, arc length of 3.0 mm, wire feed speed of 0.5 m/min, travel speed of 0.13 m/min. A straight-wall structure with a geometric size of 80 mm × 10 mm × 25 mm was deposited in an argon protection environment. Experimental specimens were sectioned from the as-deposited part in an orientation parallel to the build direction with physical dimensions of 10 mm × 5 mm × 10 mm. A two-step heat treatment was applied on the as-deposited WAAM IN718 specimens: solution treatment at 1010 °C for 1 h, water quenching to room temperature; aging treatment, i.e. holding at 720 °C for 8 h followed by furnace cooling to 620 °C in 20 min, and then holding at 620 °C for 8 h and air cooling to room temperature. | 10.1016/j.jallcom.2020.154455
In this study, the commercial wrought IN718 plate with the composition (wt. %) 17.9% Cr, 17.6% Fe, 5.4% Nb, 0.94% Ti, 0.46% Al, 2.9% Mo, 0.13% Co, 0.05% Si, 0.05% Mn, and balance Ni was used as a reference. The wrought IN718 alloy was produced using vacuum induction melting (VIM) plus vacuum arc remelting (VAR); then followed by homogenizing at 1163 °C for 16 h, forging to billet at 1093 °C, and further rolling to plates at 1066 °C [23,24]. The wrought IN718 specimens with dimensions 10 mm × 5 mm × 10 mm subjected to identical two-step heat treatment as WAAM IN718 were used for comparative study. | 10.1016/j.jallcom.2020.154455
The crystallographic orientation was identified using an Oxford Instrument Nordlys EBSD detector attached to a scanning electron microscope (SEM, Philips XL 30). The specimens were ground by wet silicon carbide paper with decreasing grit size (180, 600, 800 1200), then mechanically polished to 1 μm and finally followed by vibratory polishing with 0.04 μm colloidal silica solution for 8 h to obtain mirror-like and strain-free surfaces. The EBSD data were analyzed by using HKL Channel 5 software. Microstructure of the materials were examined employing the SEM equipped with an energy dispersive spectroscopy (EDS). The specimens were mechanically polished to 1 μm and then etched using a solution of 15 g chromium trioxide, 10 ml sulfuric acid, and 150 ml phosphoric acid for 15–20 s at a voltage of 5 V. | 10.1016/j.jallcom.2020.154455
Electrochemical corrosion experiments were carried out with a three-electrode electrochemical cell (volume of 500 ml), using a saturated calomel electrode (SCE) for a reference electrode and carbon rods as counter electrodes. The tests were performed using a Princeton Applied Research Potentiostat with VersaStudio analysis software. Considering adequate study has not yet been performed in corrosive acid environments, the corrosion behavior of materials was studied in 1 M nitric acid (1 M HNO3), and 1 M sulfuric acid (1 M H2SO4). Specimens for electrochemical corrosion tests were mounted in bakelite leaving exposed working areas of 0.5 cm2, mechanically polished to 1 μm, then followed by rinsing in acetone and distilled water. The freshly prepared specimens were immediately assembled and transferred into the corrosion cell filled with the electrolytes as mentioned above to avoid air-formed oxides. Before each electrochemical polarization measurement, an open circuit potential measurement was conducted for 1 h to achieve a relatively stabilized potential. | 10.1016/j.jallcom.2020.154455
Potentiodynamic polarization tests were performed with a scan rate of 1 mV/s. The polarization curves were used to characterize corrosion current density (icorr), critical current density (icrit), passivation current density (ipass), corrosion potential (Ecorr), passivation potential (Epp), and passivation potential range (ΔEpp). To obtain details of corrosion performance, specifically, the passivation behavior of materials, potentiostatic polarization and electrochemical impedance spectroscopy (EIS) techniques were employed as well. The potentiostatic polarization experiments were conducted at a passivation potential of 1 V for 1 h in 1 M H2SO4 solution to form passive films on the specimens and followed by the EIS measurements to further characterize the corrosion behavior of the materials. The EIS spectra were recorded at an AC potential amplitude of 10 mV with a frequency range of 10−2-104 Hz. The impedance data were analyzed by using ZSimpWin software. All experiments were conducted at room temperature and repeated at least three times to ensure reproducibility. | 10.1016/j.jallcom.2020.154455
A three-step heat treatment process of the serviced DZ125 turbine blades was performed in a tubular muffle furnace under the argon atmosphere. Microstructures were analyzed in each step via the following procedure: In the first step, six serviced blades (same batch) were selected for pretreatment (1180 °C for 2 h + 1230 °C for 3 h + air cooling); then, four of the pretreated blades were processed in the solution treatment (1100 °C for 4 h + air cooling); finally, two samples after the solution-treated were subjected to precipitation aging (870 °C for 14 h + air cooling). | 10.1016/j.jallcom.2020.154474
All samples were prepared for microstructural characterization using standard metallographic techniques, including mirror-like polish using colloidal silica. The specimens were etched with solutions of 20 g CuSO4·5H2O, 5 ml H2SO4, 100 ml HCl, and 80 ml H2O to reveal the γ′-phase microstructure. The microanalysis used a Hitachi SU6600 field-emission scanning electron microscope (SEM) and energy dispersive spectroscopy (EDS). The average size of the γ′-phase was measured using the equivalent diameter (square root of the γ′-phase area), and the volume fraction of the γ′-phase was measured in the Image-J software [25]. As the quantitative metallographic investigation is mainly a statistical measurement, at least 5 images for each condition were analyzed. The microhardness of the samples was measured using the HXD-1000TMC/LCD microhardness tester equipped with the Vickers diamond indenter. A load of 200 g was applied for 15 s. Ten random measurements were performed for each sample. | 10.1016/j.jallcom.2020.154474
The Ni–Nb system is characterized by two eutectic reactions (termed E1: 22.5 wt % Nb and E2: 52 wt % Nb) and three Ni3Nb, Ni6Nb7 and Ni8Nb intermetallics, being the later barely reported in literature. Eight Ni-xNb alloy compositions (x = 10, 15, 20, 30, 40, 45, 52 and 57 wt %) were produced by arc-melting under argon atmosphere by using 99.9 wt% pure Ni and 99.95 wt% pure Nb. The selection of these alloys was based on the analysis of the Ni–Nb equilibrium phase diagram as can be seen in Fig. 1 . According to the observed fields and their prevalent phases, the Ni–Nb alloys of interest were divided into two groups, named E1: x = 10%, 15%, 20% and 30% Nb and E2: x = 40%, 45%, 52% and 57% Nb. E1 and E2 were placed after eutectics 1 and 2, as illustrated in Fig. 1. Samples were cross-sectionally cut, metallographicaly prepared and characterized by scanning electron microscopy (SEM) with a FEI Inspect S50 coupled to an X-ray energy dispersive spectroscopy (EDS) as well as with a Phillips XL-30 FEG coupled to a BRUKER X-ray energy dispersive spectroscopy (EDS). X-ray diffraction (XRD) was performed using a Siemens D5005 diffractometer and Cu-Kα radiation to confirm the formation of equilibrium and non-equilibrium phases. A 2-theta range from 20° to 90° (Bragg–Brentano reflection geometry with Cu-Kα radiation; λ = 1.5418 Å) was used. The XRD patterns were compared with crystallographic JCPDS [15] and ICPS [16] data, to index all the phases forming the microstructures. The Ni–Nb samples were also submitted to Vickers microhardness (HV) measurements, using a Shimadzu HMV-G 20ST equipment with a load of 300 g for 15 s. Localized corrosion tests were performed by means of potentiodynamic polarization, according to ASTM standard G61-86 [17]. | 10.1016/j.jallcom.2020.154529
The blended powders were mixed with a proprietary polyformaldehyde-based binder system at 185 °C for 2 h. The powder loading of the feedstock is 60 vol%. The samples were injection molded on a CJ-80E type injection molding machine at 180 °C. The green parts were catalytic-debound in nitric acid atmosphere for 4 h. Subsequently, the debound samples were sintered in vacuum at 1000–1300 °C for varied time. | 10.1016/j.jallcom.2020.154583
Two commercial Ni-based superalloys melted by vacuum induction melting (VIM), Electro-Slag Remelting (ESR) and Vacuum Arc Remelting (VAR) were selected as the exploring materials. The chemical compositions (wt.%) Ni-based superalloys with 5.40% Nb and 5.27% Nb are 53.96Ni–18.53Fe–17.94Cr-5.40Nb–2.90Mo–0.91Ti–0.46Al–0.01Co–0.03C–(bal.) and 52.89Ni-18.56Fe-18.31Cr-5.27Nb-2.86Mo-0.96Ti-0.66Al-0.34Co-0.04C-(bal.) respectively. It has been verified that the precipitation of δ phase has significant relationship with the Nb content of the studied alloy [34].To investigate the effects of δ phase during the isothermal compression process, the pre-treatment was carried out before the deformation beginning. The pre-treatment procedure was determined as the previous research [35]. All the specimens were divided into 4 groups, including 3 groups with 5.40% Nb, which were completely conducted at 1040 °C for 45min, followed by 900 ± 3 °C for 4h, 960 ± 3 °C for 12h, 850 ± 3 °C for 24h respectively and 1 group with 5.27% Nb were conducted at 1040 °C for 45min, followed by 900 ± 3 °C for 4h. The detailed treatments for the 4 groups specimens are shown as Table 1 . The specimens obtained from the above treatments acquired a large amount of rod-like or needle δ phase, followed by the hot compressions at the simulator Gleeble-3500. The detailed procedure of hot compression is shown as Fig. 1 . All the specimens were heated to the desired temperature by a heating rate of 10 K/s, followed by holding for 5 min to obtain a uniform temperature field prior to deformation process. When the temperature of δ phase is higher than 980 °C, the content of δ phase drops gradually [35,36]. The hot deformation at 980 °C is approximation of isothermal forging process for Inconel 718 alloy [20]. To make the content of δ phase keep almost constant during the DRX process and the simulation results be more reasonable, the deformation temperature is selected as 980 °C. These pre-treated specimens were compressed at the strain rates of 0.01, 0.1, 1s−1 and temperature of 980 °C to the desired strain of 1.2. Tantalum foils were used as lubricant to reduce the friction between the dies and specimen during the height reduction process. The specimens underwent rapid water quenching after the deformation to maintain the microstructure of the terminal deformation moment. | 10.1016/j.jallcom.2020.154590
Cylindrical compression specimens with 10 mm in diameter and 15 mm in length were machined from the normalized heat-treated bar. Then, the compression samples were deformed using a Gleeble 3800 thermal simulation machine. The schematic depiction of the hot compression test along with the photograph of the sample before and after compression is illustrated in Fig. 2 . The specimens were heated up to deformation temperatures in the range of 1060–1180 °C at a heating rate of 10 °C/s and held for 10 min to minimize the temperature gradient. Subsequently, all the specimens were compressed to an engineering strain of 50% (true strain is 0.693) with the strain rate of 0.01 s−1, 0.1 s−1, 1 s−1 and 10 s−1, followed by water quenching immediately to preserve the deformed microstructure. Meanwhile, the true stress-strain data was automatically recorded from the control computer equipped with an automatic data acquisition system during hot deformation. | 10.1016/j.jallcom.2020.154618
All compressed specimens were sliced parallel to the compression axis through the center. After mechanical grinding and polishing, the specimens were chemical-etched using 50 g CuCl2+100 ml C2H5OH+100 ml HCl for microstructure observations by optical microscopy (OM), and the specimens were electrolytically etched in the solution of 150 ml H3PO4+10 ml H2SO4+15 g CrO3 for scanning electron microscopy (SEM). The samples for electron backscatter diffraction (EBSD) investigation were mechanically polished and then electrochemically polished in a solution of 20% H2SO4+80% CH3OH. EBSD maps were obtained with a step size of 0.1–2.5 μm depending on the grain size and the acquired EBSD data was analyzed by TSL-OIM software. A grain was defined as a group (more than 10 pixels) of neighboring pixels with misorientation less 10°. A tolerance of 5° misorientation with respect to the theoretical 60°&lt;111&gt; misorientation was used in twin boundary detection and twin grains are ignored when calculated the grain size. A threshold value of 2° for grain orientation spread (GOS) was chosen to identify the recrystallized grains. | 10.1016/j.jallcom.2020.154618
The FGH100L master alloy was prepared by a duplex melting process with vacuum induction melting (VIM) and vacuum arc remelting (VAR). The main chemical composition of the FGH100L alloy ingot is shown in Table 1 . Compared with the LSHR [7,14] alloy, the contents of Ta and Ti were lower and the contents of Nb and Al were higher in the FGH100L, thereby resulting in different Nb/Ta and Ti/Al ratios. | 10.1016/j.jallcom.2020.154699
The FGH100L billet with a dimension of Φ200mm × H300mm was prepared by spray forming (SF), and high purity nitrogen was used as atomizing gas. The deposited billet was subjected to hot isostatic pressing (HIP), during which the temperature was raised to 1160 °C at a heating rate of 10 °C/min. The specimen was held at 1160 °C and 150 MPa for 3h, and then cooled to room temperature at a cooling rate of 25 °C/min. Thereafter, an isothermal forging (IF) test was conducted with a forging temperature of 1150 °C, pressing rate of 0.1 mm/s, engineering deformation amount of about 30.4%, and the specimen was covered by asbestos to reach room temperature after forging. Samples were taken from the alloy ingot after isothermal forging for heat treatment (HT), including sub-solvus and super-solvus solution heat treatment plus two-stage aging. The sub-solvus condition was (1130 °C/3h, wind-cooled) + (855 °C/4h, air-cooled) + (775 °C/8h, air-cooled); the super-solvus condition is (1170 °C/3h, wind-cooled) + (855 °C/4h, air-cooled) + (775 °C/8h, air-cooled). Both of the sub-solvus and super-solvus alloys were then subjected to aging treatments at 760 °C for 500 h, 1000 h, 1500 h and 2000 h. | 10.1016/j.jallcom.2020.154699
The microstructures were observed using a DC300 metallographic optical microscope (OM) and the sample etching solution was 10g CuCl2 + 50 mL HCl + 50 mL H2O. The γ′ and carbide precipitates were observed by JSM-6701F and ZEISS ULTRA55 field emission scanning electron microscopy (FESEM). For the FESEM sample preparation, the electrolytic polishing solution was 20 vol% H2SO4 + 80 vol% CH3OH, and the electrolytic etching solution was 9g CrO3 + 90 mL H3PO4 + 30 mL C2H5OH. The TTR3 X - ray diffractometer was used to determine the XRD pattern, and the synthesized diffraction peaks of γ′ and γ phases in the alloy were separated by the PFM module of Origin 8.0 software. JMatPro thermodynamics software was employed to derive the variation of mass fraction of precipitation phases with temperature in the alloy. ImageJ software was used to calculate the grain size and the precipitate size in the FGH100L alloy (at least 100 data were collected to derive the average value). | 10.1016/j.jallcom.2020.154699
The Brinell hardness of the alloy was measured using the U900 multifunction durometer. The room/high temperature tensile properties were tested according to GB/T4338-2006 (Chinese standard), using plate samples, as shown in Fig. 1 (a) and (b), respectively. Two or three samples were tested under each condition, with a strain rate of 1 × 10−3 s−1. | 10.1016/j.jallcom.2020.154699
The alloys were prepared from pure metals (99.9+% purity) by arc-melting under an argon atmosphere and each ingot ( ≈ 50 g) was remelted eight times to ensure homogeneity. The material was then homogenized at 1250 ∘C for 48 h in sealed argon-backfilled quartz tubes, followed by furnace cooling. Aging was performed at 900, 1000, and 1100 ∘C in evacuated and sealed quartz tubes for 24, 168, and 1000 h, which was terminated by water quenching to room temperature. The liquidus, solidus and γ ’ -solvus temperatures were measured using as-homogenized samples under a flowing Ar atmosphere (20 mL/min) employing differential scanning calorimetry (DSC) (Netzsch 404c), with a 10 K/min heating and cooling rate. DSC results were analyzed following the guideline provided by National Institute of Standard and Technology [27] where the liquidus, solidus and γ ’ -solvus temperatures are determined from the first visible onset of phase transformation in the heating curve. | 10.1016/j.jallcom.2020.154790
An Hitachi SU8030 scanning electron microscope (SEM) equipped with a cold-field-emission source was used for microstructural characterization and energy dispersive spectroscopy (EDS). An operating voltage of 25 kV and a 15 mm working distance were utilized. X-ray Diffraction (XRD) for phase identification was performed employing a Cu source X-ray diffractometer (XDS 2000, Scintag Inc). Each sample was scanned from 2 θ = 30 ∘ to 100 ∘ with a step size of 0.05∘ and a dwell time of 2 s per step. Room-temperature lattice parameter misfit measurements were performed using the 5ID beam line of the Advanced Photon Source (Argonne National Laboratory, IL, USA). Due to the coarse grains produced by arc-melting, only the most intense γ- γ ’ peaks were used for peak deconvolution and misfit calculations. Phase identification and lattice misfit were both measured on samples heat treated at 900 ∘C for 168 h. | 10.1016/j.jallcom.2020.154790
Isothermal oxidation tests were performed using thermal gravimetric analysis (TGA/SDTA851, Mettler Toledo) with a ground cylindrical specimen, 4 mm in diameter and 3 mm in height, aged at 900∘C for 168 h. Specimens were placed in an alumina crucible to prevent spallation. Dry air was supplied at 50 mL/min for 20 h at 900 ∘C and the resulting mass change was calibrated using a reference alumina crucible. | 10.1016/j.jallcom.2020.154790
Cylindrical samples with a 5 mm diameter and a 10 mm height were prepared by electro-discharge machining from samples aged at 900 ∘C for 168 h. Each sample was placed between boron-nitride-lubricated silicon carbide platens and heated without an applied load to the creep temperature of 850 ± 2∘C. For each stress, the applied load was held constant until a minimum strain rate was observed to be two orders of magnitude larger than the sampling error. Sample displacements were measured using a linear variable displacement transducer with a resolution of 10 μ m. A test was terminated at the onset of tertiary creep, typically below 8% strain. | 10.1016/j.jallcom.2020.154790
Two specimen types were provided for this study; flat plate samples for static hot corrosion testing (10 × 10 × 5mm) and round bar specimens with a 9 mm diameter, for dynamic high temperature corrosion-fatigue testing, shown in Fig. 2 a and b. | 10.1016/j.jallcom.2020.154889
The raw material is a columnar Inconel 718 ingot with a diameter of 94.5 mm prepared by VIM, and the chemical composition is shown in Table 1 . The materials was processed by wire cutting into discs with a thickness of 8 mm and 24 mm, respectively. The wire cutting marks on the surface of the sample were removed by grinding, and the dirt was removed by ultrasonic cleaning with alcohol. | 10.1016/j.jallcom.2020.155019
Wear tests were performed using an M-2000 test block - ring wear tester. The grinding ring has an outer diameter of 50 mm and a thickness of 10 mm, its material was GCr15 and the hardness was 60±2HRC. The specimen (12 × 10 × 10 mm) was tested by dry sliding rubbing at room temperature with a positive load of 150 N, operating at a speed of 300 rpm for 1 h. | 10.1016/j.jallcom.2020.155086
ATI 718plus superalloy used in this work was prepared by vacuum induction melting (VIM) and then refined by using vacuum arc remelting (VAR), then forged to Φ150 mm round billet. To improve the metallurgical quality and keep the chemical composition stable, the vacuum pressure was chosen as 0.2 Pa. The chemical composition of the ATI 718plus superalloy in the study is presented in Table 1 . The ingot of the superalloy was processed into standard compression cylinder specimens with dimensions of Φ8mm × 12 mm by electric spark cutting machine, and cutting positions were selected from identical cross-section of the ingot to guarantee the consistency of compositions. In order to minimize the influence of forging process on the original microstructure, it was subjected to a super-solvus heat treatment to ensure the pre-existing γ′ and η-Ni6AlNb phases dissolved back into the matrix, and the structure and composition were homogenized [25]. Thereafter, all the cylinder specimens were kept at 1160 °C for 2 h in an SX-G0413 electric furnace and cooled to room temperature in air. Hot compression experiment was performed on a Gleeble-3800 thermal simulation test machine and true stress-strain data were used in this work. Due to the critical recrystallization temperature and initial melting temperature of ATI 718plus superalloy is about 1000 °C and 1260 °C respectively. To avoid the melting of alloy 1030, 1080, 1130 and 1180 °C were selected as the deformation temperatures with four constant strain rates of 0.01, 0.1, 1 and 10 s−1, respectively. Each specimen reached the deformation temperature at a heating rate of 10 °C/s, then maintained for 2 min at this temperature to ensure that the specimen temperature is homogenized. In order to reduce the friction between the specimen surface and fixture as much as possible, 0.1 mm thickness of tantalum foil was stuck on specimen surface during compression. Then the specimen was compressed 50% along the axial direction and immediately quenched in water with a delay time of no more than 3 s to maintain the microstructure of the deformed specimen. The deformed specimen was cut in half parallel to the axial compression direction and vertical section was ready for recrystallization microstructure observation. All specimens preparation for JSM -6510A LaB6 scanning electron microscope (SEM) observation are according to standard metallographic preparation process, namely, the specimens were ground with a continuous grade of silicon carbide abrasive papers of 600–2500 grain size and polished successively with 0.5 and 0.25 μm diamond polishing pastes, then followed by ultrasonic cleaning with alcohol and drying with cold air. Specimens after mechanical polishing were etched in the solution (1 g CuCl2 + 20 ml HCl + 20–40 ml C2H5OH) for 3–5 min, then washed with alcohol in ultrasonic and finally dried by cold air. The surface of all specimens was observed in the same location under SEM with an accelerating voltage of 20 KV. All specimens for transmission electron microscope (TEM, Tenaci F30 with accelerating voltage of 200 KV) observation were cut into a slice with the thickness of about 300 μm by electro-discharging machine, then mechanically ground to about 50 μm and punched into Φ3 mm wafers, at last the wafers were thinned by a twin-jet electro-polisher (MTP-1) with 95% (volume fraction) alcohol and 5% (volume fraction) perchloric acid mixed solution at −30 °C. | 10.1016/j.jallcom.2020.155195
An experimental Ni based single crystal superalloy was used in the present investigation. The nominal composition in weight percent (wt.%) is listed in Table 1 . It a five generation Nickel based single crystal superalloy contains ∼65% of γ′ phase and has a more negative lattice misfit. The parent alloy ingot was prepared by vacuum induction smelting. Single crystal bars were grown by a modified Bridgman furnace with growth orientation along [001] direction and withdrawal rate of 6 mm per minute. | 10.1016/j.jallcom.2020.155486
Before cutting into small cylinder (Φ16 × 10 mm), the bars were subjected to a homogenization treatment simultaneously. The first step aging was conducted at different temperatures (1180 °C, 1160 °C, 1140 °C and 1120 °C) for 4 h in an argon atmosphere with tube furnace. The second step aging was performed at 870 °C for 24 h in muffle furnace. All microscopic examination in the present paper was conducted after the two steps aging. The detailed treatment conditions and the cooling methods are given in Table 2 . Air cooling with cooling rate about 280 °C per second is widely used in industrial production of Ni based superalloys. In the present work, after aging treatment, the hot specimens were taken out from working furnace as soon as quickly and placed in flowing air to cool to below 100 °C. All the microstructure checking was performed at ∼5 mm under specimen surface to avoid the effect of surface. The samples used for microstructure documentation were mechanically polished using standard metallographic method and then chemically etched in a solution of 20g of CuSO4+100 ml of HCl+80 ml of H2O+5 ml of H2SO4. Microstructures were documented by scanning electron microscope (FEI Nova Nano SEM 450) operated at an accelerating voltage of 20 kV. Dimension measurement and data analysis were performed in Image-Pro-Plus 6.0 software, and the results were drawn in graphs using Origin 2018 software. | 10.1016/j.jallcom.2020.155486
All the samples were prepared for metallurgical characterization by cutting, mounting, and polishing. In order to reveal the microstructure of the samples, specifically the dendrite orientation and the γ′ particles, all the samples were etched with 144 ml H2SO4 + 120 ml HNO3 + 36 ml H3PO4. The samples were further investigated under optical microscope to inspect the dendritic behavior, which is an indicator of the crystal growth pattern. Of all the above samples, specimen 2 exhibited a well-defined single grain throughout the volume, while the other samples revealed polycrystals. The single crystal was obtained at scanning speed of 800 mm/min and when the laser scan direction was changed by 180° for every consecutive layer which is termed as back and forth throughout the paper. Only the sample which revealed a single crystal through optical microscopy was subjected to further microstructural characterization through scanning electron microscopy (SEM) (JEOL JSM 7600F), and energy dispersive X-Ray spectroscopy (EDAX Pesagus Apex 2) to investigate the different phases, and compositions of the phases such as γ, γ′, MC carbides, etc. | 10.1016/j.jallcom.2020.155634
In order to study and verify the crystal structure and lattice parameter of the sample, X-Ray diffraction (Bruker X8 daVinci A25 Powder Diffractometer) investigation was carried out with Cu Kα (λ = 1.5418 Å) radiation at 40 kV, and 40 mA. The analysis was performed with standard θ−2θ geometry from 20° −100° with a step size of 0.034° and dwell time of 1 s. The sample was heat-treated at 1494 K for 4 h followed by air cooling +1353 K for 2 h followed by air cooling +1144 K for 20 h followed by air cooling according to Cingi et al. [22]. The heat treatment was performed in an MTI OTF-1200X horizontal cylindrical furnace. | 10.1016/j.jallcom.2020.155634
Alloy powders were prepared by ball milling high-purity (99.0–99.9%) elemental powders of each element for 12 h. Each powder had an average particle size of less than 50 μm. The elemental powders were loaded into an SKD-11 bowl with chromium (Cr)-steel balls (10 mm in diameter) and ball-milled in a high-energy planetary ball mill (Pulverisette 5; Fritsch). The ball-milling process was carried out at a speed of 200 RPM, with a ball:powder ratio of 10:1 and 5 wt% of n-heptane as a process control agent (PCA). To prevent oxidation during the milling process, all powder-handling procedures were conducted inside a glove box and the bowl was filled with high-purity argon before milling. Yttria (Y2O3) was added to the powder mixture at a volume fraction of 0, 1, or 2 vol% (to form alloys PM 0Y, PM 1Y, and PM 2Y, respectively) and dispersed by the high-energy ball milling process. The alloyed powders were consolidated to bulk specimens by spark plasma sintering (SPS; SPS-515S; Fuji Electronic Industrial). The powders were poured into a 20-mm-diameter graphite mold that had been spray-coated with boron nitride to prevent carbon migration. Sintering was done under the following conditions: constant compaction pressure of 50 MPa, vacuum atmosphere of 20 Pa, heating rate of 100 °C min−1, and holding time of 10 min at sintering temperature of 950 °C. The sintering condition was optimized to achieve relative density of 99.9% with minimum temperature and holding time, which can minimize formation of inclusions. Sintering temperature was measured by K-type thermocouple insulted into a hole on the side-wall of a graphite mold. The sintering condition was optimized to achieve a relative density of 99.9% with minimum temperature and holding time, which can minimize the formation of inclusions. After sintering, the sintered bulk specimens were heat-treated at 1200 °C for 10 h and then air-quenched to form a uniform solid solution (solution heat treatment). Then, primary aging at 1000 °C (for 3 h) and secondary aging at 880 °C (for 20 h) were conducted to form γ′ precipitates. The entire heat treatment process was conducted under a high-purity argon atmosphere to avoid oxidation. In the case of ODS Ni46 with 1 vol% of Y2O3 (PM 1Y), a specimen solution heat-treated at 1300 °C for 10 h (PM 1Y-1300) was fabricated to increase the grain size. For comparison, the Ni46 alloy was also fabricated by the arc-melting and casting process (AM 0Y), with 10 remelting sequences, and heat-treated under the same conditions as the PM specimens. The crystalline structures of the bulk specimens were investigated by X-ray diffraction (XRD; SmartLab; RIGAKU) by Cu K-α-1 X-ray with a scanning speed of 5 deg./min. The microstructures of the bulk specimens were observed by scanning electron microscopy (SEM; S4800; Hitachi) and scanning transmission electron microscopy (STEM; JEM-ARM200F; JEOL) equipped with an energy-dispersive spectrometer (EDS). Metallographic samples were prepared by grinding and polishing using SiC abrasive papers up to 4000 grits and diamond paste to 0.25 μ m. Specimens for the STEM observation were prepared by a focused ion beam (FIM; FB-2100; Hitachi). The grain size of the matrix, volume fraction, and average size of each phase were quantitatively determined by image analysis (ImagePartner; Saramsoft). Dogbone-shaped tensile specimen with a gauge length of 3.5 mm was prepared by electrical discharge machining. Tensile tests were conducted at 25 °C, 600 °C, 700 °C, 800 °C, and 1000 °C in an Ar atmosphere using a microforce tester (Instron 8848; Instron) with 1 kN load cell at an engineering strain rate of 0.001 s−1. Strains at room temperature were measured precisely by digital image correlation (DIC) using ARAMIS software (ARAMIS 5 M). Representative data for each condition were obtained by averaging the values of three tests. | 10.1016/j.jallcom.2020.155724
The nominal chemical composition of Co–Al–W base single crystal superalloy is listed in Table 1 . The alloy was solidified directionally as a single crystal bar with a diameter of 16 mm and a length of 200 mm along a 001 growth orientation in a vacuum directional solidification furnace. The longitudinal orientation of the single crystal bar was determined to be within 10° deviating from [001] orientation by means of Laue-back reflection. Full heat treatment of single crystal specimen was performed according to the following standard procedure: 1230 °C/16 h, air cooling (AC) + 1050 °C/4 h, AC + 890 °C/16 h, AC. | 10.1016/j.jallcom.2020.155822
After heat treatment, the specimens were ground, polished and electrolytic etched with H3PO4: H2SO4: H2O = 42 : 34: 24 at room temperature. Scanning electron microscopy (SEM) observation were performed using a Hitachi SU8010 field emission gun (FE−SEM) using the secondary electron imaging mode. The SEM micrographs were analyzed using the Image-Pro Plus software. At least 15 SEM images were measured for each specimen to ascertain the volume fraction of each phase and minimize the errors. The specimens for transmission microscopy observation were first cut into 0.5 mm thick slices using wire-electrode cutting along the { 100 } crystal plane. Discs with 3 mm in diameter were punched from these slices, and then ground to 100 μm thickness. Specimens were thinned by the twin jet polishing technique using an electrolyte consisting of 10% perchloric acid and 90% ethanol. A field emission type JEM−ARM200F scanning transmission electron microscope (STEM) was used to identify and analyze the TCP phases by means of selected area electron diffraction (SAED), high-resolution transmission electron microscopy (HRTEM), high-angle annular dark field (HAADF)−STEM and energy dispersive X-ray spectroscopy (EDS). Meanwhile, a newly developed C s-corrector brings the resolution of STEM image up to sub-angstrom level (0.8 Å), and the convergence semi-angle was set to a conservative 25 mrad, which yields a diffraction limited (Gaussian) probe diameter of 0.1 nm. Simulation of the HAADF−STEM images was conducted using the QSTEM code developed by Koch [25], and the parameters used for the simulation are Scherzer focus Δf = −13.7 nm, spherical aberration C s = 0.05 mm, chromatic aberration coefficient C c = 1.4 mm, and thermal diffuse scattering (TDS) runs = 10. The values of the convergence semi-angle of the electron probe, the HAADF collector angles and the probe size were the same as in the experiment. | 10.1016/j.jallcom.2020.155822
The master ingot of K416B alloy used in present study was prepared by VIM and the chemical composition of the master ingot was listed in Table 1 . | 10.1016/j.jallcom.2020.156027
To obtain the phase transition temperature, DTA (short for differential thermal analysis) measurement was performed in a Netzsch testing apparatus (model STA449F3). The specimen used in the DTA was cut from the master ingot with the size of 3 mm diameter and 2 mm height. It should be noted that this experiment was conducted on a high-purity Ar atmosphere to avoid oxidation. The subjected heating and cooling circle for samples was as: 20 °C/min up to 1000 °C, then 10 °C/min up to 1450 °C, followed by cooling at 10 °C/min down to 1000 °C, then 20 °C/min down to room temperature. Due to the phase transformation almost taking place among 1000 °C–1450 °C, only the data within this interval was analyzed. | 10.1016/j.jallcom.2020.156027
Isothermal solidification samples were cut from the master ingot with the size of φ15 mm × 20 mm. The samples were mechanical polished, and then surrounded by the mixture of alumina powder and silicasol to avoid oxidation during solidification process. Isothermal solidification experiment were carried out in a 1600 °C heat-treatment furnace with a temperature accuracy of ±1 °C. The isothermal solidification process was shown in Fig. 1 , the sample was placed into Al2O3 crucible and heated up to 1450 °C to make it melt, then held for 15 min in order to guarantee the homogeneity of the melt temperature. The heated samples were cooled down under 10 °C/min cooling rate to designated isothermal solidification temperatures range from 1380 °C–1140 °C, which was determined by the DTA tests. After cooling down to the certain temperature, the sample was held at that temperature for about 15 min then quenched into the cold water. | 10.1016/j.jallcom.2020.156027
After isothermal solidification process, the samples were carefully polished, and then electrolyzed in a solution of 20 g CuSO4 + 100 ml H2O + 50 ml HCl for microstructure observation. The scanning electron microscopy (SEM) was used to analyze the solidification microstructures, and the eutectic structure was imaged using field emission gun scanning electron microscopy (FEG-SEM). The electron probe microanalysis (EPMA) was employed to obtain the chemical composition of precipitates and investigate the element distribution at different isothermal temperatures. The volume fraction of the residual liquid phase for each quenched sample was determined from eight images at the magnification of 50 × by using the software of Image-Pro. | 10.1016/j.jallcom.2020.156027
The superalloy 625 in as-cast condition was supplied by MIDHANI LTD., Hyderabad, India. The chemical composition in wt.% of the received material is analyzed as follows: 63Ni, 22.7Cr, 8.3Mo, 3.2(Nb + Ta), 0.52(Al + Ti), 1.04Fe. For performing hot compression tests, the cylindrical samples of 10 mm diameter were wire-cut using EDM from the cast ingot. The samples were homogenized at 1200 °C for 10h in a furnace before compression testing. The duration for the homogenization annealing (i.e., T = l 2 π 2 D ) was estimated by considering the average diffusion coefficients of solutes in the Ni matrix and assuming that the solute content is varying sinusoidally across the interface of the dendritic and interdendritic region [20,21]. The average diffusion coefficient of the solutes, D (= 2.7492 ∗ 10 − 14 m2/s) is taken from the previous study on alloy 625 [22], and l is the average distance between centers of dendrite and interdendritic regions, which is measured to be 95 μm as ascertained from the optical micrographs in the present study. | 10.1016/j.jallcom.2020.156200
Hot compression tests were carried out in a Gleeble-3800 simulator. The homogenized samples of 10 mm diameter and 15 mm length were deformed to a true strain of 0.72 at a constant temperature of 1050, 1100, 1150 &amp; 1200 °C and using strain rates of 0.01–10s−1. The samples, which were deformed at 1050 °C, showed a non-uniform plastic flow of the material with intense surface cracking (as shown in Fig. 1 a and b). Hence, processing maps have been constructed using a feasible temperature range of 1100–1200 °C. At least two samples were tested to check the repeatability of the flow stress at each condition. During the testing, the samples were raised to the desired temperature at a heating rate of 5 °C/s and held for 5 min before starting the deformation. Tantalum sheets with graphite paste were applied to the flat-end of the samples to reduce the friction between the die and sample. The K-type thermocouple is welded on the sample surface to get the real-time temperature feedback. The samples were quenched once the deformation was completed and then sectioned parallel to the compression axis for further characterization. | 10.1016/j.jallcom.2020.156200
The microstructures of the deformed samples were characterized using optical microscopy, scanning electron microscopy (SEM), electron back scattered diffraction (EBSD), and transmission electron microscopy (TEM). All microstructural characterizations were performed at the central region of the deformed samples, as one illustrative example is shown in Fig. 1c. For optical and SEM examination, the sectioned samples were hot mounted and mechanically polished using various grades of emery papers, and final polishing was done with a 0.06 μm colloidal silica solution. Waterless Kalling’s reagent (5g CuCl2+100 ml HCL+100 ml ethanol) was used to etch the polished surface of the samples. The EBSD scans were taken on ZEISS EVO 18 SEM, and the mapped area was closer to the central region of the deformed sample, where higher stains exist as observed from FEM analysis. The scans were obtained from a 150 μm × 150 μm area with a 0.3 step size. TSL OIM software was used to study the scan data. For TEM analysis, 1 mm thick material was sliced from the central region of the deformed sample using a diamond cutter and then ground polished to 100 μm thickness. Final polishing was done by punching a 3 mm diameter disc out of the 100 μm thick strip and then subjected to twin-jet electropolishing for obtaining an electron transparent region. JEM 3200FS HR-TEM operated at 300 kV was used to study the microstructural features of the polished samples. | 10.1016/j.jallcom.2020.156200
The as-cast alloy 625 was homogenized by annealing for 10 h at 1200 °C, and then detailed flow stress characteristics of the material have been studied through uniaxial compression testing at a temperature range of 1100–1200 °C using a Gleeble 3800 simulator. The principal outcomes of the present study are enlisted as follows: | 10.1016/j.jallcom.2020.156200
In this research, small rectangular parallelepiped blocks were prepared for SEM analysis and hardness test of the material by Electrical Discharge Machining (EDM) wire cutting process from one forged cylindrical IN-718 block of length 75 mm and diameter 160 mm. Similarly, cylindrical round tensile specimens were prepared for uniaxial tensile tests along with half CT specimens for ductile fracture toughness tests. The chemical composition of Inconel 718 alloy used in this study is given in Table 1 . | 10.1016/j.jallcom.2020.156276
With reference to the TTT diagram of Inconel 718 [29,44], a heat treatment schedule was adopted to encompass the different phases encountered in Inconel 718 alloy as shown in Table 2 . The heat treatment was so chosen as to carry out a comparative study of the effect of main participating phases of Inconel 718 i.e, γ′, γ″ and δ phases on mechanical properties at both room temperature and working temperature (650 °C). Small blocks of dimension 15 × 15 × 10 mm3, tensile specimens and CT specimens for J IC tests were subjected to five different heat treatment schedules to get different microstructural phases. At first, all specimens were solution annealed at 980 °C for 1 h followed by water quenching to dissolve all the precipitates and intermetallic in the matrix [45]. Then these solution annealed specimens were given 1 or 2 step ageing heat treatment. Different heat treatment schedules along with expected microstructural phases and designated names for each heat-treated material are depicted in Table 2 and Fig. 1 . First step ageing causes the formation of different microstructural phases and intermetallic precipitates depending upon the temperature and duration of the heat treatment step. Subsequent heat treatment of 8 h was done to stabilize the attained microstructure and metastable phases and hence to avoid phase transformation after cooling. But as the δ phase is stable, second step ageing was not required in case of M4 (Table 2). Water quenching was done for rapid cooling of the samples to prevent phase transformation due to natural ageing. Std. heat treatment given in Table 2 is the industrial heat treatment widely known as “Standard heat treatment” which is done to get optimum mechanical properties [5,45–49]. | 10.1016/j.jallcom.2020.156276
After heat treatment, the blocks were subjected to paper grinding using silicon carbide abrasive papers of 200–2000 grits and cloth polishing employing polycrystalline diamond suspension (0.25 μm) for microstructure characterization. The blocks were chemically etched using glyceregia (aqua regia + glycerol) consisted of HNO3, HCl and glycerol. The role of glycerol was to decelerate the rate of reaction so that over-etching can be avoided. The blocks were then cleaned by methanol. Microstructures of different heat-treated materials were characterized by scanning electron microscopy (SEM) and energy dispersive spectroscopy (EDS) using Hitachi S–3400 N scanning electron microscope. Vickers macro hardness tests were performed on the blocks with the Economet VH-50MD hardness testing machine having a load capacity of 50 kg-f. Indentations were done at 5 locations on the surface of each block using a diamond indenter by applying 30 kg-f load. The average of the five hardness values determined for each indentation was considered as final hardness value for each heat treatment. | 10.1016/j.jallcom.2020.156276
One room temperature J IC test was performed for M1, M2, M3 and Std. and one high-temperature J IC test at 650 °C was performed for only Std. specimen using half compact tension (half CT) specimens according to ASTM E 1820 standard [51]. The dimension of the half CT specimen used is shown in Fig. 2(b) where the in-plane thickness (B) is 10 mm. First, fatigue pre-crackings of length 5 mm (a = 12.5 mm) of the CT specimens were done at room temperature with constant Δ K mode on servo-hydraulic INSTRON 8501 testing machine as per ASTM E 647 standard [52]. The instantaneous crack lengths were measured by a compliance technique using a COD gauge of 5 mm gauge length and Da/dN software. Stress ratio R = 0.1 was applied for all pre-crackings while Δ K and frequency were varied for different heat treatments according to fatigue crack growth rate (FCGR). Ductile fracture toughness tests (J IC test) were performed on pre-cracked specimens using computer-controlled dynacell servo-electric INSTRON 8862 testing machine of 100 kN capacity and wavemaker editor software with single specimen technique elastic unloading compliance (EUC) method and displacement controlled loading where displacement rate was 0.5 mm per minute. Epsilon made COD gauge of 5 mm gauge length and 12 mm travel was used for tracking crack opening displacement of the CT specimen. Furnace, thermocouple and high-temperature COD gauge were used for high-temperature tests. The specifications followed for high-temperature tensile tests were also followed for high-temperature J IC tests. In order to determine the crack length by compliance measurement, the test was carried out by repeating the loading-unloading-reloading sequence shown in Fig. 2(c) throughout the test. Considering plain strain condition, J-R curves were generated from Load-CMOD data obtained from the tests according to ASTM E 1820 standard [51]. From J-R curves J IC values were determined. | 10.1016/j.jallcom.2020.156276
Ingots were produced by arc-melting high-purity constituent elements (99.9+% Co, 99.99% Ni, 99.99% Al, 99.97% W, 99.99% Ti, from Alfa Aesar) under an argon atmosphere (eight flips, remelted, and solidified in a cold copper-hearth), homogenized at 1250 °C for 24 h in evacuated quartz capsules, which was followed by water-quenching. The homogenized samples were then aged at 900 °C in evacuated quartz capsules for times ranging from 4 h to 2000 h, again followed by water-quenching. Cylindrical (10 mm in height, 5 mm in diameter) mechanical test samples were prepared by electro-discharge machining (EDM) from an ingot aged for 240 h. | 10.1016/j.jallcom.2020.156378
The homogenized and aged samples were mounted and chemically etched for 5 s using Carapella’s reagent (10 g FeCl3⋅6H2O, 4 mL HCl, and 200 mL of methanol) and then imaged using a Hitachi SU8030 SEM equipped with an Oxford INCAx-act energy-dispersive X-ray spectroscopy (EDS) detector. | 10.1016/j.jallcom.2020.156378
Vickers microhardness measurements were performed on polished samples using a Struers Duramin 5 microhardness tester, with an applied load of 1 kg for 5 s at ambient temperature. Flow-stress measurements were performed using a MTS 810 Material Test System. The cylindrical samples were deformed at a constant nominal strain-rate of 1 × 10−4 s−1 under an Ar atmosphere, with the sample temperature controlled within ±3 °C of the target temperature. Two compressive load-jump creep tests were performed in air at 850 ± 3 °C, with stresses ranging from 230 MPa to 345 MPa and from 344 MPa to 430 MPa, and total accumulated strains of 4.4% and 6.0%, respectively. Each load was maintained for a time sufficient to achieve stationary-state creep. Creep tests were terminated when the strain rate increased continuously under a constant stress, indicating sample failure. | 10.1016/j.jallcom.2020.156378
A series of commercial Inconel 718 samples were machined into a disk shape with a diameter of 28 mm and thickness of 2 mm. The samples were mechanically polished by SiC abrasive papers up to 1200 grit and, sequentially, washed with acetone, alcohol and distilled water. The surface roughness was measured by the roughness tester (TR110, Leeb), rendering an average surface roughness of Ra = 0.04 μm and root-mean-square roughness of Rq = 0.08 μm. It has been reported that there are strong decreases in emissivity after the first heating procedure. This phenomenon was thought as the influence of residual stress [23–25]. Hence, samples were preheated in a vacuum chamber (Vacutherm, Thermo Scientific) at 1000 K for 100 h to relieve the machining-induced residual stress. After the preheating procedures, the emittance of the samples was tested for several times to verify that the sample emittance kept steady and the residual stress had been relieved. Then, the samples were oxidized in air at 700 K, 800 K, 900 K, 1000 K and 1100 K for a maximum of 100 h. Due to the number of samples is relatively large, the samples are abbreviated for simplification, for instance, S-100h-1100K represents the sample oxidized at 1100 K for 100 h, and specially, S0 represents the as-prepared sample without high-temperature oxidation. | 10.1016/j.jallcom.2020.156414
An EOSINT M270 Dual Mode (EOS GmbH) machine, equipped with a 200 W Yb fibre laser with a spot size of 100 μm, was used. Samples with dimensions of 8x20 × 30 mm3 were produced using the following parameters: laser power of 195 W, scan speed of 1200 mm/s, hatching distance of 0.09 mm, and a layer thickness of 20 μm. The scanning strategy consisted of a 67° laser beam scanning rotation between consecutive layers, as suggested by EOS. Previous work proved that these parameters resulted in IN625 specimens with high relative density (≥99.97%) [16]. After removing the samples from the building platform, a solution treatment was performed on a group of samples, for 2 h at 1150 °C in air, followed by water quenching. This is the suggested solution treatment for this superalloy [29]. | 10.1016/j.jallcom.2020.156418
From now on, the as-built and solutionized samples will be abbreviated as AB and SOL, respectively. All the samples were carefully polished using 1200 SiC grind papers, paying attention to preserve the geometry. In the case of SOL samples, the polishing was performed after the solution treatment, in order to completely remove the roughness but also the oxides formed during the solution treatment itself. After polishing, the specimens were weighed on a precision balance (sensibility of 0.1 mg) and the volumes were determined using a caliber (sensibility of 0.1 mm). | 10.1016/j.jallcom.2020.156418
Cross-section samples were mounted in conductive mounting resin and polished with grinding papers and diamond pastes up to 1 μm, and then polished with OP-S colloidal silica (0.04 μm). The polished samples were analyzed by means of SEM (Phenom XL, Phenom-World BV) and a field emission gun scanning electron microscope (FEG-SEM, LEO 1550, Zeiss), equipped with an X-ray energy diffraction spectroscopy (EDS) unit (X-MAX, Oxford Instruments). The fraction of phases and layer thicknesses were determined by Image J software. For the characterization of phases, 20 particles were analyzed for each condition, while for the determination of the oxide layer thickness, 10 images were used for each sample, measuring the oxide thickness in 5 points for each image. | 10.1016/j.jallcom.2020.156418
The Ti2AlNb-based alloy used in this investigation was prepared by Central Iron and Steel Research Institute (CISRI). The measured chemical composition of the experimental alloys is gathered in Table 1 , which is consistent with its nominal composition of Ti–22Al–25Nb (at%). Prior to the heat treatment, the as-studied alloy was homogenized at 1080 °C for 30 min to reduce the inhomogeneity of microstructure whereas not inducing the B2 grains grow significantly. In order to investigate the effect of primary O phase on the deformation behavior and microstructure evolution of the studied Ti2AlNb-based alloy, the specimens were put into two groups with different heat treatment programs and the detailed schedules are listed in Table 2 . After heat treatments, all specimens were machined into cylindrical specimens of 8 mm in diameter and 12 mm in length. Isothermal compression experiments were subsequently implemented by a Gleeble-3500 thermal simulator at specified deformation temperature (990 °C, 1000 °C, 1010 °C, and 1020 °C) and strain rate (0.001 s−1, 0.01 s−1, 0.1 s−1, and 1 s−1). A low-frequency inductive heating method was used in the thermo control system to heat the specimen, which makes the temperature of the entire heating zone more uniform and reduces the radial temperature gradient (&lt;1 K) within the explored specimen. The actual temperature of the specimen is measured and recorded by the Ni–Cr/Ni–Al thermocouple welded in the middle of the specimen, which guarantees the temperature deviation within ±5 K. The bottom surfaces of the specimens are sandpapered and polished, and coated with a special high-temperature lubricant to reduce the friction between the stamper and the specimens. Before the hot deformation process, all specimens were heated up to the programmed temperature and held for temperature homogenization. All cylindrical specimens were compressed till 50% deformation. After that, the deformed alloys were immediately quenched down to room temperature by water. | 10.1016/j.jallcom.2020.156458
The deformed alloys were machined along the compression axis direction and the positions shown in Fig. 1 was selected for the subsequent analysis. Standard metallographic polishing technique was used to prepare the specimens with different initial microstructure and deformed specimens. The microstructure of specimens with different initial microstructure was observed by scanning electron microscopy (SEM, Hitachi S-4800) at 15 kV. Before SEM analysis, the polished specimens were etched with a solution of HF, HNO3, and H2O2 (1:3:5 in volume) at room temperature. Further microstructure observation of the specimens with different initial microstructures and deformed specimens were executed on transmission electron microscope (TEM, JEM-2100F). The discs for the TEM test were firstly incised to thin slices with about 350 μm and mechanical lapping to 50–70 μm. Then these slices were core-drilled to acquire discs of 3 mm in diameter. A Gatan 691 device was used to further thin the discs finally. Electron backscattered diffraction (EBSD) analysis were performed on FEI Quanta 650F SEM with Channel 5. The polished EBSD specimens (see Fig. 1) were electropolished with a solution of 60 vol% carbinol, 34 vol% n-butanol, and 6 vol% HClO4. | 10.1016/j.jallcom.2020.156458
A master ingot without boron addition was produced in a 25 kg vacuum induction-melting (VIM) furnace from pure elements and its chemical composition is shown in Table 1 . Afterwards, the master ingot was cut into three using the electron discharge machine (EDM) and remelted in the same VIM furnace, and then poured into the cylindrical cast iron mould to produce three 4.5 kg ingots. One was poured directly but the other two were added with different amounts of Ni-B alloy before pouring. The refining time was 6 min and the pouring temperature was about 1430 °C. Boron contents of these ingots were analyzed by inductively coupled plasma-atomic emission spectrometry (ICP-AES) to be &lt; 0.0005 wt% (boron-undoped alloy), 0.011 wt% (middle-boron alloy) and 0.024 wt% (high-boron alloy). | 10.1016/j.jallcom.2020.156490
Samples of 10 mm × 10 mm × 10 mm were cut from half radius of the ingots with different boron contents by the EDM. Then these samples were mechanically polished and electrolytically etched in a 13 ml H3PO4 + 42 ml HNO3 + 43 ml H2SO4 solution under DC 2 V for 5–7 s. The microstructures were characterized using an optical microscope (OM) and a Sigma 500 field emission scanning electron microscope (SEM). Chemical compositions of the non-equilibrium phases formed in the interdendritic region were determined by the Energy dispersive X-ray spectroscopy (EDX) attached to the SEM operating at 10 kV. The change in eutectic (γ + γ′) area fraction with boron contents was determined quantitatively using the Image-Pro Plus 6.0 software. Ten optical micrographs ( × 100) were taken from each sample to calculate the average value. | 10.1016/j.jallcom.2020.156490
Samples (Φ15 mm × 5 mm) used for the isothermal oxidation tests were also cut from half radius of the ingots by the EDM. All surfaces of these samples were ground down to 2000-grit SiC paper. Then they were ultrasonically cleaned in alcohol and dried in flowing hot air before testing. The oxidation kinetics was studied in static air at 1130 °C by discontinuous gravimetric analysis. Samples were put in alumina crucibles pre-dried to a constant weight and soaked at the experimental temperature within the uniform-temperature zone of a horizontal furnace. After being soaked for different times (1, 3, 15, 24, 40 and 60 h), the samples were taken out of the furnace (the crucibles were quickly capped to avoid the spalled scales from escaping outside during cooling), cooled in air, and then weighted using an electronic balance with a resolution of 0.1 mg. Two samples of each alloy were tested to calculate the average mass gain. | 10.1016/j.jallcom.2020.156490
The material in this work was a commercial wrought GH690 nickel-based superalloy. The nominal composition (weight percent) of the material is: C-0.018, Si-0.07, Mn-0.22, Cr-29.54, Ti-0.3, Fe-9.86, Al-0.28, Cu-0.0086 and Ni (balance). The cylindrical specimens with the diameter of 10 mm and the length of 15 mm used in the tests were cut from a forged bar and machined. In the initial microstructure picture (Fig. 1 ), according to GB/T 6394–2017, the average number of grain size levels calculated using the straight-line intercept method is 5.0. Before the hot compression tests, the specimens were cleaned with acetone in an ultrasonic cleaner and quickly dried. The hot deformation tests were carried out over a temperatures range of 950–1200 °C (in steps of 50 °C) and strain rates of 0.1s−‍1, 0.5 s−1, 1s−1 and 2s−1 with the true strain of 0.7. Tantalum sheets and graphite sheets were stuck on the ends of the specimen to reduce the friction between the specimen and the anvils. The specimens were heated to 1200 °C at a rate of 5 °C/s and held at that temperature for 180s, then the temperature of the specimens was reduced to the preset deformation temperature at the speed of 10 °C/s and holding at that temperature for the 20s. Then the compression deformation tests were conducted. Immediately after the test, the specimen was quenched with water to retain the deformed microstructure. The hot compression process scheme is shown in Fig. 2 . | 10.1016/j.jallcom.2020.156507
The raw material of the experimental alloy was fabricated by vacuum induction melting (VIM). After soaking at 1180 °C for 2 h, the heat treated article was hot forged and then rolled into bars with a diameter of ∼18 mm. The chemical composition was measured by using an ICP 6300 testing machine and the results are given in Table 1 . The as-rolled bars were firstly solution treated at 1080 °C for 0.5 h and then aged using three classic strategies. The aging schedules adopted are listed as follows: (1) double aging (870 °C/10 h, air cooling+700 °C/25 h, air cooling), (2) one-stage aging (730 °C/50 h, air cooling) and (3) double aging (780 °C/10 h, air cooling+730 °C/25 h, air cooling). The three types of aging treatments and the corresponding samples prepared for microstructural observation and mechanical test were designated as A1, A2 and A3, respectively. | 10.1016/j.jallcom.2020.156510
The as-treated bars were machined into standard tensile specimens with a gauge length of 25 mm and a diameter of 5 mm. Three specimens were prepared for each aging condition so as to average the values of the yield strength (Rp0.2), tensile strength (Rm), total elongation (A) and reduction in area (Z). Room-temperature tensile test was conducted on an Instron 5582 testing machine with an initial strain rate of 3 × 10−4 S−1. A group of specimens was intentionally deformed to a strain of 3% for the detection of the microstructural characteristics at the early stage of tensile deformation. Room-temperature Rockwell hardness was measured on the polished surfaces of the prior solution and aging treated samples by using a RB2000 tester under a load of 100 kg (HRB). Five indentations were performed on each sample for the average value. | 10.1016/j.jallcom.2020.156510
Metallographic samples for the OM and SEM analyses were firstly ground to 2000 mesh, further polished by 1.0 μm diamond abrasive, and then etched in a CuSO4+H2O + HCl solution. Thin foils for TEM analysis were firstly prepared by wire-electrode cutting to a thickness of 0.6 mm and grinding to a thickness of 0.05 mm. Afterwards, discs of 3 mm in diameter were punched out and further chemically thinned by a conventional twin-jet electro-polisher in a solution of 10% HClO4 and 90% ethanol at −20 °C and 25 V. TEM foils of the as-aged bars were cut along the rolling direction, whereas those prepared for tensile microstructure analysis were cut from the gauge sections parallel to the loading axis. Two prisms with a length of 2 cm and a 0.4 × 0.4 mm2 square cross-section were prepared for the production of the APT nanotips which were electrochemical polished at room temperature with a solution of 20% H2CrO4 and 30% HCl. The APT experiments were conducted in a laser pulsing mode at a stage temperature of 50 K, a laser pulse energy of 40 pJ and a frequency of 200 kHz. The atomic map was reconstructed using an IVAS™ 3.8.0 data analysis software. | 10.1016/j.jallcom.2020.156510
The experimental single crystal alloy with the composition of Ni-6.5Al–12Co–5Cr–6W-1.3Mo–8Ta-6Re-3.5Ru (wt.%) was investigated. The alloy was prepared by the vacuum induction furnace and monocrystal oven. The heat treatment system was defined as 1320 °C/16 h + 1325 °C/16 h + AC (air cooling) → 1150 °C/4 h + AC → 870 °C/24 h + AC according to the metallographic method. The as-cast specimens were electrolytic etched in a solution of C6H8O7 (2.5 g) + (NH4)2SO4 (2.5 g) + H2O (300 ml) for 20 s to dissolve the γ phase. The incipient melting experiment was carried out at five different temperatures in this paper to confirm the temperature extent when the β-NiAl phase began to form. The as-cast specimens were heated at each temperature for 30 min and then cooled in the air. Besides, the heat treatment specimens were thermally exposed at 1100 °C for 100 h, 200 h, 500 h, and 1000 h to examine the evolution of the β-NiAl phase. The morphology of the long-term aging specimens was obtained via the chemical etching in a solution of HCl (100 ml) + CuSO4 (20 g) + H2O (80 ml) +H2SO4 (5 ml) for 3–5 s. Twin jet polisher was used at −27 °C with the voltage of 19 V to obtain the TEM specimens. The as-cast and long-term aging specimens were analyzed via the optical metallography (OM), scanning electron microscopy (SEM), energy dispersive spectroscopy (EDS), X-ray diffraction (XRD) and transmission electron microscope (TEM). | 10.1016/j.jallcom.2020.156584
Cast, wrought and powder metallurgy (P/M) nickel base superalloys in the form of rotors and stators are used extensively in a variety of aeroengines [1]. As a rotor, the material is used predominantly in the form of turbine discs, shafts and blades etc. [2,3]. Turbine discs generally operate in the temperature range of 650 °C to 850 °C and are manufactured either using the conventional melting-ingot casting-thermomechanical processing (MC-TMP) route or powder processing-hot isostatic pressing (PM-HIP) and/or thermo-mechanical processing (PM-TMP) route. Most often, the MC-TMP route is followed because of economic viability and processing capabilities [4]. The primary processing i.e., breaking of an as-cast material and obtaining a sound feed or bar stock for secondary processing has always been a challenge in many superalloys [5–10]. Double or triple melted ingots are subjected to homogenization before carrying out thermo-mechanical processing [11,12]. The homogenization treatment provided has a marked influence on the hot working characteristics of the material. Though many reports on the high temperature deformation of Ni base superalloys are available in literature, most of these studies are on wrought materials which are used for secondary processing [13–18] while few literatures describe the primary hot working characteristics of as-cast and homogenized material [19–22]. The information pertaining to the effect of homogenization treatment, the resulting microstructural evolution and the influence of same on the primary hot working characteristics of the material is very limited and often made not available due to proprietary nature of alloys developed by various industries. | 10.1016/j.jallcom.2020.156626
Ni base alloy weighing 10 kg was vacuum induction melted (VIM) and cast in the form of cylindrical ingot of 60 mm diameter. The composition of the as-cast material obtained through wet chemical analysis is shown in Table 1 . Based on various homogenization treatment studies carried out on the samples extracted from the top, middle and bottom region of the as-cast ingot material, the homogenization temperature and soaking time required to remove the dendritic microstructure was finalized to be 1200 °C and 8 h respectively. Two samples of 60 mm diameter and 50 mm length were extracted from the as-cast material and subjected to the above mentioned homogenization treatment using a high temperature muffle furnace equipped with super-kanthal heating elements. After homogenization, one sample was subjected to water quenching (fast cooling) while the other was cooled in a furnace (slow cooling with a cooling rate estimated to be 7 °C/s as per ASTM standard D6200-01). Small specimens were extracted from both the samples and subjected to macro and microstructural evaluation following standard metallography practice. Marbles reagent (10 gms CuS04, 50 ml HCl, 50 ml H2O) was used for macro-etching while Kalling’s No.2 reagent (50 ml HCl, 50 ml Ethanol, 2.5 gms of Copper chloride (CuCl2)) was used to etch the samples to record the microstructure using optical microscope. | 10.1016/j.jallcom.2020.156626
To evaluate the effect of thermal exposure on the microstructure of the homogenized material, small samples of dimensions 12 mm × 12 mm x 12 mm were extracted from the equiaxed region of both fast (WQ) and slow cooled (FC) material and were exposed to a temperature of 1000 °C, 1050 °C, 1075 °C, 1100 °C and 1150 °C for a duration of 30 min and quenched in water to freeze the high temperature microstructure. The quenched samples from both materials were then subjected to microstructural evaluation using optical (OM) and scanning electron microscope (SEM) by following standard procedures. | 10.1016/j.jallcom.2020.156626
From the homogenized material subjected to water quenching (WQ) and furnace cooling (FC), cylindrical samples of varying dimensions but with constant height-to-diameter ratio of 1.5 as listed in Table 2 were prepared in order to ensure that the load required for deforming the material is higher than the load cell resolution (≥1 KN) to obtain reliable results. The extracted samples were coated with deltaglaze 151 and subjected to constant true strain rate testing at different temperatures as per the details listed in Table 2 using a computer controlled 200 kN servo-hydraulic testing machine custom built by M/s Bangalore Integrated System Solutions (BISS), Bangalore. A split type resistance heating furnace was used to heat the samples to required temperature. A k-type thermocouple attached to the sample was used to monitor and ensure that the temperature of the sample is within ± 2 °C of the desired test temperature. The samples after compression were quenched in water to freeze the high temperature microstructure. The quenched samples were then cut parallel to the deformation direction. One half of the cut sample was then hot mounted and subjected to metallographic investigation following standard procedures. The load - stroke data obtained from the testing machine after each test was converted into true stress - true strain data following standard procedures described elsewhere [31]. | 10.1016/j.jallcom.2020.156626
Specimen fabrication was conducted using a Renishaw AM250 DMLS system (Renishaw Inc., IL, USA). The DMLS process utilizes a 200 W ytterbium fiber laser inside a chamber containing a precisely controlled atmosphere of argon gas. The source material was pre-alloyed atomized fine metal powder with particle sizes in the range of 24–53 μm (see powder composition in Table S1, Section 1, Supplementary Information). Thin layers of the metal powder with a layer height of 30 μm were evenly distributed using an automatic coating mechanism, consecutively. After each layer was formed, the laser beam was guided in the X and Y directions to fully fused the powder and create a 2D slice of the part geometry. This process was repeated until the part was fabricated layer by layer through selectively melting the powder. Bulk cylindrical specimens with a diameter of 10 mm were built parallel to the XY plane and sectioned into separate, 4 mm-thick disks via wire electric discharge machining (W-EDM). Sectioned samples were mechanically ground using sandpaper of successively finer grits (400, 600, 800, and 1200) followed by vibratory polishing in a 0.02 μm colloidal silica solution to prepare the material surface for nanoindentation. Investigation of the material surface following polishing resulted in surface roughness of ∼50 nm. | 10.1016/j.jallcom.2020.156723
A scanning electron microscope (Thermo Scientific™ Apreo) equipped with energy dispersive spectroscopy (EDS) and electron backscatter diffraction (EBSD) was implemented for the specimen characterization. The EBSD was performed employing a 10 kV acceleration voltage. The EBSD maps were obtained at an optimal working distance of 16 mm using a step size of 0.3 μm. Nanoindentation testing was performed in a vacuum chamber using an InSEM HT Nanoindenter (KLA Instruments, TN, USA). Both the indenter tip and sample were equipped with independent resistive heating elements for temperature control (Fig. S1, Section 2, Supplementary Information). Sufficient stabilization time was applied to minimize thermal artifacts during testing. Before each measurement, the tip and sample were at the same temperature with very small fluctuations (Fig. S2, Section 3, Supplementary Information). A Tungsten Carbide (WC) Berkovich indenter tip with a contact area function having been calibrated at room temperature on fused silica was used for all testing temperatures (Fig. S3, Section 4, Supplementary Information). At each temperature, 30 indents were performed and a maximum load of 50 mN was applied using a constant indentation strain rate of 0.4 s−1. Elastic modulus and hardness were quantified as a function of indenter displacement by standard nanoindentation techniques [70] using the continuous stiffness measurement technique (Figs. S4 and S5). | 10.1016/j.jallcom.2020.156723
A nickel-based superalloy GH4586, of which the chemical compositions (wt.%) was 18.57Cr, 10.78Co, 7.79Mo, 3.82W, 3.35Ti, 1.31Al, 0.05C, balance Ni, was used in this research. The cast ingot of GH4586 superalloy were rolled at 1050–1100 °C, and homogeneously annealed at 1200 °C. The isothermally compressed samples with 8.0 mm in diameter and 12.0 mm in height were machined from the as-received hot-rolling bar of GH4586 superalloy. The isothermal compression was performed in a Thermecmaster-Z thermal simulator at the deformation temperatures of 1040 °C, 1060 °C, 1080 °C, the strain rates of 0.01 s−1, 0.1 s−1, 1 s−1 and height reductions of 30%, 40%, 50%. To prevent inhomogeneous deformation defects (e.g. bulging), the glass lubricant was applied to the ends of the samples and the mica sheet was used to reduce the frictions during isothermal compression. The schematic diagram of isothermal compression and solution treatment procedures for GH4586 superalloy is shown in Fig. 1 . It is seen that the compressed samples were heated to the pre-setting temperature at a controlled rate of 10 °C·s−1, and held 5 min to get a uniform temperature distribution before compression. After compression, the samples were immediately air-cooled to room temperature in order to being consistent with the actual forging process. | 10.1016/j.jallcom.2020.156732
The following solution treatment was carried out using a KSL-1400XA4 furnace. The heating temperature was in the range of 1020–1080 °C with an interval of 30 °C to refine the γ grains. The samples were heated to a certain temperature with a holding time of 2 h and then air-cooled to room temperature, as shown in Fig. 1. | 10.1016/j.jallcom.2020.156732
The Inconel 783 superalloys received from Power Plants, had served as ultra-supercritical steam turbine bolts (Fig. 1 a) for different time. The steam pressure was 5.25 MPa, and the service temperature was 600 °C. The bolts supplied by Shanghai Turbine Works had served for 0 month, 7 months and 63 months and were labeled G1, G2 and G3, respectively, while those supplied by Siemens had served for 90 months and were labeled G4. These bolts had been subjected to standard heat treatment [10] and had similar microstructures initially. The superalloy composition was determined by an infrared carbon and sulfur analyzer (LECO CS-344, for carbon and sulfur only) and an inductively coupled plasma optical emission spectroscopy (ICP-OES, PerkinElmer Avio 500). The results were given in Table 1 , which all met the standard [16]. Metallographic observations were conducted on a Nikon EclipsMa200 optical microscope (OM). The fractography was observed by a scanning electron microscopy (SEM, SU3500). Tensile samples had a gauge length of 30 mm with an Φ 6 mm cross section, which was shown in Fig. 1b. Uniaxial tensile tests were performed on a MTS 880 testing machine with an initial strain rate of 5 × 10−4 s−1. Charpy specimens had a standard V-notched geometry with the dimensions of 10 mm × 10 mm × 55 mm and a V-notch with a depth of 2 mm. The samples were fabricated along the longitudinal direction and three mechanical tests were conducted to ensure reproductivity. Thermodynamic simulations were conducted with Java-based Material Properties software (JMatPro, Version 7.0) with the Ni-base superalloy database. | 10.1016/j.jallcom.2020.156921
In this study, DD32 SX superalloy was used as the substrate and powder. Its chemical composition (wt %) was listed in Table 1 . The powder was prepared by argon atomization and was spherical in shape, shown in Fig. 2a, and its particle size was 4–50 μm. Substrates were machined from a conventional directional solidification casting, and the crystal orientation of [001], [010] and [100] were perpendicular to the top, left, and back surface of the substrate, respectively. The size of the substrate was 20 × 18 × 3 mm. In order to reduce the probability of stray grain formation induced by element segregation between core-dendritic and inter-dendritic area, the substrates were exposed to heat treatment. Since the optimum solution treatment of DD32 alloy is 1280 °C × 4 h/AC + 1290 °C × 4 h/AC and the optimum high temperature aging treatment of DD32 alloy is 1150 °C × 4 h/AC+870 °C × 24 h/AC [28]. Therefore, the heat treatment is set as 1280 °C × 4 h/AC+1290 °C × 4 h/AC +1150 °C × 4 h/AC+870 °C × 24 h/AC. For all experiments, the substrate surfaces were polished with 150 mesh sandpaper and washed with ethanol before AM process. | 10.1016/j.jallcom.2020.157180
AM samples with a size of 28 × 17 × 2 mm were prepared. Then, they were exposed to optimum heat treatment for DD32 superalloy [28]: 1280 °C × 4 h/AC+1290 °C × 4 h/AC +1150 °C × 4 h/AC+870 °C × 24 h/AC. The platy specimens for stress rupture tests (Fig. 2b) were machined with a gauge length of 14 mm and a width of 3 mm. Cast samples for stress rupture tests were also prepared using the same heat treatment as AM samples. Stress rupture tests were carried out until fractured on the F-25 creep machine at 1000 °C and under 280 MPa stress. For each condition, three identical samples were tested and discussed using the average results. | 10.1016/j.jallcom.2020.157180
Microstructures of the investigated samples were characterized by using optical microscopy (OM: Axio Observer 3 m) and scanning electron microscope (SEM: JMS-6301F). The specimens for microstructure analyses were mechanically polished and etched for 5 s in a corrosive solution consisting of 20 g CuSO 4 + 100 ml HCl+5 ml H 2 SO 4 +80 ml H 2 O . The core-dendritic and inter-dendritic composition of AM samples and cast samples before and after the heat-treated were performed point analysis with Electron probe microanalysis (EPMA: JXA-8530F). The spot size of the electron beam when measuring cast sample and AM sample was 5 μm and 1 μm, respectively. The specimens used for EPMA characterization were only mechanically polished. The deformation microstructures of fractured samples were examined by Transmission electron microscope (TEM: Talos F200X) operated at 200 kV. The specimens for TEM examination were cut from the ruptured samples. Then, they were thinned to 50 μm, from which disk-shaped foils with a diameter of 3 mm were punched out. Finally, thin disk-shaped foils were subjected to twin-jet polishing using an ethanol solution containing 10 vol% perchloric acid at −22 °C and 20 V. Image-Pro Plus software was used to measure the primary dendritic arm spacing, porosity, the volume fraction, the size of γ′ particles and the width of the γ channel. | 10.1016/j.jallcom.2020.157180
The nominal compositions of the alloy are Co-8.8Al-9.8W-xTa (x = 0, 2) (at. %) referred to as 0Ta and 2Ta alloy. Alloy ingots were prepared by the vacuum arc melting six times to homogenize the compositions in a back-filled argon atmosphere, then made into bars by suction casting processing. Since aluminum evaporates easily, an additional of 0.5% aluminum was added to supplement. Alloy bars (Φ10 × 70 mm) were subjected to solution treatment with 1300°C/4 h (water cooling) and aging 900°C/50 h (air cooling) to adequately precipitate γ′ phase. All the heat treatment samples were sealed in vacuum quartz tubes back-filled with argon. The bulk compositions of the experimental alloys were determined by inductively coupled plasma optical emission spectroscopy(ICP-OES) (see Table 1 ). | 10.1016/j.jallcom.2020.157236
The compressive tests were performed using cylindrical (Φ4 × 8 mm) samples which compressive axis direction was paralleled to alloy bars long axis. Instron 5982 was used for compressions of cylindrical samples. All compressive experiments were conducted at room temperature and strain rate was 1 × 10−4s−1. Three samples of each alloy were measured for accurate results. For microstructural investigations, tests were interrupted at nominal strains of 5% and 10% (without extensometer). | 10.1016/j.jallcom.2020.157236
A FEI Talos F200 transmission electron microscope was used for obtaining an overview of deformation substructures. All transmission electron microscopy (TEM) foils were prepared from the deformed samples to study the dislocations and other planar faults in γ/γ′ structure. The specimens were cut parallel to the compressive axis by a wire saw and ground to a thickness of ∼30 μm, then made into discs with a diameter of about 3 mm before final thinning by twinjet polishing at −30°C in a solution of 10% perchloric acid and 90% ethanol (vol%). The volume fraction of γ′ phase was measured by Image Pro Plus software using TEM microstructure images, in order to obtain accurate data, three images were used in each alloy. | 10.1016/j.jallcom.2020.157236
Nickel-based superalloys with different Ti/Al ratios had been prepared and Table 1 shows the chemical compositions of the alloys. The alloys were melted and cast in the vacuum induction melting furnace. The casting ingots with a diameter of about 80 mm were put into the furnace at about 850 °C for preheating treatment, after about 1 h the samples were further heated to 1100 °C for 45 min, after that the samples were hot forged into sticks of about 30 mm in diameter. The sticks were solution heat treated at 1070 °C for 8 h in air and air cooling, and then were aged at 845 °C for 24 h by air cooling and 700 °C for 16 h by air cooling. After that, the bars were machined into long-term stress-rupture specimens with a gauge diameter of 5 mm and gauge length of 25 mm according to the National Standard of the PR China, GB/T2039-1997. The long-term stress-rupture test was carried out at 650 °C and 300 MPa. The tested time after fracture was recorded as the long-term stress-rupture life. The heating device heated the specimens to 650 °C, and the indicated temperature was measured at the surface of the gauge length of the specimens. | 10.1016/j.jallcom.2020.157303
The microstructures of the samples along stress direction were analyzed by optical microscope (OM, KEYENCEVH-Z100, Japan), scanning electron microscope (SEM, HITACHI SU-1510, Japan), transmission electron microscope (TEM, JEM 2100F, Japan), and electron backscattered diffraction (EBSD, CamScan Apollo 300, Britain). After full heat treatment and long-term stress-rupture test, the metallographic samples for OM observation were polished by grinding using SiC abrasive papers from no. 200 up to no. 2000, polishing using 1.0 μm diamond abrasive, and then electro-etching in a solution of 10% HNO3, 30% HCl and 60% H2O. TEM foils were prepared with focused ion beam (FIB, Helios NanoLab 600, America). The EBSD samples were mechanically ground using SiC abrasive paper from 200 grit to 2000 grit, and subsequently mechanically polished using colloidal alumina suspension, and finally electropolished at the voltage of 30 v in a solution of 20% HClO4 and 80% CH3COOH for 25 s. The orientation analysis of the sample surface microregions are carried out by using the field emission SEM equipped with HKL-EBSD, scanning step is 2 μm, and the scanning area is 600 μm × 450 μm. | 10.1016/j.jallcom.2020.157303
In this study, a typical directionally solidified nickel-based superalloy, IC10 alloy, was employed as the substrate. IC10 alloy is strengthened by precipitating the ordered Ni3Al-γ′ phase in the γ matrix, and has been used to manufacture the blades for high thrust-weight ratio jet engines. The substrates were machined to a plate with dimensions of 80 mm × 10 mm × 3 mm by a wire electro discharge machining device. The chemical compositions of the IC10 alloy are listed in Table 1 . The surface of the substrate was ground with 2000 grit papers and subsequently cleaned thoroughly with acetone, and then dried before laser surface re-melting. | 10.1016/j.jallcom.2020.157325
After laser surface re-melting experiments, both the cross and longitudinal sections were prepared for microstructure observations. The re-melted samples and as-received samples were polished, and then etched by different solutions. In order to investigate the macroscopic crack morphology, the samples were chemically etched by Marble’s reagent (4 g CuSO4+ 20 ml HCl+20 ml H2O). Besides, the samples were electrolytically etched in a solution of 10 ml HNO3+ 20 ml HF+30 ml C3H8O3 to explore the microscopic crack morphology. The optical microscope (OM), scanning electron microscope (SEM) equipped with energy dispersive X-ray spectroscopy (EDX) and Electron backscattered diffraction (EBSD) observations were used to analyze the microstructures. | 10.1016/j.jallcom.2020.157325
Sixteen as-cast SX Ni-based superalloy samples approximately 7 × 9 × 25 mm3 were used as the substrate (see schematic in Fig. 1 (a) and chemical composition in Table 1 ). Electro Discharge Machining (EDM) was used to produce identical channels approximately 1 × 1 × 15 mm3 and all specimens were fluoride ion cleaned using a proprietary cycle before brazing. The channels were then overfilled with a surplus of 50:50 ratio of high-melt-superalloy to low-melt braze mixture, where the chemical compositions of these materials are listed in Table 1. Fig. 1(b) illustrates the experimental steps used in this study. The sixteen identical samples were placed in a vacuum furnace with the braze-filled channels facing upwards, and underwent a proprietary two-stage braze diffusion &amp; homogenisation vacuum heat treatment above 1150 °C for two and a half hours. The brazing temperature was approximately 1.1 times that of the low-melt liquidus. After this first furnace cycle, excess surface braze was ground away from all sixteen specimens to a 220-grit finish – typical of a first repair process. A vernier callipers was used to verify that surface braze was removed and the specimens had been returned to their starting geometry. Representative samples were removed from the batch for metallurgical evaluation, while the remaining specimens underwent either one, two or three additional respective braze diffusion heat treatments, simulating repeated repair. | 10.1016/j.jallcom.2020.157560
Specimens used in this study were fabricated using a Renishaw AM400 machine equipped with a reduced build volume chamber. LPBF process was conducted under Ar atmosphere with oxygen levels lower than 300 ppm. Two different sample geometries (cubes and bars) were fabricated on a stainless steel plate. Cubes having 10 × 10 × 10 mm were used for microstructural analysis and bars of 10 × 10 × 55 mm with their length along the building direction were prepared for elevated temperature tensile testing. In order to understand the effect of the solutionizing temperature, samples were then subjected to 2 different heat treatment cycles. Solutionizing temperatures were selected to cover temperatures below and above the γ′ solvus temperature range, Tγ’ = 1071–1082 °C [29]. The sub-solvus heat treatment (HT1) consists of solutionizing the samples at 1065 °C for 4 h followed by air cooling. Afterwards samples were subjected to an aging heat treatment at 760 °C for 16 h and air cooled to room temperature. In the super-solvus heat treatment (HT2), the samples were solutionized at 1200 °C for 4 h then air cooled to room temperature followed by the same aging treatment at 760 °C for 16 h. All heat treatments were conducted under Ar atmosphere to prevent any compositional change from oxidation. | 10.1016/j.jallcom.2020.157645
Cube samples for each of the 3 following conditions AB, HT1 and HT2 were sectioned, mounted and ground up to 600 grit SiC paper. The samples were than polished using 9, 3 and 1 μm diamond suspension followed by a final polishing using a 0.05 μm colloidal silica suspension. | 10.1016/j.jallcom.2020.157645
For elevated temperature tensile testing, round bars having a reduced cross-section of 4 mm diameter and 16 mm gauge length were machined from the LPBF fabricated bars according to ASTM E8/E8M − 16a [31]. Tensile testing was conducted at 760 °C with a strain rate of 0.005 mm/mm/min up to yield and 0.05 mm/mm/min until the fracture. Two samples were tested in AB condition and 3 samples were tested for each of the HT1 and HT2 conditions. | 10.1016/j.jallcom.2020.157645
Ingots with the above-mentioned nominal compositions were prepared by arc-melting an appropriate mixture of pure elements under an argon atmosphere. The ingots were homogenized in an Ar-filled quartz tube at 1200 °C for 24 h followed by air cooling, and then aged at 800 °C or at 1000 °C for 96 h followed by quenching. Microstructures and chemical compositions of the phases present were examined with a JEOL 7000 scanning electron microscope (SEM) equipped with a JEOL energy-dispersive X-ray spectroscopy (EDS) detector. γ′ solvus temperatures for selected alloys aged at 800 °C were measured by differential scanning calorimetry (DSC) at a heating rate of 10 °C/min under an Ar gas flow. Single crystals were prepared for some selected alloys by the Bridgeman method at a growth rate of 10 mm/h. For comparison, single crystals of Co–8Al–7W–1Ta–4Ti developed by Xue et al. [20,21] were also produced under the same condition. These single crystals were subjected to homogenization at 1130–1200 °C for 24–200 h (depending on γ’ solvus temperature), followed by aging at 900 °C for 96 h. | 10.1016/j.jallcom.2020.157724
Cyclic oxidation tests were carried out at 1000 °C in air for some selected alloys with a cylindrical specimen with 15 mm in diameter and 3 mm thick cut from the relevant single crystal. The weight gain was measured first every 3 h (up to 20 h), then every 10 h (20–200 h), and then every 20 h (200–500 h) after cooling the specimen down to room temperature. Isothermal oxidation tests were also performed at 1000 °C with a parallelepiped specimen (4x4x1 mm3) to observe the oxidation layers by SEM. Creep tests were performed in tension for some selected single crystals either at 900 or at 1000 °C in air at a stress of 428 MPa or 137 MPa, respectively. Specimens for tensile creep tests with the gage length of 30 mm and a diameter of 6 mm were machined from single crystals. The tensile-axis orientations are parallel to the growth direction which are usually within 10° from the [001] direction. | 10.1016/j.jallcom.2020.157724
In this work, a high Cr polycrystalline Nickel-based superalloy without B containing was used as the base alloy, and the experimental alloys with different levels of B were obtained by adding Ni-19.5 wt % B alloy to the base alloy in a vacuum induction furnace, in which the B contents were 0, 0.016 wt%, 0.048 wt%, and 0.09 wt%, respectively. Hence, according to B content, the experimental alloys were named 0B, 0.016B, 0.048B and 0.09B alloys. The chemical composition of the four experimental alloys is shown in Table 1 , in which the carbon content was determined by a CS-444LS carbon-sulfur measurement meter, and the other elements were analyzed by the inductively coupled plasma atomic emission spectrometer (ICP-AES). The experimental alloy casting bars with a diameter of 15 mm were prepared by the investment casting technology, and the thickness of bar molds was approximately 6.5 mm. While the pre-heated temperature of molds was 1000 °C and the pouring temperature of the alloy melt was 1500 °C. All the casting samples were subjected to the standard heat treatment before stress rupture tests. The solution treatment was at 1120 °C for 2 h following by air cooling; subsequently, aging treatment was at 850 °C for 24 h. | 10.1016/j.jallcom.2020.157929
The stress rupture tests were conducted at 980 °C/150 MPa, and the stress rupture specimens were manufactured to be a gauge length of 25 mm and a gauge diameter 5 mm. Moreover, three parallel specimens of each experimental alloy were conducted to evaluate the stress rupture properties. | 10.1016/j.jallcom.2020.157929
The differential thermal analysis (DTA) was used to determine the phase transformation temperatures of the experimental alloys with different B content which were heated from 900 °C to 1450 °C with a heating rate of 10 °C/min. The experimental alloy samples were etched in a solution containing 20 g CuSO4, 100 ml HCl, 5 ml H2SO4 and 100 ml H2O to reveal the grain boundary structures and the precipitated phases. Then the microstructures were observed by a field-emission scanning electron microscope (FE-SEM, JSM 6500F). Moreover, the element distribution was analyzed by electron probe microanalyzer (EPMA, shimadzu 1600). Then the transmission electron microscope (TEM, JEOL 2100) was used to determine the crystal structure of the precipitated phases, and the chemical compositions of the precipitated phases were analyzed by energy dispersive spectroscopy (EDS) attached to the TEM. The specimens for TEM were prepared by twin-jet electropolishing in a solution of 10% HClO4 and 90% ethanol at −20 °C. The size and area fraction of the MC carbides, (γ + γ′) eutectics and secondary γ′ particles were analyzed using the Image Pro Plus software, and fifteen SEM micrographs of representative areas in each alloy were used to calculate the average value. In addition, the area fraction was used to calculate the volume fraction. Additionally, the maximum length of the carbides, (γ + γ′) eutectics and secondary γ′ particles was defined as their measure size. | 10.1016/j.jallcom.2020.157929
Pure nickel plate with the dimension of 40 mm × 40 mm × 10 mm was chosen as the substrate. According to the composition listed in Table 1, elemental powders of Ni, Cr, Mo, Fe, Al, Nb, and Ti with mass purity of 99.90–99.99% and granularity of 53–150 μm were blended by ball grinder for 10 h in a vacuum, which were chosen as LAM feedstock. | 10.1016/j.jallcom.2020.157979
The LAM samples with an image plane perpendicular to the scanning direction were sectioned by a wire electro discharge machining device, and then prepared through standard metallographic polishing and etching procedures for microstructure observation, and the etching solution is 5 ml H2O+10 ml HCl+5 ml H2O2. Phase identification of these specimens was carried out using an XRD-6000 X-ray diffraction, equipped with a Ni filtered, Cu Kα radiation operating at 40 kV and 40 mA. The microstructural characteristics and composition were analyzed using a Zeiss Supra 55 (VP) scanning electron microscopy (SEM) with an EPMA-1720 electron probe micro-analyzer (EPMA). Percipitated phase was investigated by a Tecnai G220 S-Twin transmission electron microscopy (TEM). In order to study the thermodynamic behaviors of these alloys, differential scanning calorimetry (DSC) experiment was carried out using a Mettler TGA/SDTA851 at a heating rate of 10 °C/min. Vickers hardness was measured with a DMH-2LS micro-hardness tester under a load of 0.981 N and a dwell time of 30s. Three tensile specimens for each alloy were extracted in scanning direction, and then machined to a standard tensile specimen with 22 mm gauge length and 4 mm gauge diameter. Tensile tests were out using a CMT5105 material testing machine at a strain rate of 1 × 10−3 1/s. Continuous variable - temperature oxidation experiment was performed on TGA/SDTA85 thermal analyzer at a heating rate of 10 °C/min and a temperature range of 200–1100 °C. The specimens for oxidation testing were 3 mm × 2 mm × 0.5 mm. To evaluate the weldability of alloy system, three cross-sections of each alloy were sectioned along the vertical scanning direction, and prepared through standard metallographic polishing and etching procedures. These sections were observed using the LEICA DMi8 optical microscope. | 10.1016/j.jallcom.2020.157979
The alloy ingots were fabricated by vacuum-arc-melting under a Ti-gettered high purity argon atmosphere (99.99%). The ingots were re-melted more than five times for homogeneity and solidified on a water-cooled copper hearth. The as-cast rod samples were produced by suction casting into a cylindrical Cu mold with 3 mm in diameter and 50 mm in length. The nominal compositions of the fabricated alloys are listed in Table 1. Two-step heat treatments was carried out with a solid solution treatment at 1473 K for 0.5 h, followed by aging treatment at 1073 K for 5–10 h. It is well known that heat-treatment temperature affects the size, morphology and spatial distribution of precipitates, which plays an important role in high-temperature mechanical properties, such as creep resistance [20]. Generally, the heat-treatment temperature for high-temperature materials is higher than their application temperatures to obtain thermally-stable microstructure. Moreover, previous investigation regarding 2% Ti-containing ferritic alloy (one of our proto-type alloy with the best mechanical properties) was conducted above 973 K [20]. The optimized precipitate structure was acquired at 1073 K for 5–10 h, which show good creep properties. Based on these results, the heat treatment condition was selected and utilized for all the studied alloys. Scanning-electron microscopy (SEM) was conducted for microstructure analysis, using TESCAN-MIRA LMH equipped with back scattered electron detector (BSED) and BRUKER X-flash4010 energy-dispersive spectroscope (EDS). Transmission electron microscopy (TEM) was conducted for detailed microstructure analysis, using JEM-F200 (TFEG) equipped with energy dispersive x-ray spectroscopy (EDS) and STEM mode. TEM specimen was prepared, using conventional precision ion polishing system (PIPS). Cylindrical specimens with 3 mm in diameter and 6 mm in length were prepared for compression tests. Compressive tests were carried out at room temperature and 973 K and a strain rate of 10−3 s−1. | 10.1016/j.jallcom.2020.158162
The relative density of the as-fabricated samples was determined according to the Archimedes method. The defects and microstructure of the as-fabricated samples were observed by optical microscopy (OM, Zhongxian photoelectricity Co, MA2000, China), and scanning electron microscopy (SEM, FEI, Quanta FEG 250, USA) operated at 15 kV and 100 pA. The samples for defect and microstructure analysis were prepared by standard metallographic procedures, which are containing grinding with abrasive paper, polishing with monocrystalline diamond suspension, and electro-etching by 70% phosphoric acid with settings of 5 V and 50 s. Phase identification was performed using XRD (Bruker, advance D8, Germany) with Cu Ka radiation at 40 kV voltage and 30 mA current with a step size of 1.0°/min. The information of grains misorientation and textures of the SLMed René 104 superalloy along XY and XZ planes were detected by electron backscatter diffraction (EBSD, HELIOS NanoLab 600i). Electron probe micro analysis (EPMA, JEOL, JXA-8530 F, Japan) was used to analyze the element distribution of the crack. Transmission electron microscopy (TEM, FEI, Titan G2 60–300, USA) and related selected area electron diffraction (SAED) analyses were performed to identify the microstructure and crystalline structures of the phases with an accelerating voltage of 300 kV. Samples for the TEM characterization were prepared by sample cutting, polishing, pre-thinning to 50~60 µm, and then electropolishing in 10% perchloric acid methanol at a voltage of 25 V and - 30 ℃ using an electrolytic double spray thinning instrument (STRURES, Tenupol-5, Denmark). | 10.1016/j.jallcom.2020.158377
The commercial Haynes® 282® alloy having the nominal chemical composition listed in Table 1 was provided by Haynes International company (Kokomo, Indiana, USA) in the form of 0.062″ (1.6 mm) thickness sheet, in the solid solution annealed (SSA) condition. A good agreement between the nominal and actual chemical compositions was proven by the results of our checks by X-ray fluorescence (XRF) spectroscopy (macroanalysis) and X-ray energy dispersive spectroscopy (EDX) (microanalysis). | 10.1016/j.jallcom.2020.158418
After that, the cold-rolled specimens were subjected to a standard heat treatment. Two-step aging at (I) 1010 °C/2 h + water quenching and (II) 780 °C/2 h + water quenching, was applied. For the sake of comparison, the non-deformed SSA alloy was also subjected to the aging treatment under the same conditions. The experimental workflow is schematically presented in Fig. 1. | 10.1016/j.jallcom.2020.158418
The microstructure evolution in Haynes® 282® alloy was examined by using light microscopy (LM, Carl Zeiss Axio Observer ZM10) and various electron microscopy techniques. The FEI Scios™ field emission gun scanning electron microscope (FEG-SEM) coupled with electron backscatter diffraction (EBSD) system was applied to examine microstructural and microtextural features of processed specimens. The analyses were performed on longitudinal sections of samples, prepared by a mechanical grinding with SiC papers followed by a one hour polishing with silica suspensions. For each sample at least 85,000 points were indexed in EBSD measurements. The evolution of crystallographic texture was analyzed by calculating the orientation distribution functions (ODFs) from acquired EBSD data. The harmonic series method was applied upon calculations. The analysis was conducted in an extended Euler angle space (φ1 = 0–360°, Φ = 0–90° and φ2 = 0–90°). Transmission electron microscopy (TEM) examinations were performed using Tecnai G2 20 TWIN FEI microscope, operating at the accelerating voltage of 200 kV. Transmission scanning electron microscopy (TSEM) analyses were performed using Merlin Gemini II ZEISS microscope equipped with a Schottky FEG and operating at 30 kV accelerating voltage. For energy-dispersive X-ray spectroscopy (EDXS) a Quantax 800 microanalysis system (Bruker) was used, operated by Esprit 1.9 software. Thin foils were cut off from Haynes® 282® alloy samples and then prepared by using a mechanical polishing followed by a conventional twin-jet electropolishing under 50 V polarization voltage, in a mixture of perchloric acid and glacial acetic acid (1:10) cooled down to 5 °C. | 10.1016/j.jallcom.2020.158418
The nominal chemical composition of CM247LC investigated in the present study is listed in Table 1. Using an ALD Vacuum Technologies furnace, SCs of the alloy were grown along the&lt;100&gt;direction at a constant withdrawal rate of 50 µm s−1 to prevent the grain boundaries from having an effect on the plastic behavior and deformation mechanisms. The length and diameter of these bars are 210 and 14 mm, respectively. Then, using the method developed by Guo et al. [17], the crystallographic orientations of SCs of the experimental alloy were measured using a RIGAKU D/MAX-2400 diffractometer with a Cu Kα source. The typical rotation orientation X-ray diffraction pattern of one of CM247LC in SC form is shown in Fig. 1. From this figure, we can get that its deviating angle is 5.45°. In this study, SC bars were subjected to a standard heat treatment (SHT) for further studies only when the deviating angles are smaller than 7°. The SHT consists of a solution heat treatment (1200 °C/2 h+1230 °C/2 h+1260 °C/2 h/air cooling (AC)), a coating heat treatment (1080 °C/4 h/AC) and an aging heat treatment (870 °C/20 h/AC). | 10.1016/j.jallcom.2020.158478
After the heat treatments, cylindrical samples were machined from the heat-treated bars. The diameter of and gauge height are 5 and 13.5 mm, respectively. Compressive tests were performed on a MTS testing machine at the strain rate of 5.0 × 10−6 to 5.0 × 10−3 s−1 at 600 °C. In order to make the variation in temperature be within±2 °C, a clamshell type resistance furnace was used during tests. All the tests were interrupted at approximate 1% plastic strain to study the operative deformation mechanisms at the initial stage of plastic deformation. Once the compressive tests were finished, the specimens were cooled to room temperature (RT) through water quenching within 20 s to preserve the dislocation structures [11,18,19]. | 10.1016/j.jallcom.2020.158478
Microstructural analyzes were carried out on a Zeiss Axiovert 40 MAT optical microscope (OM) and a JSM-6490 scanning electron microscope (SEM) equipped with an energy dispersive X-ray (EDX) detector operating at 15 kV as well as a JEOL-2100Plus transmission electron microscopy (TEM) equipped with a double-tilt goniometer operated at 200 kV. For OM and SEM observations, metallographic samples were prepared by being mechanically ground on 280, 400, 600, 800, 1000 and 1200 grit silicon carbide abrasive papers, and then polished with 5 µm diamond paste followed by 2.5 µm diamond paste. Subsequently, the specimens were chemically etched in a solution of 20 ml hydrochloric acid, 0.6 g molybdic acid, 30 ml deionized water and 20 ml nitric acid. While, for TEM observations, discs were cut from the heated specimens and gauge sections of the deformed samples perpendicular to the loading axis using a wire-cut electric discharge machine. The thickness of the discs is around 0.5 mm. After mechanically thinning to approximate 51 µm on the silicon carbide abrasive papers as mentioned above, thin foils were prepared by twin-jet electropolishing in a solution of 11 ml perchloric acid and 99 ml ethanol at around −30 °C. | 10.1016/j.jallcom.2020.158478
Here the powder particles (53–106 µm) that used in this study were prepared by plasma rotating electrode processing (PREP) from the pre-alloyed casting ingot, and the composition of the ingot is shown in Table 1. The powder was consolidated by hot isostatic pressing (HIP). Before the HIP, the as-received powder particles were first loaded into a 316 L package. Then it was outgassed. Thereafter, HIP was performed on the powder-filled package at 1200 °C/140 MPa/3 h followed by furnace cooling to ambient temperature [39–41]. Finally, the package was removed, obtaining the alloy disc with the desired shape. The disc was treated at 1160 °C for 2 h. A primary 4 h aging was performed at 870 °C followed by a secondary aging heat treatment at 700 °C for 16 h. After the standard heat treatment, the disc was long-term thermal exposure treated at 850 °C for 700 h to obtain the deteriorated superalloy. The mechanical properties of the thermal exposure and the pulsed samples were detected by the tensile test and the nano-indentation at ambient temperature. The microstructure of the samples in various states was analyzed by the optical microscope (OM), scanning electron microscope (SEM) and transmission electron microscope (TEM). | 10.1016/j.jallcom.2020.158508
Inconel 783 superalloy, supplied by Shanghai Turbine Works, was served as tune door bolts in a power plant 660 MW Ultra supercritical unit for 63 months, with its composition given in Table 1 [7]. According to Refs. [4,6,19,20], the superalloy was annealed at 1115 °C for 1 h to dissolve the precipitates and then quenched in water. Cylinders with a size of Φ10 mm × 15 mm was machined from the supersaturated superalloy. The two ends of the samples were polished and maintained parallel. Hot deformation test was conducted on a Gleeble 3800 thermal simulator at different temperatures (900–1200 °C) and strain rates (0.01–10 s−1). Tantalum sheets were placed between the specimen and the compression dies for lubrication and thermocouples were welded on the surface of the specimens to measure the instant temperature. The simulator chamber was vacuumed, and the samples were heated to the testing temperature at a rate of 10 K/s and then held for 1 min to homogenize the temperature. The total engineering strain was kept at 0.5, equal to a true strain of 0.7. To preserve the microstructure after hot deformation, the samples were water quenched. For microstructural observations, samples with a dimension of 10 mm × 10 mm × 5 mm were cut from the as-received superalloy while the superalloy after hot deformation was sectioned parallel to the compression axis into two halves using a wire electrical discharge machining. The specimens were polished and etched with 10% nital. The microstructure was examined on a Nikon EclipsMa200 optical microscope (OM) and a scanning electron microscopy (SEM, Zeiss Gemini SEM 500). The phase constitution of the as-received superalloy was analyzed by X-ray diffraction (XRD, Cu Kα radiation, Bruker D8 Advance) with a 2theta range of 40–80° and a scanning velocity of 5°/min. | 10.1016/j.jallcom.2020.158541
The experimental alloy used in this study was a γ’ strengthened nickel-based superalloy; Waspaloy, which was provided by Rolls-Royce plc. The chemical composition of the alloy is shown in Table1. The experimental Waspaloy was taken from a forged disc which was produced through the ingot metallurgy route. The heat treatment for the alloy was as follows; 995–1040 °C for 4 h (h), air-cooled (AC), followed by a stabilisation period at 845 °C for 4 h/AC, and then aged at 760 °C/16 h/AC. | 10.1016/j.jallcom.2020.158548
Flat dog-bone samples were prepared from the as-received discs using electrical discharge machining (EDM). The dimensions of the produced test samples were as follows; a total sample length (L) = 64 mm, a gauge length (GL) = 12 mm, a gauge width (W) and thickness (T) of 3.2 mm and 1 mm, respectively, see Fig. 1a. Prior to in-situ tensile testing, the samples were prepared for SEM and EBSD analysis using standard grinding and polishing routes. The samples were finely polished on a vibratory polisher using 0.02 µm colloidal silica for 10 min to produce a mirror-like finish on one side of the gauge for fast and good quality EBSD data acquisition. | 10.1016/j.jallcom.2020.158548
A kind of second generation Ni-based single crystal superalloy with solution treatment was employed in this research, and the nominal composition is shown in Table 1. The cuboid-shaped workpieces with the size of 25 × 15 × 2 mm were re-melted by the micro plasma welding power source (SAF NERTAMATIC 51). Additionally, the plasma scanned on the (001) crystal plane and in the same crystal direction during the change of processing current. The scanning speed was fixed at 0.3 m/min. The stand-off distance and nozzle diameter did not change during the re-melting. The workpieces were cross-sectioned perpendicularly to the re-melting direction for metallographic observation. The specimens were mechanically ground and polished, then etched by a solution of H2O:HCI:HNO3 in 1:2:1 ratio. The etched specimens were respectively examined by an optical microscope (Nikon MA 200) and a field emission scanning electron microscope (JEOL JSM-7500F) for macro and microstructural observations. The sizes (diameters (mean)) of the γ′ phase were tested by the Image-Pro Plus software. The burning loss and distributions of alloying elements were investigated by an electron probe microanalysis (EPMA) (JEOL JXA-8230 (4CH)). The compositions in the dendrite core and the interdendrite were the average of three points correspondingly. The specimens were electropolished to remove any strained surface layer. The electron backscattered diffraction was realized by a scanning electron microscope (FEI Scios) equipped with a camera (EDAX Hikari). The 2.0 µm step size was used and the average confidential index about 0.90 was obtained in the raw data. The raw data were cleaned up through the confidential index standardization and the grain dilation options. The misorientation angles less than 2° were deleted to eliminate the false boundaries caused by the orientation noise. The grains with the misorientation angle higher than 10° were defined as the stray grains. The 5th nearest-neighbors and 5° exclusion angle were selected during the analysis of the kernel average misorientations (KAM). The area fractions of the [001] dendrite zones and stray grains were measured by the TSL OIM Analysis software. | 10.1016/j.jallcom.2020.158589
The experimental Fe-Cr-Ni-Al-Nb superalloy (coded as CHDG-B07, abbreviated as B07 in current study) is provided by Jiangsu Yin Huan Precision Steel Tube Co., Ltd., which B07 superalloy experienced hot rolling (1050 ℃) and solid solution treatments (1150 ℃−40 min) in the steel factory. The chemical composition is given in Table 1, and the microstructure of the as-received workpiece presents a polycrystalline morphology, shown in Fig. 1(a). Next, the as-received B07 superalloy was machined to cylindrical samples with the size of Φ 8 × 12 mm for isothermal compression tests, which were carried out on a Gleeble-3500 simulator in a vacuum. The testing parameters are deformation temperature and strain rate of the rages of 900–1100 ℃ and of 0.01–5 s−1, respectively. The temperature was detected by K-type thermocouples, and prior to each test, tantalum sheets with the thickness of 0.05 mm were placed between the sample and the compression anvils to reduce the friction. Immediate quenching was followed compression. | 10.1016/j.jallcom.2021.158601
Afterwards, in order to practice the metallographic observation, the deformed samples were sectioned along the compression axis from the middle of the cylinders, and the sectioned (to-be-observed) surfaces were prepared firstly by mechanical grinding with silicon carbide grinding paper down to grit 2000 and polishing with 1 µm diamond paste. Then electrolytical polishing was practiced on the to-be-observed surfaces with a 1 µm AP-D suspension for 5 min, a 0.3 µm AP-D suspension for 10 min, and an OP-U polishing suspension for 2 h. Subsequently, a Field Emission Gun-Scanning Electron Microscope (FEG-SEM), Zeiss MERLIN Compact, equipped with HKL channel 5 software was adopted for electron backscatter diffraction (EBSD) examination. | 10.1016/j.jallcom.2021.158601
For microstructural characterization, the cubes were sectioned in half, to reveal the XZ plane, with Z being the building direction. Samples were ground and polished using 1 µm diamond suspension followed by a final polishing step using a colloidal silica suspension, labeled as oxide polishing suspension (OPS). Afterwards, they were electrochemically etched in 10 wt% oxalic acid during 20 s at 7 V. Light optical microscopy (LOM, Leica DMILM HC) and scanning electron microscopy (SEM, Nova NanoSEM 450), equipped with an electron back-scattered diffraction (EBSD) detector were used for microstructural characterization. Sub-grain size and crack measurements were measured using Image-J free software [26]. SEM images were taken at 8000 times magnification of four different grains, allowing measuring the size of a total of 120 sub-grains. For measuring the crack lengths, 1 cm2 of polished cross-sections were analysed and the cracks were manually measured using the software. The lengths of the cracks were summed up in order to get the crack density over the measure sample area. | 10.1016/j.jallcom.2021.158803
Vickers micro-hardness testing was performed on the polished cross-section of all samples using a 0.5 kg load during 15 s on a Future Tech FV-700 machine. Horizontal rectangular bars were built for tensile testing and post machined to standard sub-size specimen (6 mm width). An Instron 4505 was used at a 1 mm/min strain rate according to ASTM E 8 M. | 10.1016/j.jallcom.2021.158803
Parts were fabricated using a Renishaw AM400 LPBF system equipped with an Nd:YAG laser with a maximum power output of 400 W and a beam diameter at focus of ~ 70 µm. The process was conducted under an Ar gas atmosphere to prevent oxidation during operation. Process parameters used for printing such as laser power, exposure time and point distance, lied within the machine’s capabilities, resulting in an equivalent volumetric energy density of 165 J/mm3. Parts were built on a 250 mm × 250 mm polycrystalline steel substrate plate, which are commercially available and the most commonly used to print on the AM400 LPBF system. Two specimen geometries were fabricated for this study: cubes with a dimension of 10 mm × 10 mm × 10 mm, and blocks with a dimension of 50 mm × 10 mm × 50 mm. Their geometries are illustrated in Fig. 1, along with the corresponding reference coordinate system, where the build direction (BD) is aligned with the z-axis. Cubes were used for density and microstructural analysis, while blocks were prepared for tensile testing, which will be described later in this section. No heat treatment was performed after fabrication and all the analysis on this work was done on the parts in the as-built state. | 10.1016/j.jallcom.2021.158868
The cubes were sectioned in half parallel to the YZ plane, mounted, and ground up to 800 grit SiC abrasive paper. Samples were polished using standard metallographic procedures with 9 µm, 3 µm, and 1 µm diamond suspension, followed by a final polishing with 0.05 µm colloidal silica suspension on a Vibromet 2 polisher. Relative density of the cubes was measured from micrographs obtained from different locations on the sample in the as-polished state, following a similar procedure described in a previous study [34]. A Nikon Epiphot 200 optical light microscope equipped with Clemex Vision system was used to acquire such micrographs. Image analysis was carried out using the Image J software [35]. | 10.1016/j.jallcom.2021.158868
Texture and grain morphology were characterized employing electron backscatter diffraction (EBSD) on the as-polished samples using a Hitachi SU3500 scanning electron microscope (SEM), operating at 15 kV accelerating voltage and a step size of 2 µm. Raw data from EBSD was obtained with the AZtec data acquisition software and was later processed through the HKL Channel 5 software. Schmid factor analysis was perform using the MTEX toolbox for Matlab® [36]. As-polished samples were etched for microstructural analysis through electrolytic etching in a 10% oxalic acid solution at 6 V for 3–5 s. Solidification features, specifically sub-grain cellular structures, were observed using the Hitachi SU3500 SEM. | 10.1016/j.jallcom.2021.158868
From the printed blocks, dog-bone tensile specimens with gauge dimensions of 12.5 mm × 3 mm × 2 mm were extracted by electrical discharge machining (EDM). Three separate blocks were built so that a set of tensile samples could be obtained such that their tensile axis (TA) could be oriented along each of the crystallographic directions&lt;100&gt;,&lt;110&gt;and&lt;111&gt;of the LPBF-fabricated HX. For simplicity, these samples will be further referred to as&lt;100&gt;,&lt;110&gt;, and&lt;111&gt;samples. Fig. 2(a) illustrates the complete dimensions of the tensile specimens, and Fig. 2(b) shows the locations on the blocks from which samples were extracted as seen from the XZ plane. Note that the&lt;111&gt;samples were extracted at a 35° angle from the BD, to align their tensile axis with this crystallographic direction. At least three samples per crystallographic direction were tested and reported. Prior to tensile testing, the gauge sections of the samples were ground down until 1200 grit abrasive paper to remove the grooves remaining from machining. | 10.1016/j.jallcom.2021.158868
As-cast 10 kg AlCoCrFeMo0.05Ni2 HEA ingot with Al, Co, Cr, Fe, Mo and Ni elements of 99.99 wt% purity was prepared by vacuum inductions smelting furnace with water-cooled copper plate. The composition of the alloy was given in Table 1. | 10.1016/j.jallcom.2021.159336
The box resistance furnace was used for annealing treatments. In this paper, annealing treatment means that the sample was cooled in the air after kept at a certain temperature for a period of time. The heat treated samples were divided into 5 groups: annealed at 800 °C for 1–48 h, quenched at 1200 °C for 1 h and then annealed at 800 °C for 1–72 h, annealed at 1100 °C for 1 h and 16 h, annealed at 630–800 °C for 300 h and annealed at 700 °C for 1–300 h. Before each experiment, the electronic thermometer was used to calibrate the temperature of the furnace to ensure the accuracy of the experimental temperature. In order to clearly observe the microstructure, the specimens were firstly ground using silicon carbide papers and polished to obtain a smooth surface. The chemical corrosives used for microstructure observation in this alloy were ferric chloride and copper chloride solution. However, chemical corrosion, which can be used to observe (Cr, Mo)-rich phase in this alloy, can corrode (Ni, Al)-rich phase. Therefore, chromic acid electrolytic corrosion was used for observing the (Ni, Al)-rich phase in this alloy. The microstructures of the AlCoCrFeMo0.05Ni2 HEA were observed by Hitachi S-4300 scanning electron microscope and Hitachi H-800 transmission electron microscope. The phase analysis instruments were German double single channel scanning inductively coupled plasma atomic emission spectrometer (ICP-AES) and APD-10 X-ray diffractometer (CoKα, 30 kV, 25 mA). The scanning angle was from 20° to 100° and the scanning speed was 4°/min. Room tensile tests were conducted with an Instran tensile testing machine (WE-300). | 10.1016/j.jallcom.2021.159336
Material used in the present work was obtained from a rolled and annealed Inconel 625 sheet, the chemical composition of the studied Inconel 625 alloy was given in Table 1. Dog-bone flat tensile specimens with 48 mm gauge length, 15 mm width, and 2.5 mm thickness were cut by the wire electro discharge machining along the transverse direction (TD). Hot tensile tests were performed at RT and at elevated temperatures ranging from 500 °C to 950 °C, in 50 °C increments on an Instron 5982 testing machine (capacity is 100 kN), and equipped with a box electrical resistance furnace. The samples were heated to the test temperatures at 5 °C /min and held for 10 min to eliminate any temperature gradient. The strain rate of tensile tests is 2 mm/min (corresponding to a strain rate of nearly 7 × 10−4 s−1). Fig. 1(a) shows the schematic diagram of hot tensile test process adopted in this study. After the tensile tests, the failed samples were immediately quenched in water. | 10.1016/j.jallcom.2021.159342
As shown in Fig. 1(b), adjacent location of the tensile fracture surface was selected for microstructural characterization in the direction perpendicular to the tensile axis. For the microstructural observation and composition analysis, scanning electron microscope (SEM: TESCAN VG3) equipped with an energy dispersive X-ray spectrometry (EDS) was used. The samples were mirror polished and etched in a solution consisting of 10 ml H2SO4+100 ml HCl+10 g CuSO4 at RT for10–20 s. In addition, electron backscattered diffraction (EBSD) mappings were obtained via an Oxford Instruments Nordlys detector installed on the Zeiss Gemini 500 SEM. The sample preparation for EBSD studies was immense. The mirror polished samples were subsequently polished by a VibroMet 2 vibratory polisher (Buehler) for 4 h to remove surface stress, and etched in the above-mentioned solution. All EBSD data were analyzed using the Channel 5 software. For the transmission electron microscope (TEM) investigation, thin foil specimens were prepared using a twin jet polishing technique with a solution of 10% perchloric acid +90% alcohol at −30 °C, 20 V condition. An observation of the thin foil specimens was carried out using a FEI Tecnai G2 F30 transmission electron microscope operating at 200 kV. | 10.1016/j.jallcom.2021.159342
The nominal chemical composition of the experimental superalloy was 14Co, 6Al, 3.5Cr, 2Mo, 5.5 W, 8.5Ta, 0.1Hf, 5.4Re, 3.0Ru, and Ni as balance, in weight percent. The master alloy (ϕ4 × 50 mm in dimension) was machined from an ingot. The [001]-oriented seed with 4 mm diameter × 25 mm height was prepared from the casting single crystal rod with the same composition as the master alloy. Subsequently, the master alloy and the [001]-oriented seed were inserted into an alumina tube with 4 mm inner diameter. Specifically, the [001]-oriented seed was placed in the bottom of the alumina tube, and then the alumina tube was fixed on the water-cooled copper chill plate, causing partial melt-back of the top portion of the [001]-oriented seed before directional solidification. The samples were heated to 1550 °C in a high-purity argon atmosphere and held for 1 h to homogenize the melt temperature. Following this, to obtain the planar solid-liquid interface, the samples were directionally immersed into the Ga-In- cooling (LMC) Bridgman furnace. Fig. 2 showed a simplified illustration of the planar interface solidification process. In this process, the molten liquid was unidirectionally solidified along the Bridgman growth direction and formed a planar interface between the coexisting liquid and solid phases. The solid fraction (f s ) could be predicted by calculating the ratio between the length of the solid phases (x) and the total length of the single crystal rod (L) [7,17–19]. | 10.1016/j.jallcom.2021.159419
The substrate used in this paper was a wrought Inconel 625 superalloy plate with dimension of 100 mm × 80 mm × 20 mm (length × width × height). Prior to DED process, the surface of substrate was polished by sandpaper to remove oxide film. Then it was cleaned by acetone. The deposition material was gas-atomized Inconel 625 spherical powder with size of 50–150 µm, as shown in Fig. 1(a). The chemical composition of substrate and powder was 63.59 Ni, 21.5 Cr, 8.5 Mo, 3.5 Nb, 2.0 Fe, 0.2 Ti, 0.2 Al, 0.5 Si, 0.01 C (in wt%), and the powders were dried in a vacuum oven at 120 °C for 3 h to remove the moisture before experiment. | 10.1016/j.jallcom.2021.159426
Alloy 617, having a chemical composition of Ni-21.8Cr-11.5Co-8.7Mo-1.07Al-1.02Fe-0.38Ti-0.08Mn-0.06C (wt%), was employed in the current investigation. The solution annealed (1448 K) alloy was obtained from VDM Metals GmbH, Germany, and is abridged hereinafter as ‘AR’ in this study. With a view to evaluate the role of Cr-rich precipitates on the hot corrosion behavior, the specimens were subjected to thermal aging at 1123 K, and the reason for choosing this particular aging temperature has been elucidated in Section 3.1. The specimens were aged for 10 h, 50 h, and 100 h at 1123 K and were designated as AR-10 h, AR-50 h, and AR-100 h, respectively. It is imperative to mention here that the specimens were aged for different time periods to carry out a systematic study on the evolution of precipitates with the aging time and their effect on the HTHC. | 10.1016/j.jallcom.2021.159499
After DLD, the thin wall builds were cut using wire electric-discharge machining (EDM) into 3 mm samples in the XY dimension, then they were hot mounted in Bakelite, ground and polished to 0.04 µm colloidal silica suspension finish. Subsequently, the samples were electrolytically etched using 10% phosphoric acid (H3PO4) and 90% H2O for 30 s using a voltage of 5 V. This procedure permitted the revealing of the microstructure that was investigated using a Hitachi 3000 Scanning Electron Microscope (SEM) equipped with a backscattered electron (BSE) detector. The pictures acquired were analysed using ImageJ. A Philips XL-30 SEM equipped with an electron backscatter diffraction detector (EBSD) and operated at 20 kV with a spot size of 6 nm was used to reveal the crystallographic texture due to DLD. The EBSD maps were imaged at 120× magnification and a 3.0 µm step size. | 10.1016/j.jallcom.2021.159588
Chemical compositions of the Ni3Al-based superalloy are listed in Table 2. It was manufactured by vacuum arc-melting and electroslag remelting. Then the as-cast ingot with diameter of 150 mm and height of 68 mm was tempered at 850 °C for 2 h. In order to ensure chemical composition uniformity, the samples were selected from one-half radius of the as-cast ingot. Samples with dimensions of φ8 mm × 10 mm were cut by wire cutting machine. All of the samples were heated at 1270 ± 1 °C for 9 h in an electric furnace followed by furnace cooling (0.05–0.06 °C/s, SF), air cooling (60–70 °C/s, SA) and water cooling (230–250 °C/s, SW), respectively. SF samples were cooled in the furnace from 1270 °C until 20 ± 1 °C. SA samples were cooled in flowing air at 20 ± 1 °C. SW samples were cooled in ice water. Then samples were aged at 1100 °C for 5 min, 1 h and 60 h respectively then cooled in ice water (199–217 °C/s) immediately to keep the state of alloy at 1100 °C. Abbreviations of the samples after heating at 1270 ± 1 °C for 9 h with different cooling conditions and aging treatments are listed in Table 3. | 10.1016/j.jallcom.2021.159674
Build sets from each powder lot were produced on a Concept Laser M1 L-PBF machine at NASA Marshall Space Flight Center (MSFC) equipped with a custom-built small-volume build box (100 mm × 100 mmx80 mm) using a 30 µm build-layer thickness and customized parameters that are optimized from Concept Laser’s recommended parameters for 718. The builds used a cross-hatching scan strategy with the scanning direction altered by 90° between consecutive layers. Each build also employed a contour scan on the perimeter to heal porosity associated with turning points. Each build set included at least nine net-shape or near-net shaped mechanical test bars (7 fatigue and 2 tensile), nominally 80 mm × 15 mm, and two full-height microstructure-characterization bars, nominally 80 mm × 25 mmx6.4 mm. Each sample type was produced at the exact same area in the build plate for each powder lot. The bars were built with a taper and were removed from the build plate without stress relief. One microstructure-characterization piece was used to analyze the as-built microstructure while another went through the complete thermal post-processing procedure. Thermal post-processing consisted of hot isostatic press (HIP) at an elevated temperature above the solution temperature for 718 and conventional AMS 5664 heat treatment under vacuum by NASA MSFC, the latter consisting of 1.25 h ramp from 22 °C to solutioning at 1066 ± 14 °C for ~ 1 h at 1.0–2.5 × 10–5 Torr+ air-cool rate-equivalent, followed by 0.88 h ramp from 22 °C to aging at 760 ± 8 °C for 10.0 ± 0.5 h at or below 0.32–1.1 × 10–5 Torr+ furnace cool and 649 ± 8 °C hold until 20 h of total aging was reached then furnace cooled [23]. | 10.1016/j.jallcom.2021.159789
To produce a polished surface for SEM analysis all samples were mounted in Struers PolyFast phenolic resin and planarized with 220 grit SiC paper polish, then polished down with successive steps to 1 µm finish using a Struers Abrapol-2 polisher. This was followed with a 4–8-h final 0.05 µm colloidal silica polish on a vibratory polisher. | 10.1016/j.jallcom.2021.159789
The last microstructure measurements using optical microscopy were grain size of the recrystallized heat-treated samples. Samples were etched with a solution of 85 mL H2O, 45 mL HCl, 15 mL of HNO3, and 15 mL of HF for 180 s using gentle swabbing to highlight the grain boundaries. To calculate the average grain size the ASTM circular intercept procedure E112-13 was used [38]. In this case, three concentric circles were overlaid onto the micrographs of the etched samples using ImageJ processing software version 1.51 n and a mark was counted each time a circle intersects a grain boundary. Twin boundaries were excluded from the analysis and over 400 counts were obtained for each powder lot. | 10.1016/j.jallcom.2021.159789
Then a Bridgman vacuum was used for the DS experiments of competitive grain growth. The seeds were arranged at the undersurface of the ceramic mold to control the orientation deviated from the thermal gradient direction. The mold mounted on a water-cooled copper chill plate was preheated to 1500 °C. The master alloy was heated to 1550 °C and maintained 5 min. When the temperature was reduced to 1500 °C, the alloy melt was cast into the ceramic mold and kept 10 min to attain thermal equilibrium. Then the mold was withdrawn from the furnace and the solidified structure of the samples was formed by epitaxial growth of the seeds. Moreover, the casting temperature parameters of HRS were the same with that of ZMLMC. Table 2 summarized the casting parameters and structural characteristics of the casting samples in the present work. | 10.1016/j.jallcom.2021.159794
Subsequently, the quenched experiments were performed by HRS and ZMLMC to show the isothermal shape in the solidification front. In the quenched experiments, the parameters of temperature gradient and withdraw speed were changed during the DS process. The samples were directionally solidified at a constant velocity 0.5 mm/min in HRS and 6 mm/min in ZMLMC. When the distance relative to the melt-back interface was more than 50 mm, the samples were quenched at a high velocity of 120 mm/min, thereby freeing the dendrite morphologies in the solidification front. | 10.1016/j.jallcom.2021.159794
The nickel-based superalloy ingot (unhomogenized) in this study was prepared by the triple-smelting process of vacuum induction melting (VIM) + pressurized electro-slag remelting (PESR) + vacuum arc remelting (VAR), and then air-cooled to room temperature. The measured composition of this experimental alloy is shown in Table 1. There were severe dendrites and precipitates in the ingot at room temperature. Samples were taken from the ingot R/2 and processed into the prescribed size (60 mm × 11 mm × 1.5 mm) through electrical discharge machining and grinding. The schematic diagram of the electropulsing equipment shows in Fig. 1. The two ends of the sample were connected to the positive and negative poles of the power supply by copper wires. The K-type thermocouple was tightly connected to the center of the sample to measure its temperature. In the corresponding heat treatment experiment, the box-type resistance furnace was used to provide a single thermal field. | 10.1016/j.jallcom.2021.159854
To better illustrate the effect of electropulsing treatment, some samples were homogenized at high temperatures by the heat treatment process. The homogenization treatment experiment refers to other theoretical models and experimental results [32,33]. During the homogenization process, the sample is kept at high temperature (up to 1190 °C) and then air-cooled to room temperature. The entire lengthy process is about 100 h. The sample (G-1) obtained after thermal homogenization was compared with the pulse current treatment sample (E-3). | 10.1016/j.jallcom.2021.159854
According to the standard metallographic preparation method, the processed samples were ground with SiC sandpaper and polished with the diamond solution, then etched with the solution of 15 g CrO3 + 10 ml H2SO4 + 150 ml H3PO4. The microstructural of samples were analyzed by the optical metallurgical microscope (OM, Leica DM4000) and the scanning electron microscope (SEM, FEI Nova NanoSEM450). Simultaneously, the original ingot sample (Y-1) was jet electropolished in a 10% perchloric acid and 90% ethanol solution between − 25 °C and − 30 °C. The structure of precipitates was analyzed by the transmission electron microscope (TEM, FEI Talos F200X). The field emission electron probe microanalyzer (EPMA, JXA-8350F) was employed to investigate the element concentration and distribution on the samples with the different treatment processes. | 10.1016/j.jallcom.2021.159854
The nominal compositions (wt%) of the material is given in Table 1. The specimens of Φ 8 × 12 mm were cut from the extruded bar at the same circumference to ensure the uniform initial microstructure. These cylindrical specimens were annealed at 900 °C for 2 h before hot compression to eliminate residual stress. The hot compression tests were performed using a Gleeble-3500 thermomechanical simulator at the temperatures of 1020–1110 ℃, and the strain rates was 10−3–1 s−1. The specimens were compressed to various strains under vacuum conditions, and instantly quenched to room temperature with water to reserve the deformed microstructure. The testing system automatically recorded the variation of stress with strain during isothermal compression. | 10.1016/j.jallcom.2021.159889
The deformed specimens were sliced longitudinally to analyze its microstructures. The surface of each specimen was mechanically ground and polished in accordance with standard metallographic techniques. The grain boundaries of the specimens were examined at a LEICA-DM4000M optical microscope, and the etching agents were 100 ml HCl, 100 ml C2H5OH, 5 g CuCl2. For EBSD analysis, the surfaces of the specimens were vibrated polishing at a frequency of 60 Hz for 6–8 h. The EBSD attachment on a FEI Quanta650 scanning electron microscope were used to observe the microstructure evolution of the experimental superalloy. The given step size of 0.4 mm was performed, and the scanned data was processed and analyzed by a Channel 5 software. Based on the misorientation angle (θ) of adjacent grains, low angle grain boundaries (LAGBs, 2°&lt;θ &lt; 15°) represented by thin gray lines and high angle grain boundaries (HAGBs, θ &gt; 15°) represented by thick black lines can be clearly determined, respectively. The microscopic analyses of TEM were conducted on a FEI Tecnai G2 F20 microscope under an accelerating voltage of 200 kV. The specimen flakes for TEM observations were mechanically ground to approximately 60–70 µm, and then 3 mm discs were punched out at the center of the specimen. Finally, each disc was electro polished in an electrolytic double spray in a solution of 10% HClO4 in C2H5OH at the temperatures of − 25 to − 20 °C and the voltage of 20 V. | 10.1016/j.jallcom.2021.159889
CoCrCu1.2FeNi HEA was produced by pure metal raw materials (purity&gt;99.9%) of Co, Cr, Cu, Fe, Ni through suspension melting in a water-cooled copper crucible with high purity argon atmosphere protection. In the melting process, the alloy was repeatedly melted for five times to ensure uniformity of the composition. The ingot was cast by steel mold preheating to 200 °C in order to reduce the cooling rate, ensure complete mold filling and avoid cracking. A cylindrical ingot with diameter of 100 mm, height of 120 mm and weight of 7.8 kg was obtained by cutting off the casting riser and removing the external oxide scale. | 10.1016/j.jallcom.2021.160102
Cylindrical specimens (diameter 6 mm, height 9 mm) were cut from the original ingot by wire electrical discharge machining for high-temperature uniaxial compression test. The Gleeble1500D thermomechanical simulator unit was used to perform compression test of the samples at temperatures range from 973 K to 1223 K and strain rates range from 0.001 s−1 to 1 s−1. In order to reduce the friction and uneven deformation during the experiment, a graphite sheet was pasted on the end of the sample for lubrication. Before compression, the sample was heated to the specified temperature at a heating rate of 10 K/min, and the temperature was maintained for 180 s to ensure that the temperature of the entire sample was uniform. During compression, the sample was compressed to 50% of the original height at the specified strain rate (the true strain is 0.693). In addition, the temperature of the sample during the whole process was monitored by a thermocouple welded to the sample, and the sample chamber was filled with argon to prevent oxidation of the sample. After the test, the sample was cut along the plane coincident with the compression axis to observe the microstructure in the middle of the sample. | 10.1016/j.jallcom.2021.160102
The homogenization treatments were conducted in a resistance furnace at the temperatures of 1110, 1130, 1160, and 1190 °C with the soaking times of 15, 30, 45 and 60 h. The homogenized samples were then cooled down by furnace cooling (FC), slowing cooling in insulating asbestos (SC), air cooling (AC) and water quenching (WQ). WQ cooling condition reveals the γ′ phase is almost completely dissolved at the experimental temperature (from 1110 to 1190 °C). The cooling rate of AC, SC and FC is determined to be about 250–300, 60–80 and 4 °C/min, respectively. It should be highlighted that the determined cooling rates of AC and SC cooling conditions has error in measurement process due to the drop of temperature during the samples taken out from high temperature box resistance furnace. Upon homogenization treatment, all specimens were separated into two parts for microstructure examination. For optical microscope (OM) examination, the samples were etched in a solution of 10 mL HCl+ 10 mL CH3CH2OH+ 0.5 g CuCl2 at room temperature. For scanning electron microscope (SEM) observation, the samples were etched using two different methods to reveal the γ′ phase characteristics. The first method was electroetched in a mixture of 45% H2SO4 + 42% HNO3 + 13% H3PO4, with electrolytic etching parameters as 3.5 V and 3–5 s. The second method was electroetched with 150 mL H3PO4 + 10 mL H2SO4 + 15 g CrO3 for 4–10 s at room temperature. Morphology of the γ′ phases was conducted using TESCAN SEM in the secondary electron (SE) or In-beam mode. OM and SEM images were analyses by using Image-Pro-Plus software. The mean equivalent diameter of each particle was measured in order to measure the γ′ phase size. The secondary γ′ phase partied size distribution (more than 100 γ′ phases were measured) and particle number density were determined by Image-J software. In addition, the measurements of the γ′ phase size are related to the γ′ phase morphology. For sphere and near-spherical, the γ′ phase size is its diameter; while the size is the mean of the length and the width for cubic, octets and dendrites shape. Moreover, the γ′ phase characteristics were also identified by transmission electron microscope (TEM). The compositions of the γ matrix and the γ′ phase were analysed by using an energy dispersive spectroscopy detector equipped on the TEM. | 10.1016/j.jallcom.2021.160104
A cuboid plate of 45 steel with sizes of 200 mm × 120 mm × 15 mm was used as the substrate. The metal wire (with a diameter of 1.2 mm) of GH3039 nickel-based superalloy was used as the feedstock material. The chemical composition of the metal wire is shown in Table 1. | 10.1016/j.jallcom.2021.160330
Zn shots (purity 99.9%) were purchased from Sinopharm Chemical Reagent Co., Ltd. | 10.1016/j.jallcom.2021.160338
The experimental setup used in this study is schematically illustrated in Fig. 4. For each experiment, one cylindrical-shaped superalloy block (mass 2.93±0.03 g) was firstly measured using an analytical balance (Ohaus, PR423ZH/E, precision 0.001 g) for its accurate mass and placed at the center of the bottom of a quartz crucible (inner diameter 26 mm, height 50 mm). Zn shots weighing ten (10) times the mass of the superalloy block (i.e., Zn to alloy mass ratio = 10:1) were then placed in the quartz crucible, surrounding and above the superalloy block. A quartz cover was placed on top of the opening to minimize the vaporization of Zn during heating. Subsequently, the crucible along with the sample was placed inside a vertical tube furnace, which is equipped with a vacuum pump (Fig. 4). The residual air in the tube furnace was removed by evacuation using the pump to a pressure of 100 Pa. The tube furnace chamber was then filled with high purity Ar (5N pure). A de-oxygen catalyst tube was used to remove any residual oxygen present in the Ar before entering the furnace. The furnace was purged with 50 mL/min Ar throughout the heating stage to prevent any possible oxidation of the sample. The sample was heated inside the furnace at 10 °C/min to the target temperature of 800, 850, or 900 °C, and dwell at the target temperature for a pre-determined amount of time (in the range of 1–720 min). The crucible was then quickly removed from the furnace to allow quick cooling. | 10.1016/j.jallcom.2021.160338
The sample ingot was taken out from the quartz crucible after cooling to room temperature. The bottom side of the ingot where the residual superalloy was located was firstly ground with coarse sandpaper on a grinding pad to remove approximately 1 mm thick material from the ingot so that its cross-section was revealed. The surface of the cross-section was further prepared by grinding with finer grinding papers, followed by polishing using a 0.5 μm diamond suspension to produce a flat and smooth surface for further sample analyses. | 10.1016/j.jallcom.2021.160338
Tested alloys were supplied by Shanghai Boiler Works Co., Ltd., and their nominal chemical compositions are listed in Table 1. The heat treatment processes of the three alloys are as follows: HR6W were subjected to a solution treatment at 1220 °C for 0.5 h followed by water quenching, the aging treatment was then carried out at 750 °C for 100 h. Haynes 282 was given the two-step strengthening heat treatment of 2 h at 1010 °C followed by 8 h at 788 °C. Inconel 740 was carried on with homogenized annealing at 1204 °C for 16 h, followed by hot working at 1177 °C. HR6W and Inconel 740 have higher Cr content, while Haynes 282 has higher Mo content, which may affect the corrosion characteristics and will be discussed in the next section. The as-received materials were cut into cubic pieces with a size of 11 mm × 6 mm × 3 mm and a small hole in its upper part. The samples were mechanically polished by the SiC abrasive paper to 1200 grits, rinsed in acetone for 0.5 h and then ultrasonically cleaned by deionised water. Then, each sample was polished by SiC sandpapers with particle sizes of 400#, 600#, 1200#, 2000# and diamond polishing agent in turn. Finally, the samples were cleaned with acetone solution by an ultrasonic cleaner to remove possible contaminants on surface. | 10.1016/j.jallcom.2021.160350
The corrosion behaviors of HR6W, Haynes 282 and Inconel 740 samples were investigated in SCW at 450 °C and 25 MPa for exposure times of 30 h, 60 h, 100 h, 150 h, and 200 h. The experimental equipment used in this work is manufactured by Beijing Century SenLong experimental apparatus Co., Ltd, which is mainly consisted of a PID temperature controller, electric heaters with 1.2 kW power, an autoclave, and a sound and light alarm protection module. The reactor is made of Hastelloy C-276, which has a volume of 250 mL with 58.5 mm of inner diameter. Before experiments, alloy samples were suspended in the reactor center with silver wire, deionized water and hydrogen peroxide solution were added into the reactor. When the exposure duration was over, the tested samples were taken out from the reactor for following analyses. More details on experiment procedures had been described in our previous report [17]. | 10.1016/j.jallcom.2021.160350
The corrosion behaviors of HR6W, Haynes 282, and Inconel 740 samples were analyzed by a variety of analytical methods. Gravimetry was measured by an analytical balance (Mettler-toledo XA105) with an accuracy of 0.1 mg. A JEOL 7800F field emission scanning electron microscopy (SEM) incorporated with an energy dispersive X-ray spectroscopy (EDS) was employed for plan-view surface morphology and elemental analyses. Electron backscatter diffraction (EBSD) in conjunction with field emission scanning electron microscopy (GeminiSEM 500, Zeiss) was used to identify the crystal orientations and the crystal structures. In order to obtain high quality of EBSD images, each sample was further electropolished to minimize surface distortion before testing. More specially, an ion beam milling device (LEICA EM RES102) that has two saddlefield ion sources with variable ion energy was used to electropolish herein. 3D surface analyses of tested samples were carried out by a Veeco Innova atomic force microscopy (AFM). Phase compositions were identified via A Bruker D8 ADVANCE X-ray diffraction (XRD) with an X-ray line focus of 0.04 mm × 12 mm, an X-ray spot focal of 0.4 mm × 1.2 mm, a scanning range from 10° to 100°. Scale phases were analyzed with a laser Raman spectroscopy (LRS, Horiba JOBIN YVON). The elemental bonding state as a function of depth in the oxide scale was determined by an X-ray photoelectron spectrometer (XPS) microprobe (ESCALAB™ XI+) equipped with an EX06 ion source and 200–900 µm of X-ray spot sizes. | 10.1016/j.jallcom.2021.160350
Hastelloy X powder, prepared by the plasma rotating electrode process, was used for the LSF of the block samples. Fig. 1 and Table 1 present photographs and the measured chemical compositions of the powders, respectively. Before LSF, the powder was placed in a vacuum furnace and maintained at 120 °C for 2 h for drying to avoid the adverse effect of moisture on the forming quality. | 10.1016/j.jallcom.2021.160395
Cubic specimens (10 mm × 10 mm × 10 mm) and cylindrical specimens (14.6 mm diameter × 5 mm height) were cut from the formed block sample using wire electrical discharge machining. The test surfaces of all specimens were the horizontal section of the block sample, as shown in Fig. 2. | 10.1016/j.jallcom.2021.160395
The cylindrical specimens were used for the electrochemical property tests (including polarization curves, EIS, and Mott-Schottky tests) on an electrochemical workstation (Princeton Applied Research PARSTAT 4000A, USA). A standard three-electrode system was used in which the test specimen was used as the working electrode, a 15 mm × 15 mm platinum sheet was used as the counter electrode, and a saturated calomel electrode was used as the reference electrode (RE). Before the electrochemical property tests, the surfaces of the specimens were ground on 2000-grit abrasive paper, followed by ultrasonic cleaning with ethanol. The electrolyte solutions were deaerated with high-purity nitrogen before the tests, and the test system was placed in a constant-temperature water bath to ensure the test temperature was 25 ± 0.5 °C. | 10.1016/j.jallcom.2021.160395
All the above electrochemical experiments were performed in three electrolyte solutions, namely, a 15 wt% NaNO3 solution (solution A), a 7.5 wt% NaNO3 + 7.5 wt% NaCl solution (solution B), and a 15 wt% NaCl solution (solution C). The electrolyte solutions used in this study were prepared using NaCl (99.6% purity), NaNO3 (99.6% purity) and deionized water. Thus, the pH values of the electrolyte solutions can be considered as 7. | 10.1016/j.jallcom.2021.160395
An In718 plate (Ni 50–55 wt%, Cr 29–42 wt%, Mo 1.00–3.00 wt%, Co 1 wt%) was used as the test substrate material with dimensions of 80 × 50 × 5 mm. The three orthogonal directions of In718 specimen were named rolling (RD), transverse (TD) and normal (ND) directions, respectively. The surface roughness (Ra) of the In718 substrate was measured to be 0.49 µm by a roughness profiler (FTS Intra) before the laser coating process. Co and Ni powders with particle size of 45–75 µm were used as raw coating powders and thoroughly mixed in an equiatomic ratio through a ball milling machine. Using the polyvinyl alcohol (PVA) solvent (10 wt%) as a binder, these powders were then uniformly pre-placed onto the surface of the In718 substrate with a thickness of 500–600 µm. Subsequently, the pre-coated specimens were dried in an oven at 120 °C for 5 h. Finally, the surface of the alloy specimen was processed by pulsed laser (HWLW-600A-C-V5.2.01). The schematic illustration of the laser cladding process is shown in Fig. 1. The selected laser power was 300 W with a corresponding pulse duration and frequency of 5 ms and 20 Hz. Other processing parameters include beam a diameter of 1 mm and a scanning speed of 10 mm s−1 (along the RD) with a 50% overlap between neighboring tracks. During the pulsed laser cladding, high-purity argon with a flow rate of 10 L min−1 was used to prevent oxidation. | 10.1016/j.jallcom.2021.160412
X-ray diﬀraction (XRD) was used to test the specimens' phase at the conductions of 40 kV voltage, 40 mA current and scanning angles range from 30° to 80°. The electron channeling contrast (ECC) imaging, scanning electron microscope (SEM) imaging and electron backscatter diffraction (EBSD) were used to characterize the cross-sectional microstructure of the specimen. Besides, an energy dispersive spectrometer (EDS) was utilized to analyze the coating's compositions. Prior to the above microstructural characterizations, the surface of the specimen was mechanically ground using SiC abrasive papers with the size of 400–3000#. The specimen was then electro-polished in a mixed solution of 90 mL methanol and 10 mL perchloric acid at − 30 °C and 14 V for 2 min. Hardness measurements were performed on the In718 substrate and coating specimen by use of a Vickers indentation tester (HVS-1000) with a load of 100 g and dwelling time of 10 s (ASTM E92–82(2003)). One measurement point was made on the surface of the specimen at 200 µm intervals along the straight-line measurement path. Such measurement was repeated at least 12 times. Then the maximum and minimum values were removed and the average hardness value was calculated. Wear tests were conducted using a linear reciprocating wear tester (MFT-5000) at room temperature, with GCr15 balls selected as the worn pair. The wear experiments were performed under an applied load of 10 N, the amplitude of 10 mm, frequency of 20 Hz and sliding time of 15 min. The wear volume losses and worn surfaces were examined by a 3D white light profiling system (Bruker Contour GT-K). A X-ray residual stress analyzer (Pulstec μ-x360s) was used to determine the residual stress of the coating and the substrate with Cr target at an incident angle of 35°. Before the above test, 400–1200# SiC abrasive papers were used to grind the specimen surface to no noticeable scratch. | 10.1016/j.jallcom.2021.160412
In this work, all SLM-printed cubic parts (10 × 10 × 10 mm) and transverse tensile specimens (10 × 10 × 55 mm) were fabricated using a Renishaw AM400 equipped with a 400 W IPG fiber laser. The identical processing parameters (250 W laser power, 90 µm hatch distance, 80 μs exposure time and 30 µm layer thickness) were employed to fabricate René 104 and TiC-René 104 parts. The experiments were carried out under protective argon gas and the substrate was pre-heated to 170 °C. A stripe scanning strategy with layer rotation of 67° was performed in the SLM fabrication ( Fig. 2). | 10.1016/j.jallcom.2021.160413
The relative densities of as-printed samples were measured according to the Archimedes method. Defects of as-printed samples were observed by optical microscopy (OM, Zhongxian photoelectricity Co, MA2000, China). The porosity and cracking density were evaluated by quantitative image analysis of five randomly selected polished sections, with a total area of 50 mm2 using ImageJ pro6.0 software. The samples for microstructure analysis were prepared by standard metallographic procedures, which contains of grinding with abrasive paper, polishing with monocrystalline diamond suspension, and electro-etching by 70% phosphoric acid with settings of 5 V and 40 s. The microstructure was characterized by scanning electron microscopy (SEM, FEI, Quanta FEG 250, USA), operated at 15 kV and 100 pA. Grain morphology and texture were detected by electron backscatter diffraction (EBSD, HELIOS NanoLab 600i) with a step size of 0.5 µm. A spherical aberration (Cs)-corrected transmission electron microscope (TEM, FEI, Titan G2 60–300, USA) was used for the HAADF-STEM observations, with an operating voltage of 300 kV. The distribution of alloying elements was detected through energy-dispersive X-ray (EDS) mapping in STEM. All the samples for microstructure characterization were taken from the identical position of as-printed René 104 and TiC-René 104 samples. | 10.1016/j.jallcom.2021.160413
Tensile tests were conducted using an Instron 3369 machine at a constant strain rate of 1.0 × 10−3 s−1. The tensile specimens with the gauge size of Φ4 mm × 20 mm were machined according to ASTM E8M standard. Three specimens were tested to ensure the reproducibility and the fractographies were characterized by SEM. | 10.1016/j.jallcom.2021.160413
The alloys of the diffusion multiple were prepared by arc melting under an argon atmosphere with high purity metals. All pieces of the diffusion multiple were cut by electrical discharge machining (EDM). The size of the base alloy was 6 × 25 × 10 mm3, while the sizes of the other alloy pieces were 4 × 5 × 10 mm3, as shown in Fig. 1(a). The designed sizes of these alloy blocks are far larger than the expected maximum diffusion distance, in order to ensure the investigated region will not be affected by the interaction effect between the neighboring diffusion couples. After grinding by SiC paper up to 2000 grit and ultrasonic cleaning in pure ethanol, all the metal pieces were assembled according to the schematic in Fig. 1(a), and covered with a pure Ni cartridge. Two pure Ni caps in thickness of 3 mm were placed on the top and bottom of the Ni cartridge and welded in vacuum using an electron beam to seal the diffusion multiple sample and prevent oxidation during the subsequent heat treatments. Then, the specimen underwent a hot isostatic pressing (HIP) process at 1200 °C and 160 MPa for 5 h to achieve good interfacial contacts among the metal pieces. The specimen was then encapsulated in an evacuated quartz tube which was backfilled with argon gas. After that, a two-stage heat treatment was performed, including a solution treatment conducted at 1250 °C for 24 h and a subsequent long-term aging treatment at 1000 °C for 1000 h. After the heat treatment, the specimen was subsequently water-quenched to retain the microstructure at 1000 °C to ambient temperature. | 10.1016/j.jallcom.2021.160618
The heat-treated diffusion multiple was cut into two halves in a parallel orientation to the top and bottom Ni caps. The cut surfaces were well ground and polished using standard metallographic techniques, followed by ultrasonic cleaning in ethanol, as shown in Fig. 1(b). Quantitative composition was determined via electron probe microanalysis (EPMA) using a JEOL JXA8230 microprobe with an accelerating voltage of 20 kV and a probe current of 10 nA. For each diffusion couple, 61 EPMA “points” were collected across and perpendicular to the initial interface with a step size of 5 µm. The beam “diameter” of each EPMA “spot” was set as a line segment with a size of 1 × 20 µm to determine the average alloy composition of the local area instead of a single spot, as shown in Fig. 2(a). In addition, the alloy density of the determined compositions in the diffusion couples was calculated using the modified Hull's formula [28]. | 10.1016/j.jallcom.2021.160618
Inconel 625 superalloy sheets in this study were 10 mm in thickness as shown in Fig. 1(a), which were processed by thermal rolling, and finally heat treating (solution treat at 1100 °C for 60 min, followed by water cooling). The chemical composition of the studied alloy sheet was given in Table 1. Samples were wire-cut from the sheet for PSC tests with dimensions of 20 × 15 × 10 mm3, which corresponding to transverse direction (TD), rolling direction (RD), and normal directions (ND), respectively. Compression tests were conducted on a Gleeble-3800 thermo-mechanical simulator in the strain rate range of 1 × 10−3 s−1-5 s−1 at 1000 °C, and compressed to 0.7 true strain. Fig. 1(b) shows the schematic diagram of the PSC test. The samples were heated at 10 °C/s to the target temperature and held for 300 s before compression to obtain uniform temperature distribution throughout the sample. After that, samples were compressed along ND. When the PSC tests were completed, the samples were immediately water quenched to ambient temperature. | 10.1016/j.jallcom.2021.160648
To observe the microstructure, the deformed specimens were sectioned along TD. The microstructure morphologies, composition, and grain orientations were obtained via a scanning electron microscope (SEM, Zeiss Gemini 500) equipped with an energy-dispersive spectrometer (EDS) and an electron backscattered diffraction (EBSD) system. The step size and operating voltage of EBSD analysis in this research were 0.4 µm and 20KV, respectively. Samples were ground up to 4000 grit SiC paper followed by mechanically ground, and etched in a solution consisting of 100 ml HCl+ 10 g CuSO4 + 10 ml H2SO4 at RT for 15–60 s. All EBSD data were analyzed using the Channel 5 software. The foils for the transmission electron microscope (TEM) observation were prepared by hand grinding to a thickness of 60 µm. Then, these foils were thinned by the method of a twin jet polishing technique with a solution of 10% perchloric acid +90% alcohol at −30 °C, 20 V condition. TEM observation was conducted with a FEI Tecnai G2 F20 transmission electron microscope operating at 300 kV. | 10.1016/j.jallcom.2021.160648
In this study, an as-cast nickel-based single crystal DD5 superalloy rod was provided by the Institute of Metal Research, Chinese Academy of Sciences. The nominal composition (in wt%) of the DD5 superalloy is shown in Table.1. As shown in Fig. 1, to obtain XCT specimens at different locations, two sections with a height of 20 mm were extracted from the single crystal rod of 16 mm diameter along the [001] crystal direction. One section was 40 mm from the top of the single crystal rod, and another one was 40 mm from the end of the single crystal selector. In each section, four XCT specimens with 1 mm diameter were extracted along the radial direction at 1 mm intervals from the center to the edge by an electrical discharge machine (EDM). After XCT characterization, the samples were grounded by the 180-2000 grit SiC papers and polished with the 1.0 µm diamond paste on a synthetic cloth for two-dimensional characterization. The near-surface samples were numbered #1 and #5 in the top and bottom sections, and other specimens were sequentially numbered by distance from the surface. | 10.1016/j.jallcom.2021.160723
MC and M23C6 carbides were extracted using a U-net convolutional neural network. The volume percentage of MC and M23C6 carbides, the ratio of MC carbides in overall carbides, and the equivalent diameter of the MC carbides were quantitatively analyzed. The composition variation within a single carbide was found. MC carbide was identified as the first carbide to form which was followed by the M23C6 carbides. | 10.1016/j.jallcom.2021.160723
Commercially pure elements (99.9% or better) were used. The arc-melted button was flipped and remelted at least five times to ensure a homogeneous composition. Subsequently, the arc-melted ingot was solution-treated at 1200 °C for 4 h, water-quenched, and then aged at 850 °C for 10 h. The characterization of this sample showed a microstructure composed of an FCC ( γ ) matrix and L12( γ ′ ) precipitates. | 10.1016/j.jallcom.2021.160729
Later, an ingot of ~ 3 kg was prepared by conventional casting using the same commercially pure elements. The material was induction melted in a mullite crucible and cast into a graphite crucible. Slabs were cut from the ingot, homogenized at 1200 °C for 4 h, and water-quenched. This material was cold-rolled in multiple passes until 50% reduction was achieved, which was followed by recrystallization heat treatment at 1100 °C for 1 h. These procedures were repeated until the initial 20 mm in diameter slabs were reduced to 2 mm thickness sheets. After that, samples were solution-treated at 1200 °C for 1 h, water-quenched, and aged at 850 °C for different times. | 10.1016/j.jallcom.2021.160729
The crystalline phases were characterized by X-ray diffraction (XRD) in a Bruker D8 ADVANCE diffractometer operating with Cu-Kα radiation. The diffraction angle 2 θ was evaluated in the range of 30–90°. Thermal analysis of the sample in the 10 h aged condition was performed using a differential scanning calorimetry (DSC) Netzsch 404 under an argon flow atmosphere of ~ 1 bar. The sample was heated up to 1000 °C with a constant heating rate of 40 °C/min. A Pt-Rh crucible was used for increased sensibility. | 10.1016/j.jallcom.2021.160729
A Vickers diamond indenter Shimadzu HVM-G20ST was used to measure the hardness as a function of aging time. Hardness measurements were performed at room temperature following the ASTM-E384 standard [37]. Ten measurements were made on each sample. A load of 500 g and a dwell time of 15 s were used during the tests. | 10.1016/j.jallcom.2021.160729
An in-house SLM machine at the National Tsing Hua University equipped with a YLR-AC-500 W Ytterbium fiber laser with a beam size of 58 µm was used for this study. Selective laser melting was carried out under an Ar atmosphere with oxygen levels below 2000 ppm. A 50 µm thick layer of pre-mixed IN718 powder with CoAl2O4 particles was spread onto a pure Ni baseplate. Samples were produced from a range of laser powers and scan speeds listed in Table 2 and were marked as C1, C2, C3, C4, and C5, respectively. The hatch distance was fixed at 100 µm and a zig-zag scan pattern with no rotation was used to process the successive layers. The volumetric energy density for each parameter was also included in Table 2 which is defined as follows: (4) Volumetric energy density ( J / mm 3 ) = Laser power ( W ) Scan speed ( mm / s ) × Hatch distance ( μ m ) × Layer thickness ( μ m ) × 10 6 | 10.1016/j.jallcom.2021.160753
Several cubes with the dimension of 1 cm3 as well as single pass beads were produced using the assigned parameters. Afterwards, the cube samples were detached from the base-plate for characterization while the single bead samples were characterized by sectioning the baseplate into 5 mm thickness using electrical discharge machining. Samples were subjected to solution heat-treatment (SHT) for better phase characterization of inoculants. SHT was conducted at 1100 °C, which is above the solvus temperature of δ phase, for 2 h, followed by air-cooling to ambient temperature [49]. | 10.1016/j.jallcom.2021.160753
Specimens for microstructural characterization were prepared using standard metallographic procedures with a final polishing step with 0.05 µm alumina suspension and were electrolytically etched using a 15% phosphoric acid solution. Microstructures were observed under a field emission scanning electron microscope (FESEM, JEOL JSM-6701F), equipped with a Bruker energy dispersive X-ray spectroscopy (EDS) detector. Both secondary electron (SE) and backscattered electron (BSE) micrographs were taken under 15 kV to reveal the morphology and elemental distribution within the inoculants, respectively; the middle of the cube samples (5 mm away from the base plate) was observed for comparison. Discrete nano-sized oxides within the matrix were observed and the area fraction was estimated using ImageJ software. The cellular spacing as well as particle size of inoculants were measured using Nanomeasure software. | 10.1016/j.jallcom.2021.160753
Since only a small mass fraction of CoAl2O4 was blended with the powder feedstock, quantitative analysis of the oxide particles present in the microstructure was performed by phase extraction and electrolytic dissolution of the IN718 matrix material. Individual samples along with a Pt anode were immersed into a solution consisting of 30 ml of HCl, 325 ml of methanol, and 7 g of tartaric acid; voltage was adjusted to maintain a constant current at 0.12 A at ambient temperature. The extraction procedure was conducted for 2 days until sufficient particles were collected for phase characterization. The collected powder was analyzed using a Bruker D2 X-ray diffractometer, with CuKα radiation and power settings of 30 kV and 10 mA. Each scan was carried out across the angular range (2θ) from 20° to 100° with a step size of 0.01° and a dwell time of 4 s | 10.1016/j.jallcom.2021.160753
The specimens were produced using a commercial EBSM machine (QBeamLab 200) manufactured by QuickBeam Tech. Co. Ltd., Tianjin, China. The gun accelerating voltage was set to 60 kV. Substrate plates made of stainless steel were used in this study. The scanning technique is illustrated in Fig. 2a. The Z-mode scanning technique was applied, and the advancing direction was changed by 180° after completing a previous layer. The line offset was 0.1 mm, with a layer thickness of 70 µm. The beam power, scanning speed (v), and area energy density (E A ) were 900 W, 1.5 m/s, and 6 J/m2, respectively. Cuboid specimens (15 mm × 70 mm × 45 mm) were produced for the tensile tests (Fig. 2b). | 10.1016/j.jallcom.2021.160934
Two post-treatment methods were used on the specimens: hot isostatic pressing (HIP, 1200 °C × 4 h × 120 MPa/furnace cooling) and heat treatment (HT, 1140 °C × 4 h/AC + 850 °C × 18 h/air cooling). The HIP tests were performed using Avure Technologies AB equipment. The HT tests were conducted in dry air using an SGXS1400 tubular furnace. | 10.1016/j.jallcom.2021.160934
TEM EDS was used to identify the phase compositions. The elements concentrated in the test regions of needle-like, globular, and coarse glabular phases were Ni, Al, Ti, Ta, and Si. A lack of Cr, Mn, and Co was observed ( Fig. 5). The needle-like, globular, and coarse glabular phases had similar compositions. These elements were compositions of γ' or ƞ phases: Ni, Al, Ti, and Ta were the main elements of the γ' and ƞ phases; Cr, Mn, and Co were compositions of the matrix; and Si was possibly harmful to the γ' phases [32]. | 10.1016/j.jallcom.2021.160934
Tensile graphs for the EBSM IN939 specimens in the OBD at different heights, before and after heat treatment, are plotted in Fig. 12. Four repeated experimental tests were performed for each dataset, and the mean and standard deviation were determined (Fig. 12). The representative tensile stress-strain curves are shown in Fig. 12a. The detailed mechanical properties of the EBSM and cast specimens were compared ( Table 2). | 10.1016/j.jallcom.2021.160934
Microstructure evolution during in-situ heat treatment in EBSM is a unique process that has rarely been investigated and can significantly impact the parts. In this study, nickel-based superalloy IN939 specimens were produced using EBSM. The gradient microstructures and mechanical properties of the specimens were characterized. The following conclusions were drawn. | 10.1016/j.jallcom.2021.160934
Heat exchangers | 10.1016/j.jart.2016.05.003
The compositions of these superalloys are shown in Table 2 . | 10.1016/j.jart.2016.05.003
Heat treatment | 10.1016/j.jart.2016.05.003
The ranges of cutting conditions used were: cutting speed, V c = 30, 60, 90, 120 m/min, feed rate, f = 0.05, 0.12, 0.18, 0.25 mm/rev and depth of cut, a p = 0.20, 0.63, 1.07, 1.50 mm. The cutting length for each experiment was kept constant at 20 mm. The experimental matrix was repeated for each cooling/lubrication condition. Each experimental set (corresponding to an individual C/L case) consists of 16 experiments (Table 4 ). This results in overall 4 × 16 = 64 experiments. | 10.1016/j.jclepro.2014.06.040
In all of the experiments, the workpiece was made of Inconel 706 material with diameter of 20 mm and length of 200 mm. Physical and mechanical properties and chemical analysis of Inconel 706 are given in Table 1 and Table 2 , respectively. The heat treatment condition of Inconel 706 is presented in Table 3 . | 10.1016/j.jclepro.2015.05.039
In the experiments done in this study, the workpiece material was made of Inconel 740 with diameter of 25 mm and length of 180 mm. Physical and mechanical properties and chemical analysis of Inconel 740 are given in Tables 1 and 2 , respectively. Table 3 presents the heat treatment condition of Inconel 740. | 10.1016/j.jclepro.2015.07.045
In all of the experiments, the workpiece was made of Inconel 783 material with diameter of 30 mm and length of 250 mm. Physical and mechanical properties and chemical analysis of Inconel 783 are given in Tables 1 and 2 , respectively. The heat treatment condition of Inconel 783 is presented in Table 3 . | 10.1016/j.jclepro.2015.12.102
The current research work utilises Incoloy 825 as work material with 75 mm diameter and 650 mm length with chemical compositions of Ni 38–46%, Fe 22 min %, Cr 19.5–23.5%, Mo 2.5–3.5%, Cu 1.5–3%, Ti 0.6–1.2% (Thakur et al., 2014a, 2015; Thakur and Gangopadhyay, 2016). Workpiece was machined in a heavy duty lathe machine (Make: HMT Ltd., India and model: NH26) as depicted in Fig. 2 . Commercially available uncoated ISO K20 grade cemented carbide insert was used in flood cooling as well as MQL mode and its performance was compared with dry machining using PVD multilayer coating consisting of alternate nano layers of TiN/TiAlN. All tool inserts with a designation of SNMG 120408 was manufactured by SECO, India. A tool holder with ISO designation of PSBNR2020K12 (WIDIA ID 3A, India) was used for both uncoated and coated tools. Tool geometry of all tools is given as −6°, −6°, 6°, 6°, 15°, 75°, 0.8 (mm). Machining was performed under two different cutting conditions as shown in Table 1 . Duration of machining at the initial stage was 30 s after which the condition of the tools was monitored. When no significant tool wear could be visible, the duration of each trial was increased gradually as indicated in Table 1. For better statistical accuracy, each cutting experiment was repeated twice in all stages of the work. | 10.1016/j.jclepro.2016.04.074
A tool-work thermocouple was used to approximately measure cutting temperature. For measuring temperature the probe having diameter of 0.5 mm was placed at the interface of insert and shim at the place below tool tip. Proper insulation was provided (Teflon tape) for reducing heat transfer on the head stock, tail stock and tool holder. Cutting force was measured using four-component piezoelectric dynamometer (Model: 9272 Make: Kistler, Switzerland), with natural frequencies of 1.5 for X, Y direction and 4 kHz for Z direction, in combination with a charge amplifier (Make: Kistler Instrumente AG, CH-8408 Winterthur, Switzerland; Model: 5070A10100). In order to ensure better measurement accuracy, two different data acquisition systems both of National Instruments, India were used for cutting force and cutting temperature. A constant sampling rate of 0.2 ms was utilised throughout the experiments. Surface roughness was measured using a roughness tester (Make: Taylor Hobson, Model: Surtronic 3+) at four different locations for each run and then average value was taken. A scanning electron microscopy (SEM, Make: JEOL JSM-6490) was used to investigate microstructure of workpiece material, tool wear mechanism (SEM in combination with energy dispersive spectroscopy (EDS) through X-ray) and serrated chips. For studying the different characteristics of serrated chips, cross section of test specimens were prepared by embedding the chips inside epoxy resin moulds (cold mounting). The specimens were initially polished with different grades of polishing paper having SiC grits. Chip thickness (tc) was measured from SEM images of cross section of chip. Measurement was taken at five different locations of each chip for better statistical accuracy and the mean values were plotted. The micro-features of the chip's cross section were studied using AxioCam ERc 5s optical microscope (Make: Carl Zeiss). Stereo zoom microscope (Make: Radical Instruments) was used to monitor the condition of cutting tools after each experimental run and evaluate the tool wear. In order to carry out the surface integrity study the sample (Incoloy 825) were first cut along a plane perpendicular to the axis of rotation. The specimens were then prepared metallographically by polishing as discussed above. The prepared samples were then analysed under FESEM to reveal the formation of white layers and micro morphology of machined surface. Vickers microhardness measurement was employed to get machined surface and sub-surface microhardness, measured on the cross sectional surfaces along a straight line from the edge (corresponding to the circumference of the machined work piece) towards the centre. Each indent was separated from the next one by 5 μm. The tests were carried out at 0.025 N load for a dwell time of 10 s. | 10.1016/j.jclepro.2016.04.074
Chemical composition of Inconel 718 is shown in Table 1 (from supplier). The alloy was supplied as a circular rod having a diameter of 100 mm and a length of 317 mm. The rod was subjected to standard heat treatments, divided into solid solution and aging treatments, according to the AMS standard 5662 (from supplier) (AMS 5662, 2004). | 10.1016/j.jclepro.2016.09.216
The area under the power curve was used to calculate the energy consumption per each cut. The removed material volume was calculated using the thickness, wire diameter and the lengths of cut. The logged time records were used to calculate the time taken for each cut. From those data, specific energy consumptions and material removal rates were calculated. Average surface roughness (Ra) values were also measured using portable surface roughness meter: Mitutoyo® Surftest SJ-210 (measuring range 17.5 mm, detector range 360 μm (−200 μm to +160 μm), stylus tip radius 5 μm). Ra is a widely used quality indicator of machined surfaces in the industry. Some test pieces were measured in a laboratory bench mounted roughness tester: Taylor-Hobson®-Surtronic-3P (measuring range: 0–99.99 μm, accuracy: ± 2%, stylus tip radius: 5 μm). An evaluation length of 5 mm and a cut-off wavelength (λc) of 0.8 mm were used with both testers. | 10.1016/j.jclepro.2017.06.186
The experimental tests were carried out on Inconel 738 superalloy using vitrified CBN270N125V.W grinding wheel with diameter of 200 mm and thickness of 3 mm. The chemical composition of Inconel 738 is given in Table 1 (El-Awadi et al., 2016). The specimens dimension was 10 mm × 40 mm × 20 mm. The grinding machine was Hauni Blohm surface grinder, as shown in Fig. 1 . The wheel loading was inspected by means of a portable Dino-LiteAM413-ZT digital microscope and surface roughness was measured by Taylor-Hobson Surtronic 3 + tester. Prior to each test, the grinding wheel was dressed with 5 μm depth of cut using a diamond dresser in order to obtain a similar condition for all experiments. The dressing procedure was performed in five passes leading to the total dressing depth value of 25 μm which was sufficient to remove worn-out grits and to clean the wheel surface. The overlap ratio was 3. The grinding tests were performed in three different conditions, namely, dry, with conventional grinding fluid (mixture of water and soap) and with nanofluid. The nanofluid used in this study was the mixture of water and copper nanoparticles with average diameter of 7 nm coated with silver layer. The silver coating protects the copper nanoparticles from oxidation in high temperatures. The nanofluid was prepared based on two-step method. Firstly, the as received copper nanoparticles were dispersed in distilled water as the base fluid. The mixture was stirred by magnetic stirrer for about 4 h with 1000 rpm. In order to improve the dispersion of the nanoparticles, the solution was sonicated for half hour with frequency of 40 KHz. The stability of the nanofluid was controlled by adding environmentally friendly Tween 20 as the surfactant agent. The stability state of the nanofluid was measured using the zeta potential analyzer. The maximum absolute zeta potential value was 40 mv. | 10.1016/j.jclepro.2018.01.003
The nickel-based superalloy used throughout this study was Inconel 718 which was sourced from Dongbei Special Steel Group Co., LTD, China. These superalloy bars were cut into cylinder specimens (d = 10 mm, h = 4–10 mm) by NC machine. Mg ingots (wt %&gt;99.9) were provided by Boyi Metal, China. | 10.1016/j.jclepro.2020.121275
For the sake of removing the oxidation part on the surface of Mg, Mg ingot was firstly cut into pieces and then polished until the surface of Mg got smooth and bright. The polished Mg pieces and superalloy were mixed at a certain mass ratio in a graphite crucible (ϕ = 35 mm, h = 30 mm). The extraction experiments were implemented in a tube furnace (equipped with a vacuum air-removed system) with the protection of high pure Ar gas (&gt;99.999%), the schematic diagram was presented in Fig. 4 . In the heating-up period, the heating rate was set as 10 °C/min from the room temperature to the target temperature. After cooling, the obtained sample was processed by a hacksaw to cut back a number of cuttings in the region Mg alloy. | 10.1016/j.jclepro.2020.121275
Workpieces, Ø 50 × 300 mm, made of Ni-based superalloy, Inconel 601, were used in the experiments. Chemical composition, physical and mechanical properties of workpieces are presented in Table 1 . | 10.1016/j.jclepro.2020.121919
In the tests, the circular discs made of Incoloy 825 with a diameter of 35 mm and thickness of 3 mm were used as the workpiece material. These samples were cut from the parent stock using wire-cut electro discharge machining (WEDM) and the top surfaces were polished using different grades of polishing papers to achieve a surface roughness of 2 μm for micro-drilling operation. Incoloy 825 typically consists of different chemical compositions as reported by Thakur and Gangopadhyay (2016c) is shown in Table 1 . Comparative evaluation of performance of uncoated (Make: Seco Tools, India) and TiAlN coated tungsten carbide micro-drills with a diameter of 0.4 mm were used in the current study. Coating was deposited by Oerlikon Balzers Coating India Limited using cathodic arc deposition technique. According to Biermann et al. (2013), TiAlN coated material is well known due to its superior properties such as hot hardness, high oxidation resistance and wear resistance. Therefore, it is suitable coating material in machining of difficult-to-cut materials like Ni-based superalloys. Micro-drilling operation was performed in ultra-high speed micro-machining centre at machine tool lab, Indian Institute of Technology Bombay, India. A high speed spindle with a speed range of up to 140000 rpm was mounted on a vertical axis (Z axis) with feed rate in the range of 0.06–6000 mm/min. Machining operation was carried out under MQL environment under a low pressure (p ≤ 3 bar) and with flow rate (q) of 200 ml/h. HOCUT795H cutting fluid was utilised with 10% concentration for this purpose. This water soluble metal working fluid has excellent properties such as high lubricity, ultra long sump life, very stable emulsion, very stable in hard water, very low foaming. Superior biofuel formulation reduces the repeated need of waste treatment, disposal and recharge. Moreover, the same cutting fluid possesses outstanding EHS (environment, health and safety) profile primarily owing to the absence of potentially hazardous materials like boron, chlorine, halogen, formaldehyde, and phenol (https://www.houghtonintl.com/sites/default/files/data-sheets/hocut_795_h-eu_1507_gb.pdf). These favourable properties were further supplemented by the fact that HOCUT795H cutting fluid was used under MQL mode thus mitigating the deleterious impact on health and environment. | 10.1016/j.jclepro.2020.122741
The single-crystal samples used in this study were from a single master heat of CMSX-4 (Table 1 ) and were processed at PCC Airfoils (Minerva, Ohio). One baseline heat without any intentional alloying additions and three alloy modifications were cast from the same master heat (Table 2 ). A carbon level of 0.05wt% was selected for all of the carbon-containing alloys in this study. The minor alloying element modifications used in this study were the addition of carbon (C), carbon and boron (C+B) and carbon and nitrogen (C+N). All additions were made just prior to pouring. The carbon and boron additions were made by adding the appropriate amount of graphite and/or boron powder wrapped in Ni-foil. The nitrogen addition utilized high-purity CrN powder wrapped in Ni-foil. Each 12kg charge was investment cast into a mold with twenty 12.5cm long bars with a 1.25cm diameter. These bars were processed using a Bridgman-type directional solidification furnace using helical selectors to produce single-crystal samples with the [001] orientation. All molds utilized a withdrawal rate of 20cm/h resulting in a thermal gradient estimated at 30–40°C/cm. Macroetching was used to insure that the samples used in this study were single crystals and to characterize the solidification defects (e.g., high-angle boundaries (HAB's), low-angle boundaries (LAB's), freckles and slivers). The orientation of each bar was also determined by Laue back-reflection techniques and any sample that exhibited a misorientation greater than 6° from the [001] orientation was considered a defect. | 10.1016/j.jcrysgro.2009.05.002
Optical microscopy was used to examine both the transverse and longitudinal microstructures. The as-cast microstructures and the primary dendrite arm spacings and carbide morphologies were determined from samples that were metallographically prepared, polished and etched (Pratt &amp; Whitney Etch 17: 100ml H2O+100ml HCl+100ml HNO3+3g MoO3). | 10.1016/j.jcrysgro.2009.05.002
Carbide morphologies of the as-cast samples of CMSX-4 were also examined by deep etching of transverse and longitudinal samples. A solution of 30% hydrogen peroxide was mixed with 70% hydrochloric acid. This technique removed much of the γ and γ′, leaving the carbides exposed. The deep-etched samples were then examined by SEM. | 10.1016/j.jcrysgro.2009.05.002
Differential thermal analysis (DTA) was performed at Dirats Laboratories (Westfield, MA). Samples weighing at least 250g were heated at a rate of 20°C/min and compared to a reference of pure Ni. The transformation temperatures were obtained using on-heating data to avoid any effects of supercooling [19]. | 10.1016/j.jcrysgro.2009.05.002
The composition of the investigated experimental alloys exhibit minor changes in the Al, Mo and Cr content compared to the parent alloy CMSX-4. Ti and Hf additions were completely removed. Re and Ru were added at the expense of Ni, while all other alloying elements are retained at constant at% levels ( Table 1). The final compositions were obtained in our laboratory by adding the desired elements to a master heat, which was provided by Doncasters Precision Castings GmbH (Bochum, Germany). In house alloying was performed by vacuum arc melting. A Bridgman vacuum investment casting unit (VIC-Unit 07, University of Erlangen, Erlangen, Germany) was used to directionally solidify the alloys as cylindrical bars at a withdrawal speed of 9mm/min. Further information about the casting process and implemented quality control details are reported elsewhere [5]. | 10.1016/j.jcrysgro.2010.03.041
Co80Pd20 alloys and Ni80Pd20 alloys (Pd atomic content is 20%) were prepared by melting pure Co pieces (99.99%), pure Ni pieces (99.99%) and pure Pd pieces (99.95%) in situ under the protection of argon atmosphere. Undercooling experiments were performed by fluxing method. A high purity quartz crucible containing an alloy specimen and about 1.5g dehydrated B2O3 was placed in the center of an induction coil. The melting process was conducted in a vacuum chamber. The vacuum chamber was firstly evacuated to a pressure of 2×10−3 Pa, and then ultrapure Ar was back-filled into the chamber until the pressure of the chamber reached 0.05Pa. The alloy was melted and cooled in the chamber cyclically until a desired undercooling was achieved. Temperature of the specimen was monitored by an infrared pyrometer with an accuracy of ±5K and a response time of 10ms. In order to investigate the recrystallization mechanism of the grain refinement, some hypercooled specimens were quenched (about two seconds after recalescence) rapidly into Ga–In liquid alloy. The as-solidified microstructures were revealed by etching the polished specimens with a mixture of nitric acid water solution (30ml HCl+10ml HNO3+40ml H2O). Then, the microstructures were observed by optical microscopy (Olympus GX71). The microstructures were further studied by using transmission electron microscopy (Technai F30 G2 300kV) in order to show the morphologies of substructures, e.g. dislocations. The transmission electron microscopy specimens were prepared by the standard procedures of mechanical grinding and ion milling. | 10.1016/j.jcrysgro.2013.05.016
Pure Al (99.99%) used as a heating medium was first overheated to 1773K in a crucible. A ceramic tube, sealed at one end, (1mm in wall thickness, 200mm long and 9mm in inner diameter) together with a single crystal rod of CMSX-6, which was mounted on the chill rod, was inserted into this Al melt. The alloy in the ceramic tube was heated to 1773K and soaked at this temperature for 100min before the tube was withdrawn from the Al melt. By pulling up the tube from the Al bath at constant withdrawal rates and cooled using gas (Argon), the single crystal samples were directionally solidified downwards. | 10.1016/j.jcrysgro.2013.11.084
For the investigation, twelve single crystal blades were solidified using an ALD industrial furnace at the Research and Development Laboratory for Aerospace Materials of the Rzeszów University of Technology, Poland. Certificated industrial nickel based superalloy CMSX-4 was used in the experiment. The nominal chemical composition in wt% was as follows: 5.6 Al, 1.0 Ti, 6.5 Ta, 6.5 Cr, 0.6 Mo, 6.0 W, 9.0 Co, 3.0 Re, 0.1 Hf, less 0.002 C, Ni bal. The dominant phase in CMSX-4 superalloy was γ′ [11]. The blades, shape of which present in Fig. 1a, were solidified directionally by the vertical Bridgeman technique at the withdrawal rate of 3mm/min and thermal gradient about 15K/mm. | 10.1016/j.jcrysgro.2013.11.092
The nominal compositions of the experimental alloys were shown in Table 1, and Alloy 1, Alloy 2, Alloy 3, Alloy 4 and Alloy 5 respectively represents 100% γ׳, 75% γ׳, 50% γ׳, 25% γ׳ and 0% γ׳ respectively at 900°C. Those model SC alloys are also marked in liquidus surface and isothermal solidus projection (1250°C) of Ni–Al–Ta ternary phase diagram, as shown in Fig. 1a and b, respectively [28]. The master alloys were cut into Φ7*70mm rods and the 〈001〉 orientation seeds were cut into Φ7*30mm rods. Directional solidification experiments were carried out using a seeding technique by a liquid metal cooling apparatus and then different single crystals were produced at a withdrawal rate (V) of 50μm/s. | 10.1016/j.jcrysgro.2015.11.001
The back scattering electron (BSE) microstructures and compositions were characterized by a Quanta 200F field emission-scanning electron microscopy (FE-SEM) and a JXA-8230 electron probe microanalyser (EPMA). TAP, LiH and LIFH are taken as analysis crystals for Al, Ni and Ta measurements, respectively. The accelerating voltage and beam current for this analysis were 20kV and 20nA, respectively. The solidification characteristic temperatures of master alloys were measured by a Netzsch STA 449C differential scanning calorimetry (DSC) at the heating and cooling rates of 10K/min. The "Single Crystal" database of JMatPro 7.0 [29] was used to calculate the microsegregation behavior of alloying elements during solidification (by using Scheil model). The quantitative analysis of microstructures was carried out in the SISC ias8 system, and the area fractions of phases were measured by the prior staining method [30]. | 10.1016/j.jcrysgro.2015.11.001
The compositions of characteristic regions, solidification sequences and microsegregation behaviors of experimental alloys are shown in Table 2. As shown in Table 2, the primary phases during solidification of Alloy 1 and Alloy 2 were γ׳ phases, while the primary phases of Alloy 3, Alloy 4 and Alloy 5 were γ phase, which showed good agreement with the positions of experimental model SC alloys in liquidus surface of Ni–Al–Ta ternary phase diagram (as given in Fig. 1a). | 10.1016/j.jcrysgro.2015.11.001
Fig. 2 shows the computational domain and the initial conditions. The computational domain size was set to L x ×L y =8192Δx×1536Δy=6.144mm×1.152mm with a square mesh size of Δx=Δy=0.75μm. For both ϕ and u, the periodic boundary condition was set to the left and right ends, and the zero Neumann conditions were applied to the top and bottom ends. The heat flow direction, i.e., the temperature gradient direction, was set to the y-direction. Initially, the computational domain was filled with the liquid Al–3wt%Cu. Seventeen solid seeds with 3Δx radius were distributed on the bottom at an interval of 481.9Δx from the position of 100Δx from the left end. Each seed has a different preferred growth direction specified by θ, which is an angle counterclockwise to the 〈100〉 direction from the y-axis. θ was varied from −40° to +40° in increments of 5°. Each simulation involves 17 seeds with one for each of these angles. However, these θ have fluctuations between −1° and +1°. The seed orientations used in five sets of simulations are shown in Table 1. The seed number in Table 1 corresponds to the red figures in Fig. 2. The simulations are performed for four different temperature gradients G=10, 30, 90, and 270K/mm under a pulling velocity V p =100μm/s. We selected these different temperature gradients because the primary dendrite arm spacing is proportional to G -0.5 [28]. For every temperature gradient, the simulations were performed five times (cases 1–5) with different sets of seed orientations as shown in Table 1. Consequently, twenty simulations were performed. Every computation involved 2×107 steps with a time increment Δt. Although the simulations were performed in the 2D system, the computational costs for these large scale and long duration simulations are quite large. Accordingly, we performed the computations with parallel GPUs using eight GPUs in TSUBAME2.5. The actual computational time was within 2 days for each computation. The following data were used in the simulations: D l =3×10−9 m2/s, D s =3×10−13 m2/s, k=0.14, ε 4=0.02, Γ=0.24×10−6 Km, m=−620K/at.frac., c 0=0.013at.frac., T 0=875.7K, and Δt=3.75×10−5 s. | 10.1016/j.jcrysgro.2016.01.036
The billets of Incoloy800H superalloy, GCr15 bearing steel and 1Cr13 stainless steel were prepared in laboratory by continuous casting with processing parameters in Table 1 . In order to observe the microstructure morphologies of the alloys, the specimens of Incoloy800H were etched for 1min at 300K in a solution of 1g CuSO4 +5g FeCl3 +5ml HCl+50ml C2H5OH, the specimens of GCr15 were etched for 2min at 323K in a solution of 5g Picric acid+50ml C2H5OH+50ml H2O, and the specimens of 1Cr13 were etched for 1min at 300K in a solution of 1g CuCl2 +2g FeCl3 +15ml HCl+50ml C2H5OH. Then, micro-structural observations were made by an optical microscope and a scanning electron microscope. | 10.1016/j.jcrysgro.2017.02.008
The samples of CMSX-4 were solidified at two withdrawal rates of 20 and 70μm/s in a vacuum Bridgman furnace, which is equipped with a heating zone and a cooling zone, separated by a thermal baffle. The mold was placed on the copper chill plate in the vacuum Bridgman furnace. First, the mold was heated to 1773K and held 30min to keep thermal equilibrium in a vacuum of 10−2 Pa. Then, the samples were pulled from the heating zone through the baffle into the cooling zone at constant withdrawal rates. The metallographic etch of the samples was conducted with the etchant Oberhoffer, composed of 30g FeCl3 +1g CuCl2 +0.5g SnCl2 +50mL HCl+500mL C2H5OH+500mL H2O. The solidification structure and surface were observed by Lecia DM4000M optical microscope. | 10.1016/j.jcrysgro.2017.03.021
A 3rd generation nickel-based single crystal (SX) superalloy DD33 with 4% Re (mass%) was used in the present experiment. The sample bar with size of Φ15×200 mm was directionally solidified into a single crystal using a Bridgman furnace by liquid tin cooling technique (LMC). According to the numerical simulation and experimental results, the temperature gradient in the liquid of the solid-liquid interface is about 60–80°C/cm. The solidified direction is [001] and the withdraw rate is 6mm/min. Both specimens with the size of Φ15×10 mm with and without tin layer on the casting surface were cut from the single crystal bar perpendicular to the DS direction by electric discharge machine (EDM). Part of these samples keep at as-cast state for testing the chemical composition and observe the microstructure, while part of these samples were heat treated in a furnace under air condition and keep at 1330°C for 10h, then followed by air cooling. The cooling rate is about 200–300°C/min. After heat treatment, all of the samples were mechanically polished and subsequently fine-polished. The microstructure of all the samples was observed by scanning electron microscopy (SEM). The composition of different position on the surface of single crystal superalloy samples was determined by energy dispersive X-ray analysis (EDS). The surface reaction production of sample after heat treatment was confirmed by X-ray diffraction (XRD, D/Max-2500PC). The porosity location in the interdendritic region of the casting sample was observed by X-ray computed tomography (XCT-500). The orientation of microstructure after heat treatment was determined by electron back-scattering diffraction (EBSD, S-3400N, Hitachi). | 10.1016/j.jcrysgro.2017.09.015
The PWA1483 Ni-based superalloy was chosen for the SC solidification experiments. The nominal chemical composition of the alloy is presented in Table 1 . To obtain the liquidus and solidus temperatures of the alloy, DTA analysis using NETZSCH STA 409 PC/PG under Ar atmosphere with the rate of 40 ml/min was utilized. About 900 mg of the alloy was placed in an alumina container and heated with a rate of 10 K/min. Fig. 1 a shows the result of the DTA test during heating. Analysis of the DTA curve revealed that the liquidus and solidus temperatures of this alloy are 1370 °C and 1278 °C, respectively. By routing the solidification path, which is determined by integrating DTA curve between the liquidus and solidus temperatures [8], the solid volume fraction versus temperature was plotted as shown in Fig. 1b. | 10.1016/j.jcrysgro.2017.12.040
Experimental tests were conducted using a homemade laboratory-scale Bridgman directional solidification system. Fig. 2 a and b show the details of the DS system before and after complete melting of the ingot, respectively. The ingot dimension was 270 × 11 × 6 mm3. Dimensions of the directionally solidified sample is shown in Fig. 3 . Thermal baffle has 10 mm height and 35 mm diameter. During the initial heating, the upper part of the baffle was aligned to be in the level of the copper chill. The heating and melting of the ingot was conducted under the vacuum level of about 0.01 Pa. It should be noted that the melting of the ingot is occurred in a continuous manner and consequently the melt is passed through the spiral section of the mold as several droplets. These droplets are immediately solidified when contacted with the chill surface. Following the complete melting of the alloy and holding the melt for about 10 min, the mold containing melt was withdrawn from the bottom of the specimen under pre-determined withdrawal regimes. Different withdrawal rates and starter block heights were selected for the SC experiments. | 10.1016/j.jcrysgro.2017.12.040
After solidification, the samples were cut in different sections, ground, polished, and etched with the etchant containing 33 wt% CH3COOH, 33 wt% HNO3, 33 wt% distilled water, and 1 wt% HF. Microstructure of the samples were investigated using Nikon EPISHOT 300 equipped with a SONY camera. The crystal misorientation of the samples were measured by the RO-XRD method inside a XRD-Philips X'Pert apparatus with Cu-Kα ray [9,10]. | 10.1016/j.jcrysgro.2017.12.040
The investigated alloy samples were cut from the bulk material to cuboids of approximately 10 × 7 × 4 mm, resulting in an initial surface area of approximately 280 mm2. The surface was finely ground (P4000). A bore (Ø 1 mm) allowed the mounting of the sample on to a Mo sample rack; see Fig. 5 (b) and Fig. 6 (a). | 10.1016/j.jcrysgro.2018.06.018
A nominal composition of the investigated Ni-base γ′ single-phase alloy is Ni-4.15Co-1.59Cr-0.63Mo-3.52W-7.81Al-10.32Ta-0.14Hf-1.49Re-9.21Ir (wt.%). This γ′ single-phase alloy was designed with the aim of containing only the γ′ phase at 900 °C using the alloy design program [7–9] developed by the National Institute for Materials Science (NIMS) in Japan. Also, the investigated alloy was placed on the same γ-γ′ tie-line as the γ/γ′ two-phase alloy TMS-238Ir [10] in a schematic Ni-Al pseudo-binary diagram [4] as shown in Fig. 1 (a). On the basis of the composition of the investigated alloy, the raw pure metals (Ni, Co, Cr, Mo, W, Al, Ta, Hf, Re, and Ir) were weighed and melted together in a vacuum-induction directional-solidification furnace composed of a heating chamber and a cooling chamber, as shown in Fig. 1(b). Cylindrical rods were cast by withdrawing method. A mold with starters and selectors, shown in Fig. 1(c), was prepared by the lost wax method. The melt was held at approximately 1600 °C and poured into the mold maintained at approximately 1500 °C in the heating chamber. The mold was placed on a copper chill plate cooled by water. The mold was drawn downward from the heating chamber to the cooling chamber at 200 mm/h. In this manner, the cylindrical rods were solidified directionally. | 10.1016/j.jcrysgro.2018.07.036
The interfacial energy between γ and γ′ was evaluated using the coarsening behavior of a γ′ phase during the heat treatment process. The chemical composition of the specimen is shown in Table 1 . Small samples were cut from forged TMW-4M3. After completely dissolving the γ′ phase using a solution treatment for 4 h at 1473 K, we aged the samples for 2, 8, 24, and 48 h at 1373, 1393, and 1413 K and quenched them by air cooling. The surfaces of the quenched samples were polished with colloidal silica and etched in Kalling’s solution. Micrographs of samples were taken using SEM, and the size distribution of γ′ precipitates was quantitatively analyzed using Image-Pro Plus software [12]. | 10.1016/j.jcrysgro.2018.10.014
The major experimental portion of the above research comprised casting and examining ingots of Al-Cu alloys that were solidified within a furnace initially above the liquidus of the alloy. Some of these were unidirectionally solidified by passing air or water through a chill plate at the base of the mold; these ingots all were fully columnar. Others were solidified simply by slowly reducing the temperature of the furnace surrounding the mold; these were equiaxed. Cooling rates of the slowly cooled experiments were varied so total solidification times ranged from 8 h to 1000 h. Main results of these experiments were that (i) dendrite arm spacing was found to vary with “local solidification time” with something close to a 1/3rd slope on a log-log scale (Fig. 2 ), and (ii) solute redistribution within the dendrite (including amount of interdendritic second phase) was in general agreement with the classic Scheil equation, that agreement being improved by considering also diffusion within the solid during solidification. The basic Scheil equation is written as follows: (1) C S ∗ = k C 0 1 - f S k - 1 where: C S ∗ is the local solid interface composition at the fraction solid fS , C0 is the initial liquid composition and k is the equilibrium partition ratio. | 10.1016/j.jcrysgro.2019.125246
The experimental procedure and the cell construction were described in detail in our previous papers [24,25]. The tube of the solid zirconia electrolyte contained about 2g of metallic alloy of a chosen composition. (Gold+tin+antimony) alloys were prepared separately from pure metals by melting proper amounts of metals in the silica tubes sealed under vacuum. Metallic gold was obtained from Mennica Polska, while antimony and tin were obtained from Fluka AG Germany. They were 0.999999 (gold) and 0.9999 (antimony and tin) mass fraction purity, respectively. A small amount of pressed SnO2 was placed at the bottom of a YSZ tube. Tin oxide, SnO2, was obtained from Sigma-Aldrich, Germany and was 0.999 mass fraction purity. YSZ electrolyte tubes (length 50mm, outside diameter 8mm), closed at one end, were supplied by Yamari, Japan. The kanthal wire with welded Re wire tip, kept inside the alumina shield, acted as an electric contact with the liquid metal electrode. The platinum wire was connected to the outer part of the electrolyte tube. A solid electrolyte tube was inserted into an alumina crucible filled with (Ni+NiO) powder and sealed inside it with alumina cement. The whole cell was placed inside a silica tube, which was suspended on an upper brass head which closed the tube of a resistant furnace. The cell was kept in a constant temperature zone of the furnace under a flow of purified argon. The temperature inside the cell was maintained constant within ±1° which was achieved by using temperature controller Lumel type RE15. The e.m.f. of the cell was recorded by means of the digital multimeter Keithley 2000. Using software written in Delphi, e.m.f. values were read out directly to the computer. Consequently, we had a very precise control of the e.m.f. change with temperature and time. The measurements were carried out at increasing and decreasing temperature for several days. | 10.1016/j.jct.2015.01.010
Inconel 625 powder (particle size 20–53μm) was obtained from William Rowland Ltd. (Sheffield, UK). Wrought Inconel 625 was from Special Metals Corporation (Hereford, UK) and mild and stainless steel substrates were from Smith Metals (Bedfordshire, UK). Thin coatings (approximately 300μm thick) of Inconel 625 were formed on mild steel substrates using a Met-Jet II liquid fuel HVOF system (Metallization Limited, Dudley, UK) using the method described previously [23]. Pt wire (25μm diameter) was from Goodfellow (Huntingdon, UK) and all chemicals were obtained from Sigma Aldrich and were used as received. Electrochemical experiments were performed using a Model 910B Scanning Electrochemical Microscope from CH Instruments Inc. (Austin, TX). Electrolyte solutions were prepared using Milli-Q deionised water (18.2MΩ). | 10.1016/j.jelechem.2011.03.009
Before conducting SECM experiments the surface profile of all samples was measured using a Talysurf CLI 1000-3D profilometer (Taylor Hobson Ltd., UK). An area of 5×5mm was scanned using a 2μm radius stylus at 500μms−1. The average surface roughness was 0.043μm, 0.048μm and 0.068μm for stainless steel, wrought Inconel 625 and the Inconel 625 coating, respectively. The surface of each material was characterised using a Phillips XL30 Scanning Electron Microscope. Prior to imaging by SEM, the substrate surfaces were etched to reveal microstructural features. The stainless steel and Inconel 625-coated steel sample were etched with 2% nital (2% nitric acid in ethanol) and wrought Inconel 625 was etched with aqua regia (1:3 concentrated HNO3/concentrated HCl) for 10–15s. The etched surfaces were then rinsed thoroughly with deionised water and dried in air. | 10.1016/j.jelechem.2011.03.009
In current studies, the Udimet-L605 is preferred as work material due to its exemplary properties and extensive use in aeronautics industries. Ubiquitously, the Udimet-L605 is the decisive material and it was mandatory to disclose the behavior of material in the environment of high thermal energy. The rectangular plate of specification 400 mm × 150 mm × 6 mm is mounted on the table of WEDM and total 81 pieces of dimension 12 mm × 12 mm × 6 mm were incises the rectangular plate. The chemical composition and mechanical properties of Udimet-L605 were uttered by Tables 1 and 2 . | 10.1016/j.jestch.2018.03.005
Infiltration of the EB-PVD coated TBCs were carried out by embedding the samples in these sols under vacuum and by withdrawing samples with a speed of 2.1cm/min after the completion of infiltration. The dip-coated TBCs were dried at 60°C overnight and then heat-treated at 750°C for 20min to convert the sol to ceramic (see Figs. 1 and 2). | 10.1016/j.jeurceramsoc.2004.10.024
Therefore, guided by this requirement, a large number of trial experiments were conducted in the vicinity of the exact nucleation and growth temperatures. All samples were subsequently analyzed by XRD and hardness measurement. 18 Based on these conventional heat treatments with different combinations of nucleation and growth temperatures as well as times and analyzing the resultant glass-ceramics by XRD and hardness evaluation, the nucleation condition was selected as heating for 90min at 880°C and the growth condition was selected as heating for an exactly same period of time at 1020°C; because it was found out 18 that the most hard, impervious, adherent, macro-defect free coatings were obtained for this particular combination of temperatures and times. | 10.1016/j.jeurceramsoc.2007.08.003
The phase composition and microstructure of the alloy-infiltrated samples were investigated using SEM (Camscan Cs-4, Waterbeach, U.K.) analysis. Mechanical properties of alloy-infiltrated and also silicon-infiltrated samples were measured using universal testing machine (Zwick 1474, Ulm, Germany) equipped with a graphite furnace. The loading span was 25mm and radius of supporting rolls was 5mm. Alloy- and silicon-infiltrated samples with and without reinforcement were cut, using a diamond cutting blade, to form 30mm×5mm×5mm bending specimens. The specimen's surfaces were polished to achieve a surface roughness less than 0.1mm. The samples were subsequently tested as three-point bending test with a cross speed of 1mm/min at 25°C and 1600°C under argon. In addition, creep under variable stress was carried out at 1600°C also under argon. The bending was reported as loading point displacement and not as the real bending strain because the elastic deformation of the apparatus, especially at high temperatures, affects the interpretation of the results. However, a calculated value of samples’ fracture strain is given in Table 2 for comparison purposes. The creep tests were performed using bending tests with stress-increasing steps. The starting stress was about 70% of the value of high-temperature bending strength of the samples. The loading increased in several steps up to the fracture of the samples. For creep tests the displacement was plotted vs. time. | 10.1016/j.jeurceramsoc.2007.09.053
The compositions of the metals and ceramic selected to produce the studied M/C joints were: 1. Nickel foil – (99.5% purity; 200μm thick); 2. NiB coating – (93% Ni, 7% B; 2μm thick); 3. Silver coating – (99.9% purity; 2μm thick); 4. Silver foil – (99.9% purity; 200μm thick); 5. HAYNES® 214™ – Ni super-alloy (75% Ni, 16% Cr, 4.5% Al, 3% Fe); 6. SiC – EKasic®-F (&gt;99.2% purity). | 10.1016/j.jeurceramsoc.2008.06.035
Nickel foil – (99.5% purity; 200μm thick); | 10.1016/j.jeurceramsoc.2008.06.035
Silver foil – (99.9% purity; 200μm thick); | 10.1016/j.jeurceramsoc.2008.06.035
Six 150g buttons, each with an aim chemistry of Ni–15Al–5Cr–3Pt–2Ir–0.3Hf–0.25C–0.04B–0.04Zr (denoted as 5C), were vacuum arc-melted in the Materials Processing Laboratory at the Materials and Manufacturing Directorate of the Air Force Research Laboratory. The arc-melted buttons were remelted three times to ensure a homogeneous distribution of the alloying elements. Subsequently, the buttons were melted and drop-cast into 25-mm diameter, water-cooled copper molds at the DOE Ames Laboratory in Ames, Iowa. Chemical analysis was performed on the 900g as-received bar to determine the actual alloy composition (Table 1 ). | 10.1016/j.jeurceramsoc.2010.03.015
Heat treatments were conducted to determine the γ′ solvus temperature (T γ′) and to establish suitable temperatures for hot isostatic pressing (HIP) to seal casting porosity and alloy homogenization. T γ′ was found to be between 1200 and 1225°C. The cast bar was thus HIPed using a pressure of 207MPa at 1250°C for 8h. A homogenization heat treatment at 1250°C for 42h in air followed by water quenching was then performed. The HIP and homogenization treatments resulted in a γ-Ni matrix with an equiaxed grain size between 1 and 2mm and sub-micron-size cooling γ′. Fig. 2a shows the as-cast microstructure, while Fig. 2b shows the microstructure following the HIP and homogenization heat treatment. | 10.1016/j.jeurceramsoc.2010.03.015
Two cylinders, each measuring 38-mm length×25-mm diameter were cut from the HIPed-and-homogenized bar and prepared for isothermal, constant true strain rate hot compression testing at a supersolvus temperature to simulate the breakdown process for a coarse-grain microstructure. Specifically, two series of four-hit compression tests were conducted on each cylinder at 1225°C, 10−2 s−1 utilizing a 60s dwell between each hit. The strain increments were 0.2, a level typical of production cogging operations, resulting in a total imposed strain of 1.6. Following compression, the resultant microstructure was examined using back scatter electron imaging (BSEI) on as-polished cross-sections using a Leica Cambridge Stereoscan 360 Field Emission (FE) or a Quanta 600 environmental scanning electron microscope (ESEM). | 10.1016/j.jeurceramsoc.2010.03.015
A rectangular preform was cut from each of the two forged pancakes, canned, and hot pack rolled to establish the feasibility of producing wrought sheet and foil via subsolvus thermomechanical processing. To this end, samples measuring ∼31mm×32mm×8.7mm, were cut by electric-discharge machining (EDM) and belt ground to remove surface imperfections. The rolling cans were fabricated from Waspaloy or alloy 718Plus™. | 10.1016/j.jeurceramsoc.2010.03.015
The microstructures developed in as-rolled and rolled-and-recrystallization-heat-treated samples were determined using both BSEI and electron backscatter diffraction (EBSD). EBSD data were acquired in either an FEI Quanta 200 or a Philips/FEI XL-30 ESEM which had tungsten filament and field-emission sources, respectively. EBSD scans were made using step sizes between 0.35 and 3μm, the exact value depending on the scale of the features of interest in the specimens. Areas between 2 and 10mm2 were analyzed using a combination of beam scans and automated stage movement. Limited wavelength dispersive spectroscopy (WDS) scans were conducted on 1-mm thick specimens in either the as-rolled condition or following a 24h recrystallization heat treatment using a Cameca SX 100 Electron Probe Microanalyzer. | 10.1016/j.jeurceramsoc.2010.03.015
Specimens were examined using electron backscatter diffraction (EBSD) in the as-rolled and flattened condition, as well as after recrystallization heat treatment at 1190°C for 15min, 1, 16 and 24h. | 10.1016/j.jeurceramsoc.2010.03.015
Using near-conventional forging and pack-rolling practices in terms of temperatures and strain rates, an experimental cast-and-homogenized PGM-modified nickel-base superalloy was successfully broken down and rolled to foil having a thickness (∼200μm) approaching that for MTPS face sheet material. Although multiple thermomechanical processing steps were required, nearly fully recrystallized microstructures with a grain size of ∼150 or ∼8μm were achieved following supersolvus breakdown and subsolvus hot rolling, respectively. | 10.1016/j.jeurceramsoc.2010.03.015
Due to the viscosity of PHPS solution and the requirement of making crack-free coatings, a moderate withdrawal speed range was used: 100–500mm/min, which would lead to thicknesses of pyrolyzed films around 0.5–1.5μm. The coated samples were pyrolyzed at 800°C. Pyrolysis was carried out in the same tube furnace aforementioned with both ends of the tube open to ensure that samples were always exposed to flowing air. Temperature ramp rates of 2–3°C/min were used for both heating and cooling cycles, while a typical holding time at pyrolysis temperature was 2h. Once they were pyrolyzed, they were ready for subsequent processing or characterization. | 10.1016/j.jeurceramsoc.2011.05.047
C/C composite used in this experiment was a semi-3D C/C composite that was prepared with carbon fibre cloth and needle felt. The metal section was a nickel-based wrought superalloy with a nominal composition of Ni–20Cr–8W–7.5Mo–2Fe–0.6Al–0.5Ti (in wt.%). The dimensions of C/C composite and superalloy samples for bending test were both 6.4mm×6.2mm×25mm and those for metallographic examination were 10mm×8mm×5mm and 15mm×10mm×5mm, respectively. An alumina plate (95% purity) with size of 6.6mm×6.4mm×2mm was employed as the interlayer in the C/C-supperalloy joint. In particular, the joining surfaces of the Al2O3 substrate were metalized via a Mo–Mn process. A commercially available Ag-28Cu eutectic alloy foil with thickness of 250μm was used as the filler metal. The braze foil was ground with a 400# SiC paper and afterwards cut into size of 6.4mm×6.2mm for brazing. Prior to joining, both the braze foils and the superalloy samples were ultrasonically cleaned in acetone for 15min. | 10.1016/j.jeurceramsoc.2011.12.016
After cooling down to room temperature, the joined stack is sectioned vertically from the parent piece and mounted with epoxy resin, followed by grinding and polishing. The sample then undergoes SEM observations. The interfacial microstructure characteristics of the joined SiC/AA-5083 specimen were examined by scanning electron microscopy (SEM) (FEI Magellan 400L, Hillsboro, OR), energy dispersive X-ray spectroscopy (EDS) (INCAx-sight Model 7636; Oxford Instruments, Concord, MA), and X-ray elemental mapping. Mechanical properties of joined samples were characterized by Vickers micro hardness testing (LECO, St. Joseph, MI). The standard Vickers indentation test procedure and equation (H v =1.8544×P/d2; where P is the applied load in kg, d in mm and H v in kg/mm2) were employed with an applied load of 9.8N and a dwell period of 10s using a diamond pyramid indenter. Vickers micro hardness analysis for AA-5083 before and after heat treatment (no external load was applied) were also carried out for comparison with indenting loads ranging from 0.98–9.8N. A minimum of ten valid indentations were made at such load for each material. Thin joined specimens were also milled from the interface area using a Helios 600 Focused Ion Beam (FIB) system for STEM observation. A custom-made Izod-type impact fracture test was also performed to characterize the integrity behavior of the joined samples. This method allowed for qualitative impact testing of the cylindrical joined samples (13.8mm diam.×17mm length). More specifically, the joined sample was clamped on the AA-5083 side with 10mm extended past the clamped region. Then an arm is released, hits and breaks the sample. The fracture surfaces are then subjected to further investigation. | 10.1016/j.jeurceramsoc.2012.05.002
LZ7C3 powder was synthesised by a solid-state-reaction method. La2O3 (99.99%, Shenghua Chemicals of Hunan, China), CeO2 (99.99%, Shenghua Chemicals of Hunan, China) and ZrO2 (Zr (Hf)≥99.5%, Dongfang Chemicals of Guangdong, China) were selected as the starting materials. The three powders were mixed together in proper ratio. A deionised-water-based suspension of this mixed powder was ball-milled for 24h using zirconia balls. The slurry was then dried and heated at 1400°C for 12h to obtain the final product. The as-synthesised LZ7C3 powder was ball-milled together with Arabic gum, triammonium citrate and deionised water for 72h. The obtained slurry was then spray-dried (Jiangsu Yangguang Ganzao Co., Ltd), leading to the formation of LZ7C3 powder with free flow for plasma spraying. | 10.1016/j.jeurceramsoc.2013.03.002
For lifetime investigations of the coatings, a natural gas oxygen burner rig was used (Fig. 4 ). In this facility, the disc-shaped samples were periodically heated and cooled. During the heating period, the burner was positioned on the sample surface. In addition, the substrates were cooled by compressed air from the back side to achieve the desired temperature gradient across the ceramic coating. The maximum surface temperature was reached after 90s. A temperature gradient across the spinel coating of 0.2–0.3K/μm was used. After the high temperature phase, the cooling phase was applied, for which two different options were available. In the first case, the burner, which was mounted on an air-driven slide, was moved to the side and the sample was additionally cooled from the front side to achieve a very aggressive cooling. In the second case, the burner gas flows were reduced during cooling to achieve the desired temperatures. The samples were cycled under the conditions given in Table 1 . To investigate the substrate influence, other cycling parameters were used for both substrates (WHIPOX and Inconel 738) [Table 1]. | 10.1016/j.jeurceramsoc.2013.06.021
The phase composition and densification of the samples were determined in sintering experiments. For these experiments, free-standing magnesia alumina spinel coatings were used. The single-layer coatings were detached from the steel substrates by hydrochloric acid. The heat treatment in a furnace was carried out for 83h 20min ( ≜ 1000 burner rig cycles with 5min heating time) at 1500°C. Hot pressing experiments were carried out to verify whether compressive stress levels are the reason for the densification. A 5000-μm thick spinel coating was sintered up to 1500°C with a load of 250kg. | 10.1016/j.jeurceramsoc.2013.06.021
Specimen S1 consisting of a sol–gel TBC deposited on NiPtAl bond coated AM1 super alloy substrate using dip coating, was first heat treated in air as followed: (i) heat from room temperature up to 600°C at a heating rate of 100°C/h, (ii) hold 1h at 600°C then heat up to 1100°C at a rate of 100°C/h, (iii) hold 2h at 1100°C then continuous cool to room temperature at a rate of 100°C/h. Temperature was measured by a S-type thermocouple, previously calibrated, and located at the sample surface. Note that both heating and cooling rates are different from the “optimal” heat treatment parameters (50°C/h) in order to limit the time of experiment. | 10.1016/j.jeurceramsoc.2013.10.013
A laboratory synthesized CMAS with chemical composition of 22CaO–19MgO–14AlO1.5–45SiO2 in mole percent was used in this study. The chemical composition of CMAS was determined based on that of the deposits on vane blades in aircraft engines after hundreds hours of flight service. CaO, MgO, Al2O3 and SiO2 powders were suspended in deionized water and fully mixed by planetary ball milling (QM-3SP4) for 24h at a speed of 400rpm. These CMAS powders were dried in an oven at 120°C for 8h and then deposited onto the LC and YSZ coating samples by plasma spraying at a concentration of 30mg/cm2. After spraying, the composition of the CMAS deposits showed a little variation, as shown in Table 1 . The content of Si decreased, possibly due to the loss of SiO2 during spraying. The LC and YSZ coating samples with CMAS deposits were heat-treated in air furnace at 1250°C for 3h, 12h, 40h and 100h, respectively. The temperature was chosen based on an experiment in which the YSZ samples with the CMAS deposits were heated in the furnace at increasing temperatures above 1200°C till the melting of the CMAS was detected. | 10.1016/j.jeurceramsoc.2014.02.031
The microhardness indentations were performed on the finely polished surfaces of the cross-sections of the LC coating samples using a microhardness tester (HXZ-1000, China). A load of 50g was applied onto the specimens with a loading time of 10s. At least 10 valid indentations were made for each sample. | 10.1016/j.jeurceramsoc.2014.02.031
8YSZ:Eu (Eu3+, 1 at%) powder was synthesized by a solid state reaction method. 8YSZ (Beijing General Research Institute of Mining and Metallurgy) and Eu2O3 (99.99%, Shanghai Yuelong New Materials Co., Ltd) were selected as the starting materials. Rare earth oxides powders (8YSZ, Eu2O3) were heat-treated at 1000°C for 1h in air in the present study because rare earth oxides are hygroscopic. These two powders were mixed together in proper ratio. A deionized water-based suspension of this mixed powder was ball-milled for 24h using zirconia balls. The slurry was then dried and heated at 1600°C for 24h to obtain the 8YSZ:Eu powder. The as-synthesized 8YSZ:Eu powder was ball milled together with Arabic gum, triammonium citrate and deionized water for 72h. The obtained slurry was then spray-dried (Jiangsu Yangguang Ganzao Co., Ltd), leading to the formation of 8YSZ:Eu powder with free-flowing for plasma spraying. | 10.1016/j.jeurceramsoc.2014.07.029
Using an improved SNOL 4/1100LSC01 furnace equipped with temperature and time control instrument, isothermal oxidation experiments were performed at 1100°C in static air. Specimens were respectively mounted in crucibles and put into the furnace at room temperature (22±0.5°C), then heated to 1100°C in 40min, at last, removed from the furnace and cooled down to room temperature with a fan after each holding time. | 10.1016/j.jeurceramsoc.2016.02.011
Cross-sectional metallographic samples were prepared by a conventional method. The samples were cut with a low speed diamond saw and then ground using 5000 grit SiC paper, followed by polishing in diamond slurry up to a 0.5μm finish. Polished surfaces were cleaned by deionized water, then by ultrasonic cleaning in acetone and ethanol. These obtained samples were examined using a SEM that operating at high-vacuum condition (FEI Inspect F50). XRD analyses were performed in a Philips PW3040/00 X’Pert MPD/MRD diffractometer using Cu Kα. | 10.1016/j.jeurceramsoc.2016.02.011
The first step to consolidate the Cr2AlC/SiC-fiber composites was to synthesize the pure Cr2AlC phase. Chromium (Cr, 85.5μm, 99.0% pure), aluminum (Al, 9.1μm, 99.5% pure) and graphite (C, 7–11μm, 99.0% pure) powders (all from Alfa Aesar, Germany) were used as starting materials. Considering the large particle size of Cr powder (85.5μm), a planetary milling process (PM400, Retsch, Germany) using Cr-alloy balls (5mm diameter) for 3h at 400r.p.m. was employed under argon atmosphere to avoid oxygen contamination during the treatment. The final mean particle size was 26.5μm. Then, the powders were weighed according to the desired composition (Cr:Al:C=2.0:1.1:1.0) and mixed in a planetary milling for 20min at 150r.p.m. under argon atmosphere. An Al excess of 10at.% was added to compensate its loss during the further thermal treatment. The mixed powder was cold uniaxially pressed at 200MPa and heat treated under argon atmosphere. The thermal conditions were: heating rate of 5°Cmin−1, maximum temperature between 1100 and 1450°C, and isothermal holding time of 3h. Once the pure Cr2AlC phase was synthesized, the samples were ground in an agate mortar and vibrational milled (Pulverisette Spartan, Fritsch, Germany), obtaining a Cr2AlC powder with a mean particle size of 9.2μm. | 10.1016/j.jeurceramsoc.2016.09.029
Samples were ground to remove the graphite and polished up to 0.5μm diamond paste. Bulk densities of the 20mm diameter and ∼3mm thickness disc specimens were measured by the water immersion method at room temperature, and relative densities were calculated by the rule of mixtures using the theoretical values of 5.23 and 3.21gcm−3 for Cr2AlC and SiC fibers, respectively. Phase composition of the starting powders and the sintered specimens was determined by X-ray diffraction (XRD, Advanced Bruker Corporation, Germany). For microstructural analysis, the polished samples were observed using a table top microscope (TM3030, Hitachi, Japan) and a scanning electron microscope (SEM, Zeiss Ultra55, Germany). Grain size was determined over at least 1000 grains from different SEM micrographs by linear intercept method using “lince-Linear Intercept 2.4.2e” software (Nichtmetallischanorganische Werkstoffe, FB11, TU Darmstadt, Germany) and a correction factor of 1.56. Matrix/fiber interface and dispersion degree were analyzed by SEM in polished and fracture specimens, whereas the chemical composition of the different phases was identified using energy dispersive spectroscopy (EDS)-connected with SEM. | 10.1016/j.jeurceramsoc.2016.09.029
In our previous study in Y:Sm:Ca doped αı/βı–SiAlONs, the effect of post sintering heat treatment time between 2 and 6h was studied at 1600°C and 2h heat treatment time was found to be sufficient to obtain substantial crystallization of intergranular phase into melilite [19]. In another preliminary study, αı/βı-SiAlON composition with 0.2 z value were designed with Er:Sm:Ca cation system and the effect of heat treatment temperatures (1500°C, 1600°C, 1700°C, 1750°C and 1800°C) on crystallization was investigated. It was found that 1700°C for 2h is the most effective on crystallization and coalescence of intergranular phase. Therefore, in this study temperature and duration of the heat treatment were chosen as 1700°C and 2h, respectively. | 10.1016/j.jeurceramsoc.2016.10.006
The slurries with the above compositions were prepared by planetary milling for 90min at 300rpm in isopropyl alcohol using Si3N4 balls. The slurries were then dried using a rotary evaporator and sieved with a mesh size of 250μm. The powders were uniaxially pressed to a maximum pressure of 25MPa, and subsequently cold isostatically pressed at 300MPa to increase green density. The pellets were sintered using a two-step gas pressure sintering cycle. The first step (pre-sintering) was carried out at 1840°C for 60min at 0.5MPa nitrogen gas pressure followed by sintering step at 1890°C for 90min at 2.2MPa nitrogen gas pressure and then the furnace was allowed to cool at a rate of 5°C/min. In order to increase crystallization and coalescence of intergranular phase, post sintering heat treatment was applied to sintered samples at 1700°C for 2h under 0.5MPa nitrogen gas pressure. | 10.1016/j.jeurceramsoc.2016.10.006
The nominal composition of the glass frit is shown in Table 1 . The raw materials used for preparation of the glass were analytical reagents. The glass frit was prepared from the conventional melt-quench method. Firstly, the raw chemicals were thoroughly homogenized by ball dry-milling and subsequently melted at 1450°C for 10h. Then the molten glass was quenched into water to get frit. Finally, the frit granules were dried and then dry milled using an agate jar and balls for 100h. The mean size of the resulting glass powders was below 10μm. After ball milling in an agate container with ethanol media, the average size of the glass granules was reduced to less than 5μm. The dispersed ceramic phase was 8wt.% yttria partially stabilized zirconia with diameters less than 5μm (YSZ, HuaGongZhiYuan Co., Wuhan, China). | 10.1016/j.jeurceramsoc.2016.10.030
Nickel-based superalloy K438G was chosen as the substrate in this investigation, and its nominal composition is shown in Table 2 . Specimens with dimension of 20mm×10mm×2.5mm were successively ground to 800-grit SiC paper and sand blasted (120mesh corundum powders) under pressure of 0.4MPa for 2min, and then ultrasonically cleaned within ethanol and acetone, respectively. After that, the K438G superalloy specimens were pre-oxidized in air at 1050°C for 5min. | 10.1016/j.jeurceramsoc.2016.10.030
The glass granules were dry-blended by ball milling for 10h with 30wt% YSZ, and the obtained powder mixture were denoted as E30Z. Then it was compressed under 100MPa for 5min using a cold isostatic pressing device to form green compacts with dimension of 20mm×20 mm×20mm, which were subsequently pre-dried at 400°C for 2h to remove the incorporated water and organic impurities before sintering. The obtained compacts were placed into a muffle furnace where the temperature had been elevated to 1000°C. After sintering for a given time, they were taken out of the furnace and cooled down to room temperature in air. Two specimens were prepared for each sintering time. For comparison, the referenced glass specimens were prepared using exclusive glass powders, referred to as PE. | 10.1016/j.jeurceramsoc.2016.10.030
Ionic conductivity of oxygen in YSZ was determined on Potentiostat (Solartron SI1287, Hampshire, England) by a direct current method. All samples to be tested were detached from substrate by immersion in 36% HCl. Before testing, platinum paste was plastered uniformly in an area of φ8 mm on both sides of the samples, ensuring that the centers of the two circles are coincident. Then the samples were heated in a furnace with a heating rate of 8 °C/min to 850 °C holding for 30 min to solidify platinum paste. The other details can be found elsewhere [41]. | 10.1016/j.jeurceramsoc.2018.01.028
Ceramic test bars with dimension (8 mm height × 8 mm width × 83 mm length) for a three-point bending test were built by CerSLA. The ceramic suspension in the CerSLA was prepared from the mixture of fused silica powder; 25 wt percent of coarse (d50: 27 μm) and 75 wt percent of fine (d50: 7 μm). A quaternary amine dispersant (CC-59, Goldschmidt,) in an amount equal to 3% of the weight of the SiO2 powder was added to lower the viscosity and aid in ceramic dispersion. The photopolymerizable monomer and monomer mixture were prepared using 1,6-hexanediol diacrylate (HDDA, SR238) as received from Sartomer company (Exton, PA). 1-Hydroxy cyclohexyl phenyl ketone (Irgacure 184, Ciba Specialty Chemicals, Tarrytown, NY) used as a photoinitiator decomposed on UV- radiation, releasing free radicals, which initiated the polymerization reaction of monomer mixtures. SiO2 powder and CC-59 as a dispersant for stable colloidal dispersion were added to UV-curable monomer mixtures without photoinitiator to prepare the ceramic suspensions. Green bodies of test bars were produced in a commercial stereolithography apparatus (SLA-250, 3D Systems, Inc. Valencia CA), by dipping a substrate into a reservoir of well-stirred suspension to make 100 μm thick liquid layers. After a delay time of either 40 s, the layer was solidified within 4 s by scanning the surface in a raster pattern at 1369 mm/sec with a UV laser beam focused in a 120 diameter spot size. The UV radiation was provided by using diode-pumped solid state lasers in quasi-CW 355 nm air-cooled format (Xcyte, JDS Uniphase, Milpitas, CA). Green bodies of test bars, consisting of powder in a polyacrylate were processed by binder burn-out to remove cured polymer, and then test bars were heated at 10°C/min to temperature between 1200°C and 1500°C, held for 2 h, and then cooled at 10°C/min down to 250 °C and 1 °C/min to room temperature. | 10.1016/j.jeurceramsoc.2018.09.013
The MAX samples were machined into 1–2 mm thick cylinders with diameters of 25 mm. Tablets with same diameter and a thickness of about 3 mm were sectioned from an Inconel 718 sheet using electric discharge machining (EDM). | 10.1016/j.jeurceramsoc.2018.10.019
All the samples were mirror polished up to 3 μm finish and ultrasonically cleaned in ethanol. The NSA tablets were placed in between the two different MAX samples and treated for 2 h at various temperatures and pressures: 1000 °C under a load corresponding to a pressure of 2 MPa, 1100 °C under 2 MPa and 1100 °C under 20 MPa. The vacuum level in all cases was &lt;1 Pa. Upon cooling, the samples were cross-sectioned, mounted, ground, polished and etched for 2–3 s by a 1:1:1-part solution of water, nitric acid (68 %, Alfa Aesar, Ward Hill, MA) and hydrofluoric acid (48 %, Sigma Aldrich, St. Louis, MO). | 10.1016/j.jeurceramsoc.2018.10.019
The diffusion couples were then placed in a box furnace and heated to 1000 °C at a rate of 10 °C/min and dwell time of 0.5 h, at which time they were removed from the furnace and allowed to cool in ambient air. This process was repeated 20 times. | 10.1016/j.jeurceramsoc.2018.10.019
Bulk X1-RE2SiO5 were fabricated using a two-step method. X1-RE2SiO5 powder was firstly prepared by thermally treated RE2O3 and SiO2 powder mixture (molar ratio: 1:1) to 1550 °C for 20 h. Dense and bulk X1-RE2SiO5 were synthesized by hot pressing at 1600 °C. Archimedes method was applied to measure the density. Phase compositions and microstructures of the ceramics were identified by an X-ray diffractometer (XRD, D/max-2400, Rigaku, Japan) and a SUPRA 55 scanning electron microscope (SEM, LEO, Oberkochen, Germany), respectively. Raman spectra were collected by a Jobin-Yvon LabRAM HR800 with a laser of 632.82 nm (HORIBA, France). X-ray photoelectron spectroscopy (XPS) was performed on an ESCALAB250 spectrometer. | 10.1016/j.jeurceramsoc.2018.12.015
CMAS with the constituent of 33CaO-9MgO-13AlO1.5-45SiO2 was used in this work [27]. Powders of CaO, SiO2, Al2O3, and MgO were mixed by ball milling method and dried at 80 °C. The powder mixture was annealed at 1200 °C for 24 h and then ball milled again to obtain fine powders. CMAS powder was uniformly spread out on the sample and it was kept to be about 30 mg/cm2. The edge of the sample was kept without CMAS powder for calibration of the unreacted surface. The combination of CMAS/X1-RE2SiO5 was heated to 1300 °C and then was kept at 1300 °C for 5 h and 25 h in a box furnace. Corroded samples were cut by a dicing saw and the cross-sections of the samples were polished and used for SEM characterizations. | 10.1016/j.jeurceramsoc.2018.12.015
Commercially available YSZ nanopowder (8 mol% Y2O3, Sigma-Aldrich, Germany) with spherical morphology, an average particle size of 50 nm and specific surface area more than 17 m2 g−1 was used as initial core particles. In the activation step, at the first, 1 mM PdCl2 solution was prepared by dissolving the salt in a mixture of bidistilled water and HCl in pH 1.5. Then, YSZ nanopowder was gradually added to the solution up to 4 gl−1, and then the suspension stirred in 500 rpm by magnetic agitator (Alfa Co., Iran). After 30 min of stirring, pH of the bath was increased to 3 and stirring was continued for another 30 min. After complete sedimentation of the suspension, the particles were recovered. The activated powder were rinsed and introduced to the electroless bath which contained nickel(ii) sulfate hexahydrate (NiSO4·6H2O) as Ni2+ ion source and hydrazine hydrate (N2H2·H2O) as reducing agent. Sodium tri citrate dihydrate (Na3C6H5O7·2H2O) was used as complexing agent. NaOH was used to adjust pH between 8 and 10. Concentration of NiSO4·6H2O and Na3C6H5O7·2H2O and N2H2·H2O respectively were 0.38, 0.6 and 47.8 mM, where 2 gl−1 activated YSZ nanoparticles were in the suspension. Coating reactions were performed in 80 °C and during the operation bath was stirred. After the process, Ni coated nanopowders were collected from suspension by magnetic separation. Ni-YSZ particles were completely washed with bidistilled water and dried and firmly grounded by means of mortar and pestle. Size of the coated nanoparticles and the presence of pure Ni on the YSZ were studied by transmission electron microscopy (TEM, EM208S, Philips, Netherlands) operating at an accelerating voltage of 100 kV, and x-ray diffraction (XRD, PW1730, Philips, Netherlands) using Cu Kα radiation (λ = 0.15406 nm) at 40 kV and 40 mA, in the 2θ range of 20°–90° with the step size of 0.02°. | 10.1016/j.jeurceramsoc.2019.01.028
The Inconel 600 substrates were ultrasonically cleaned in a mixture of acetone and ethanol after being polished with waterproof silicon carbide sandpapers from 100 up to 2000 grit under running water. All the chemicals used in the present study were of analytical chemical grade. | 10.1016/j.jeurceramsoc.2019.01.028
The powder samples treated in low vacuum (imitational situation 1) were annealed at temperatures ranging from 900 °C to 1250 °C. These samples were later analyzed using laboratory source X-ray diffraction (XRD). The powder samples annealed under high pressure (imitational situation 2) were analyzed in-situ from 20 °C to 1600 °C using synchrotron source energy dispersive X-ray diffraction (EDXRD). A constant pressure of 2.5 GPa was applied to these samples. The bulk diffusion couple samples annealed at high pressure (imitational situation 3) consisted of round tool inserts placed in Inconel 718 capsules and heated to 1300 °C at a constant pressure of 2.5 GPa. These samples were later analyzed using TEM. | 10.1016/j.jeurceramsoc.2019.03.002
Before vacuum annealing in situation 1, the powders were dry mixed in ratios representing the tools in case H and case L (see Table 2 ) and cold pressed in a cemented carbide die at 2.5 GPa. The compacted pellets were annealed in a low vacuum furnace (see Table 2), and then sectioned, polished and analyzed using XRD and SEM/XEDS. Situation 2 tests were conducted at the PSICHÉ beamline, SOLEIL synchrotron in France, using the Paris–Edinburgh press and 10 mm assembly equipped with graphite resistive heater [17]. The mixed powders for both cases were placed into hBN capsule and, thus were shielded from graphite furnace. Energy dispersive X-ray diffraction (EDXRD) patterns were recorded during heating at intervals of 25 °C. The pressure values at room temperature were estimated using hBN equation of states [18], whereas temperature was controlled with help of the corresponding power (W)-temperature (°C) calibration curve [17]. EDXRD patterns were collected in white beam mode (25–80 keV) using Canberra solid state Ge-detector with angle fixed to 8.021°. The heating rate was set to 20 °C/min, EDXRD acquisition time was 1 min. The overall conditions are listed in Table 2. | 10.1016/j.jeurceramsoc.2019.03.002
Alloys in the form of drops with mass of ≈ 1 g, were formed in-situ during tests by melting pieces of hafnium (Goodfellow, England; purity 97.0%, main impurity: 2.8% zirconium) with pure nickel (Goodfellow, England, purity: 99.95%). The ternary alloys were prepared by adding the pre-set amount of Hf to the starting Ni-20Cr (wt%) (Goodfellow, England, purity 99.95%). All compositions (in wt% and at.%) are given in Table 1 , with the labels used to identify them throughout the text. | 10.1016/j.jeurceramsoc.2019.10.007
Sessile drop experiments were carried out in atmosphere of flowing Ar gas at a pressure of 850 mbar using the following temperature profile: samples were pre-heated to 150 °C for 15 min and then to 400 °C in 90 min in order to outgas samples; then they were heated up to 1500 °C in 120 min and the temperature was kept constant for 30 min. In sessile drop tests, two different techniques were adopted with the aim to improve the information given by the microstructural examination: 1) before cooling, the liquid drops were pushed out from the substrate by a special alumina manipulator in order to reveal the sapphire surface and observe the modifications occurred in the ceramic avoiding further interactions during cooling (Fig. 1 ); 2) the drops/sapphire couples were cooled down (10 °C/min) in order to keep the metal/ceramic interface intact for further microstructural analysis in cross-sections. No evaporation was detected at our experimental conditions. | 10.1016/j.jeurceramsoc.2019.10.007
HE-REZ powder of (La0.2Nd0.2Sm0.2Eu0.2Gd0.2)2Zr2O7 was synthesized by solid state reaction. Commercially available La2O3 (particle size D50 = 3 μm, purity ≥99.95 %) were purchased from Sinopharm Chemical Reagent Co., Shanghai, China. The commercially available Nd2O3, Sm2O3, Eu2O3 and Gd2O3 (particle size D50 = 5 μm, purity ≥99.9 %) were purchased from Shanghai Diyang Co., Shanghai, China. The monoclinic ZrO2 (particle size D50 = 0.2 μm, purity ≥99.95 %) was obtained from Zhuzhou Cemented Carbide Works Imp. &amp; Exp. Co., Zhuzhou, China. The above powders were used as starting materials. The molar ratio was 1:2 for RE2O3/ZrO2 and equimolar ratio for various rare-earth oxides, respectively. Starting powders were ground for 10 h by taking ethyl alcohol as the solvent and ZrO2 balls as the medium. The mixed powders were pressed into pellets and calcined at 1100 °C for 1 h. After calcining, the synthesized HE-REZ ceramic powder was manually ground and passed through a sieve (200 mesh). The HE-REZ powder were cold isostatic pressed at 200 MPa and sintered at 1650 °C for 5 h for the preparation of HE-REZ ceramics. Reference LZ ceramics were prepared under the same conditions. | 10.1016/j.jeurceramsoc.2020.07.061
The SiCf/SiC composites (CMCs) employed in this study were manufactured by polymer infiltration pyrolysis (PIP) as described in Ref. [18], and were supplied by AECC Shenyang Liming Aero-Engine Co., Ltd. The interlaminar shear strength of the CMCs is 37.1 MPa, and the in-plane shear strength of the CMCs is 149.9 MPa. The nominal composition of the Ni-based superalloy is: 8.00–10.00 at.% Mo, 20.5–23.0 at.% Cr, 17.0–20.0 at.% Fe, and the remainder is Ni. The raw CMCs composites were cut into 3 mm × 6 mm × 3 mm samples. The raw Ni-based superalloys (GH536) were cut into 6 mm × 8 mm × 3 mm samples for microstructural investigations and 10 mm × 15 mm × 3 mm samples for mechanical tests. Prior to brazing, the bonded surfaces were polished up to 1000 grit and then ultrasonically cleaned in acetone for 15 min to remove surface oxides and grease. The brazing filler consisted of two 10 μm Ti foils, one 50 μm Au foil and one 30 μm Cu foil (≥ 99 % purity), all with a size of 6 mm × 8 mm × 3 mm. The foils were polished up to 1000 grit by using abrasive paper and then cleaned with acetone in an ultrasonic bath. After being cleaned and dried, the samples were placed in the configuration of CMCs/Ti/Au/Cu/Ti/CMCs or CMCs/Ti/Au/Cu/Ti/GH536, as shown in Fig. 1 a, with a load of 50 g applied on their top to maintain a good contact of the joining interfaces. The joint assembly was heated to a temperature of 850 °C at a rate of 10 °C/min and isothermally insulated for 5 min and then heated to the brazing temperature (1000 °C–1150 °C) at a rate of 5 °C/min and isothermally insulated for 10 min. The temperature was cooled to 850 °C at a rate of 5 °C/min and then to room temperature at a rate of 7 °C/min. The whole brazing process was carried out in a high-vacuum brazing furnace. | 10.1016/j.jeurceramsoc.2020.08.065
After brazing, standard metallographic preparation procedures were conducted. The microstructures and chemical compositions of the joints were detected using an electron probe micro-analyser (EPMA, JXA-8230, Japan) equipped with an X-ray spectrometer (WDS) and showed good performance for light element detection. An X-ray diffraction (XRD, Empyrean, Netherlands) machine was also used to further identify the phases in the joint. The mechanical properties were tested using a universal testing machine (Instron5569, USA) at a speed of 0.5 mm/min, as demonstrated in Fig. 1b. The shear strength of the joints was evaluated by averaging the value of three samples. The error bars were calculated by the expression: μ = ∑ i = 1 n ( x i − x ¯ ) 2 n ( n − 1 ) , where xi and x ¯ are the test results and the averaged values of the results, respectively, and n is the number of samples (n = 3 in this paper). In addition, the microstructures of the fracture surfaces were observed by an electron probe micro-analyser (EPMA, JXA-8230, Japan). | 10.1016/j.jeurceramsoc.2020.08.065
SiCf/SiC composites employed in this work were supplied by AECC Shenyang Liming Aero-Engine Co. Ltd. It was made from amorphous SiC doped with β-SiC by using PIP technique. The chosen Ni-based superalloy was GH536, composed of 8.00-10.00 at.% Mo, 20.5-23.0 at.% Cr, 17.0-20.0 at.% Fe and the remnant Ni. The CMC and GH536 were cut into 3 mm × 6 mm × 3 mm and 6 mm × 10 mm × 3 mm specimens, respectively. Then, specimens were grounded to 1500 grit, and soaked in acetone for 15 min to remove dioxide and grease on the surface. | 10.1016/j.jeurceramsoc.2021.01.041
The specimens were brazed in a vacuum furnace (∼10−6 Torr), with three graphite blocks placed on the top for good contact (Fig. 1c). The brazing curve was presented in Fig. 1d. The heating rates were 10 °C/min (room temperature∼850 °C) and 5 °C/min (850 °C∼1050 °C), respectively. The samples were hold at 1050 °C for 10 min. The cooling rates were 7.5 °C/min (1050-300 °C) and natural speed (300 °C∼room temperature), respectively. | 10.1016/j.jeurceramsoc.2021.01.041
The microstructures of the samples were characterized using SEM (S4800, Hitachi, Japan). Phase identifications were performed by X-ray diffraction (XRD, D8 Advance, Bruker, Germany) using Cu Kα radiation. | 10.1016/j.jeurceramsoc.2021.03.036
The final welds to seal the capsules were performed in a furnace inside of the glove box at 600°C, immediately after being filled with FLiNaK, to lower the capsule's internal pressure at 850°C. After the final weld, the capsules were placed in an argon atmosphere box furnace, where they were heated up to 850°C and the salt was maintained at this temperature for 500h. | 10.1016/j.jfluchem.2008.05.008
After the 500h exposure, the furnace temperature was lowered to 500°C and the capsules were inverted to allow the FLiNaK salt to drain away from the alloy samples prior to cooling the experiment to below the melting point of FLiNaK. After the capsules reached room temperature, the corrosion test capsules were cut open using an automated CNC mill. The retrieved samples, were cleaned of residual FLiNaK using 1M Al(NO3)3 according to the method used by Kirillov and Fedulov [16]. Following this the samples were evaluated using weight change measurements and scanning electron microscopy. The chemical composition of the salts after corrosion tests was evaluated using ICP-AES. | 10.1016/j.jfluchem.2008.05.008
Fluoride salts all have a hygroscopic nature. They will trigger the hydrolysis reaction and produce oxides at high temperature, which may introduce impurities into the FLiNaK molten salt. Therefore, it is necessary to remove the moisture from fluoride salts before using them. LiF (99.9%), NaF (99.9%), and KF (99.9%) were purchased and separately treated before mixing them together. To remove the moisture from the fluoride salts, they were heated at 350–400°C in a drying oven with simultaneous vacuum pumping. H2 (99.999%) and Ar (99.999%) were dried with P2O5 before use. The trace water in HF was removed by potentiostatic electrolysis. The electrolysis voltage was set as 5.5V. With the extension of electrolysis time, the electrolysis current and the water content in HF decreased gradually, and reached a certain value. Water content of treated HF was determined by the Carle-Fischer method and the value is less than 15ppm. | 10.1016/j.jfluchem.2017.03.006
IC analysis was performed using a Thermo Scientific IC-1100 chromatograph. The anion concentrations were determined using a system fitted with a 2mm ASRS column. The mobile phase was composed of 9mM Na2CO3 gradient eluent at a 0.25mL/min flow rate with a 25μL injection volume. ICP analysis was performed using a Spectro Arcos spectrometer. Typically, a molten salt sample was dissolved in 2% HNO3 solution. The operating conditions were forward power of 1.43kW, argon gas flow rates of 12.00L/m (plasma), 0.9L/min (auxiliary), and 0.78L/min (nebulizer), and spectrally pure (99.99%) argon gas. TGA measurements were performed using a TA SDT-Q600 thermogravimetric system. Samples (∼10mg) were hermetically sealed in an aluminum pan, heated to 800°C at 20°Cmin−1 and maintained at this temperature for 3min, and then cooled to room temperature at the same rate. Oxygen content analysis was performed using a Leco O836 meter. Fluoride is corrosive and will easily volatilize at high temperature and damage the detection system, so a halogen trap assembly was installed after the cracking furnace to eliminate contamination by fluoride vapor [17]. | 10.1016/j.jfluchem.2017.03.006
The material studied is Hastelloy-N alloy with a chemical composition as shown in Table 1 . The Hastelloy-N was cut into strips of 60 mm × 60 mm × 5 mm dimension, followed by grinding down to a 1200 grit finish with SiC papers, sand blasting, and cleaning with acetone. | 10.1016/j.jfluchem.2018.07.007
In the reduction stage, the resulting MHA oxide powder (MHAO) was mixed with EAFD in an identical ratio and then placed in a graphite crucible which then located on a graphite holder. The whole assembly was heated up to 1550°C in a tubular horizontal furnace with a dimension of 100 cm length × 5 cm diameter in argon atmosphere (1000 cm3 min−1) for 60 min. The holder/graphite rod was utilised for vapour deposition of nanostructured ZnO products due to elongating from 1550°C to the cold zone (at room temperature) during the thermal process. For advanced analysis of the nanostructured products, the rod was divided into two imaginary parts, close to the hot zone and close to the cold zone, represented in Fig. S1b. After heat treatment, the sample was kept in the cold zone of the furnace in argon for 10 min. The composition and elemental distribution of the resulting phases were further analysed by X′pert PRO multi-purpose XRD (MPD system) with Cu Kα wavelength and 2θ between 10 and 100° and field emission scanning electron microscopy (FESEM, NanoSEM 450 NOVA) equipped with energy dispersive spectroscopy (EDS, Bruker). Transmission electron microscopy (TEM, Philips CM200) equipped with EDS (Bruker QUANTAX) was employed in measuring the interplanar spacing and morphological analysis. Raman data were obtained by a Renishaw inVia Raman microscope (Gloucestershire, UK), which is equipped with a helium-neon green laser (λ = 514 nm) and diffraction grating of 1800 g/mm. Prior to characterisation, the equipment was calibrated against the silicon peak at ~520 cm−1. The Raman spectra were obtained for the range 100–800 cm−1, and spot size ~4 µm. The data were analysed by Renishaw WiRE 4.4 software. Photoluminescence spectroscopy (PL) test was carried out using a spectrofluorophotometer (RF-5301PC, Shimadzu, Kyoto, Japan) equipped with a helium-neon laser (325 nm), diffraction grating of 1800 g mm−1, and laser power of 1%. Each sample was powder on a glass substrate that was irradiated with the laser, at the wavelength between 350 and 1000 nm, for ~20 s | 10.1016/j.jhazmat.2021.125645
The REO nanorods were made using wet chemical of hydrothermal reactions, where 0.1 mM of REE solution was magnetically stirred in a 100 cm3 Pyrex beaker while DI water was added to reach the solution volume to ~50 cm3. Then, a basic aqueous solution (6 M NaOH) was added dropwise to reach the pH of 6. The resultant slurry was then transferred to a Teflon-lined autoclave reactor, put in the oven, and heated with the rate of 5 °C min−1 to 150 °C for 24 h, and cooled naturally for 12 h. The resultant suspension was centrifuged (for three times) at 5000 rpm for 10 min and thoroughly rinsed each time with ethanol and DI water. The obtained powder was calcined at 400 °C for 1 h and stored in a glassy holder for further characterisation analysis. | 10.1016/j.jhazmat.2021.125645
A Ni-based single crystal superalloy CM186LC was used as an experimental material. The nominal chemical composition of CM186LC in mass % is 5.74 Al, 0.73 Ti, 6 Cr, 9.3 Co, 0.5 Mo, 1.4 Hf, 3.4 Ta, 2.9 Re, 8.3W, 0.005 Zr, 0.016 B, 0.019 Fe, 0.07 C and balance Ni. A cylindrical rod of CM186LC was directionally solidified in [001]-direction. The rod was solution heat-treated at 1274°C for 8 h followed by gas fan cooling. After that, a two-steps aging treatment was carried out at 1080°C for 4h and 871°C for 20h followed by air cooling. The principal oxidation surfaces of single-crystal samples were identified to be within 4° of the desired orientations using the Laue technique. The specimens were then cut from the rod along the [100]-orientation with the dimension of 10mm in length, 5mm in width and 3.5mm in thickness by electro discharge machine (EDM). Prior to aluminizing treatment, the specimens were mechanically polished down to 1200-grit SiC paper, degreased in alcohol, ultrasonically cleaned in alcohol and dried in air. | 10.1016/j.jiec.2013.02.039
In this experiment, raw elemental powders of Cobalt (50 mesh, 99.99% purity) and Molybdenum (2–4 µm, 99.99% purity) both supplied by Cerac/Pure Advanced Speciality Inorganics; Nickel (3–7 µm, 99.8% purity) and Tungsten (25 µm, 99.9% purity) supplied by Goodfellows; Chromium (10 µm, 99.2% purity) supplied by FloMaster Metal Powder; Aluminium (25 µm, 99.8% purity) supplied by TLS Technik GmbH &amp; Co.; and Tantalum (−325 mesh, 99.9% purity) supplied by Aldrich Chemistry were used. The elemental composition of the alloy produced is given in Table 1 . Microstructured nickel based superalloys was developed by adding Ni, Cr, Co, Mo, Al, Ta and W according to stochiometry and mixed thoroughly to attain homogeneity prior to sintering by Tubular mixer for 8 hr at 49 rpm. The process to develop dense nanostructured nickel superalloy from the as-received state micrometric commercial powder entails two step: (i) mechanical milling of nickel powder was carried out using Restch PM-400 planetary ball mill for a duration of 10 hr to attain nanoscale, (ii) the milled nickel powder was blended and mixed thoroughly using Tubular mixer for 8 hr in dry state with other elements according to stochiometry to attain homogeneity prior to sintering. Commercial nickel powder was milled under vacuum in a stainless steel pot, using stainless steel balls with a ball to powder weight ratio (BPR) of 10:1, and ethanol was used as the process control agent. The set milling parameters were milling speed of 350 rpm, milling interval of 2 hr, and break interval at 15 min. The nanostructured and microstructured nickel based mixed powders were poured into a graphite die with a diameter of 20 mm separately and sintered in the spark plasma sintering system (HHPD-25, FCT System GmbH). The alloys were sintered at sintering temperature of 1100 °C, sintering pressure of 50 MPa, heating rate of 100 °C/min and a holding time of 10 min in vacuum. The sintering temperature was monitored with the aid of an optical pyrometer implanted in the SPS system, positioned at 3 mm from the top of the sample surface. Prior to oxidation, the sintered alloys were polished with 180-grit silicon carbide and up to 1 μm with diamond paste, and, eventually, cleaned with ethanol to remove surface contamination. The relative density of the samples was measured by Archimedes method shortly after removing the sintered specimens from the graphite die. The value obtained for each alloy is an average of five measurements which were 92.4% and 97.3% for microstructured and nanostructured alloy respectively. | 10.1016/j.jksues.2019.01.002
As work piece material, the nickel-based alloy Inconel 718 with an austenitic microstructure was used. In Table 2 , the material properties of the samples used in the experimental investigations are listed. | 10.1016/j.jmapro.2015.06.001
Face milling experiments using indexable copy face mills were performed on a 3-axis CNC vertical milling machine (Okuma Millac 44V). The experimental set-up for the tests is shown in Fig. 3(a) and (b). Experiments at 100% radial immersion (i.e., slot milling) on SS 403cb+, Inconel 718 and Inconel 625 were performed for at least five feed rates between 0.02 and 0.08mm/tooth (or mm/insert) at a 0.01mm/tooth interval. The spindle speed and axial depth of cut (DOC) were kept constant at 1000rpm and 2mm, respectively. | 10.1016/j.jmapro.2015.09.006
Before WEDM operation, specimens were stress relieved to avoid the distortion due to the presence of residual stresses within the material. Therefore, all specimens were heat treated at a temperature of 800°C in a tubular furnace for 1h and then, cooled down at room temperature to minimize the residual stresses. | 10.1016/j.jmapro.2016.09.001
In order to reveal the grain structure of Inconel 706, samples were mirror polished using a sequential grade of SiC papers followed by diamond paste polishing. The polished samples were etched using Marble's reagent (10g CuSO4 +50ml HCl+50ml H2O+few drops of H2SO4) to expose the grain structure. ‘JEO JSM-638OLA’ scanning electron microscope (SEM) was used to obtain the microstructure image at 1500X. The Energy Dispersive X-ray spectrography (EDAX) analysis was carried out to study the metallurgical changes on the WED machined surface. ‘PAN Analytical’ XRD machine (wavelength: Cu K-alpha, 1.5405nm) was used to confirm the presence of residual stresses and crystal size changes on WED machined surface. In order to measure the subsurface microhardness and recast layer thickness, samples were cold mounted using acrylic powder and self curing liquid and then polished. ‘OMNI TECH MVH-S-AUTO’ micro Vickers hardness tester was used to calculate the diagonal length of the indentation. For the micro indentations, 10kgf load was applied for dwell time of 10s. The microhardness was calculated using the expression [24] given in Eq. (4). (4) Hv = 2 F sin ( 136 ∘ / 2 ) d 2 = 1.854 F d 2 where, Hv, Vicker hardness of the sample; d, mean of diagonals of the squared rhombus, and F, applied load. | 10.1016/j.jmapro.2016.09.001
For microstructural characterization, the TLP bonded specimens were sectioned perpendicular to the bond and polished up to 1μm surface finish. The polished specimens were etched using Mables reagent (12g CuCl2 +10ml HCl+10ml ethanol). Microstructures of joints were examined by optical microscopy (OM) and a field emission scanning electron microscope (FE-SEM). Chemical analyses of various phases formed in the joints were conducted using JOEL JXA-8530F electron probe micro-analysis (EPMA). | 10.1016/j.jmapro.2016.10.002
The as-received plates of Inconel 625 and Inconel 718 were machined to rectangular samples of dimensions 175mm×55mm×5mm using Wire-cut Electrical Discharge Machining (WEDM). These samples were first acid pickled to remove any filth, grease etc. Before welding, standard V-Butt configurations (single V-groove with a root gap of 2mm, size land of 1mm and included angle 60°) were employed on the samples. The shielding gas used in the study was high purity argon gas (99.9%) with a flow rate of 15L per minute (lpm). The diameter of both the filler wires employed in the study was 1.6mm and the electrode tip angle was 60°. The samples were mechanically clamped and held in a specially designed fixture utilizing Cu back plate with grooves so as to facilitate the purging gas to flow, in order to avoid oxidation. The use of Cu back plate and purging gas would also facilitate in effective dissipation of heat. Multi-pass fusion welding was carried out using PCGTA welding method with a frequency of 8Hz. The peak and background currents employed in all the passes were 140 and 80A respectively for both the fillers. The welding passes utilized a constant welding speed of 80mm/min. for both the cases. The process parameters employed in the study are represented in Table 3 . The cumulative heat inputs developed during the multi-pass PCGTA welding of Inconel 625 and Inconel 718 were computed as 2.556 and 2.593kJ/mm while employing ERNiCrMo-4 and ERNiCrMo-10 fillers respectively. | 10.1016/j.jmapro.2016.12.018
Cyclic hot corrosion studies were performed on the coupons (parent metals, fusion zones) of dimensions 10mm×10mm×5mm and also on the composite zones of the dissimilar weldments machined using WEDM. The specimens were mirror polished before the corrosion run. Before exposing the samples to the molten salt environment, the coupons were subjected to air oxidation at 900°C in a silicon carbide tubular furnace for 1h and then cooled for 20min at room temperature. Then these pre-heated, air oxidized samples were uniformly coated with the molten salt mixture containing Na2SO4 +60%V2O5 (coating thickness of 3–5mg/cm2), using a fine hair brush. The salt coated samples were subjected to 900°C in the SiC tubular furnace for 50 cycles. Each cycle constituted an hour of heating and 20min of cooling at room temperature. It has been reported by researchers that a cyclic regime of 50 cycles are considered adequate for steady state oxidation studies, as this provide severe operating conditions matching the actual industrial environments, where breakdowns or shutdowns occur appallingly. Weight measurements were taken at the end of the every cycle, using digital weighing balance (OHAUS) with a sensitivity of 1mg. The spalled species were also considered at the time of measuring the weight changes to compute the total rate of corrosion. Then the hot corroded samples were analysed by XRD (X-ray Diffraction Analysis) for phase identification and FE-SEM/EDAX for surface morphological and compositional analysis. | 10.1016/j.jmapro.2016.12.018
In this study, wrought bars of Alloy 718 and Waspaloy, with the composition given in Table 1, were cut into 75 and 28mm thick discs, respectively. Disc thickness in Waspalloy was selected to be less than 30mm to avoid unwanted hardening when quenching the discs in salt water from the solution temperature, as it was studied on previous works [17]. The discs were heat treated to accomplish different microstructures with Small-Grain matrix (SG) and Large-Grain matrix (LG) in precipitation hardened condition. | 10.1016/j.jmapro.2017.01.012
Single line IN718 clads were deposited on a 1045 medium carbon steel disks 89mm in diameter and 8.9mm thick. The clads were 50 mm in length. Ten clad tracks were deposited on each substrate disk with 7mm spacing between clads, as shown in Fig. 3 . The laser power was held constant on each substrate disk while the powder flow rate was incremented from 3.5 to 27.1 g/min in 3.5g/min increments. The laser power was incremented from 1000 to 2000 W in 200 W increments. The feed rate for all depositions was 1000 mm/min. To allow for cooling of the previous clads before subsequent clads were applied, the machine was dwelled 120 s between the deposition of each clad. | 10.1016/j.jmapro.2017.04.024
Three locations in each clad were studied in detail to understand the effect of cooling rate. The points were located at 10 mm, 25 mm, and 40 mm from the clad’s start point. All three points were in the constant velocity region of the clad, where the acceleration was zero, and were expected to present similar characteristics. The thermal data and clad morphology were analysed at each location. | 10.1016/j.jmapro.2017.04.024
The base metals used in the experiment were IN718 and IN600 sheets with 4mm thickness and their chemical compositions in weight percent are given in Table 1 . The BNi-2 (MBF-20) interlayer with a 50μm thickness was used as filler metal and its chemical composition is given in Table 1. Initially, samples were cut in dimensions 40×10×4mm. The surface of the samples was ground up to 1200mesh size. Samples and interlayer were washed in the ultrasonic acetone bath for 30min. After placement of the interlayer between the parent metals and fixing them, samples were placed in a vacuum furnace (YTF 1450-30×8H model, Yaran Furnaces Co.) under 2×10−5 Torr pressure. The heating and cooling rates were set at 15°C/min. | 10.1016/j.jmapro.2017.09.010
According to previous research and the melting point of the interlayer [27], the bonding temperatures were selected at 1050°C and 1100°C. Bonding time was selected within 5–45min (5, 10, 15, 30 and 45min) based on initial tests and considering of other research. Homogenization process was performed on the TLP bonded sample at 1050°C for 45min. According to previous studies [28] and preliminary tests, this process was performed at 1180°C for 180min. After joining process, the samples were cut from the cross-section and were prepared for microstructure investigation according to the standard metallurgical procedures. The microstructure of the joint area and base metals was electro-etched by 10% oxalic acid+90% distilled water. Optical microscopy (OP) and a MIRA3 TESCAN-XMU Field Emission Scanning Electron Microscope (FE-SEM) equipped with Energy Dispersive Spectroscopy (EDS) were used for microscopic observations. It should be mentioned that due to low precision of the analysis of boron element, presence of B element was based on the detection of high amount of this element by EDS. Grain size evaluation and measurement of different area in the joining region were carried out by using Image J software. “Heyn linear intercept procedure” was used to measure the grain size (ASTM E112). | 10.1016/j.jmapro.2017.09.010
TLP bonding operation was carried out under vacuum of 10−4 Torr. The samples were heated up to 1150, 1170 and 1190°C at 20°C/min and were held at the bonding temperatures for 0–120min, followed by furnace cooling to room temperature at vacuum atmosphere after the bonding finished. | 10.1016/j.jmapro.2017.09.024
Superalloy 600 was received in the form of 4mm thick plate. The material was procured in the solution annealed condition. The chemical composition test was carried by using optical emission spectroscopy to confirming the composition of alloy 600. The test result is shown in Table 1 . Weld coupons were extracted in the dimension of 55mm×130mm×4mm by using Electrical Discharge Machine (EDM). The plates were cleaned with acetone to remove the dirt, oil and other markings prior to usage. Single V-groove was taken with included angle of 60° with the root gap of 1mm. Filler wires (ERNiCr-3, ERNiCrMo-3, and ERNiCrMo-14) of 1.6mm diameter was melted and filled with the V-groove in four passes −root pass, first pass, second pass, and third (final) pass. Welding was carried out by GTAW and PCGTAW mode using KEMPI DWE 400 AC/DC machine. Weld plates were clamped with the fixture to avoid distortion. During welding, the interpass oxide was removed with a wire brush. Argon was used as a shielding gas with a flow of 15L/min. The weld plate photographs are shown in Fig. 1 (a–f). The process parameters employed in the present study to make the joints are listed in Table 2 . Heat input calculations were done as mentioned in the Table 2. In the GTAW, the heat input was calculated from the constant current, whereas in the PCGTAW heat input was calculated from mean current (Im). (1) I m = I P × t p + I b × t b t p + t b a m p s | 10.1016/j.jmapro.2017.10.014
The dimple arrays were then scanned using a focus variation microscope in the same manner as the machined profiles, to obtain the volume of material removed for each current density with different electrolytes; NaNO3, NaCl and the doped electrolyte series. Electrolyte compositions are outlined in Table 2. From the extracted volumes, the experimental material removal can be calculated by incorporation of the material density (Equation 1). | 10.1016/j.jmapro.2017.11.028
NaNO3 and NaCl were purchased from Scientific Laboratory Supplies Ltd. (UK) and NaI was purchased from Fisher Scientific UK Ltd. All chemicals were analytical grade reagents and were used with no further preparation. Electrolyte solutions were prepared using deionised water. Electrolytes were maintained at 21°C during all experiments. | 10.1016/j.jmapro.2017.11.028
The workpiece material used in the experiments is Inconel718 (Solid solution + aging). The workpiece size is 70 mm × 20 mm × 20 mm. Chemical composition and mechanical properties of Inconel718 are shown in Table 1 and Table 2 . | 10.1016/j.jmapro.2017.12.011
The chemical composition (wt.%) of AISI 420 martensitic stainless steel used in this investigation is as follows: 0.19C, 0.131Cr, 0.18Si, 0.16Mn, 0.02P, 0.004S and balance Fe. Cylindrical specimens for hot compression test with a diameter of 10 mm and a height of 15 mm were machined from the as-received hot forged bar. The specimens were heated to 1423 K at a heating rate of 10 Ks−1 and held for 3 min and then cooled to the test temperature at the cooling rate of 10 Ks−1. Then, the specimens were held at the forming temperature for 30 s to get a uniform temperature distribution. The isothermal compression tests were carried out on a Gleeble-3500D thermo-mechanical simulator in the temperature range of 1223–1423 K and strain rate range of 0.01–10 s−1. The slices of graphite were used between the specimen and anvil to reduce the friction. All specimens were compressed to a true stain of 0.8 and then instantly quenched into cold water in order to preserve the hot deformation microstructure. Fig. 1 shows the experimental procedure. The quenched specimens were sliced along the axial section. The sections were polished and etched with 10% sulphuric acid aqueous solution and optical micrographs were recorded. | 10.1016/j.jmapro.2017.12.015
The base metals used in this study were Hastelloy C-276 and austenite stainless steel 304 sheets. The chemical compositions of base metals were listed in Table 1 . The thickness of C-276 and 304 base metals were 0.5 mm and 2.0 mm, respectively. They were cut to a size of 40 × 100 mm2 and welded in an overlap configuration with C-276 placed on 304. A 500 W millisecond pulsed Nd:YAG laser system (GSI LUMONICS, JK701H, UK) with a 1064 nm wavelength and multimode beam was employed to perform dissimilar welding process. The collimated beam diameter was 23.5 mm. The focal length was 80 mm, and the focal beam diameter was approximately 0.6 mm. The incident direction of pulsed laser was perpendicular to the substrate surface. Pure argon gas was used as the shielding gas with a gas flow rate of 12 l/min. The optimized welding parameter was selected as pulse energy 4.0 J, pulse duration 6 ms, pulse repetition 30 Hz, welding velocity 150 mm/min and defocus distance 0 mm for both LW and ULW processes. | 10.1016/j.jmapro.2017.12.023
After laser welding, the metallographic samples of welded sheets were sectioned by wire electrical discharge machining. The samples were prepared by grinding using SiC papers, followed by the final polishing with 1.5 μm diamond powder. The electrolytic etching in a reagent of 10% oxalic acid was used to examine the WM and C-276 base metal. The solution of 10 ml HNO3 + 30 ml HCl was used as the etching reagent to examine the 304 base metal. Microstructural observation was carried out with optical microscopy (OM, Olympus MX40) and scanning electron microscopy (SEM, Zeiss SUPRA 55) in the backscattered electron (BE) and secondary electron (SE) modes. Grain orientation was analyzed by electron backscattered diffraction (EBSD, OXFORD), and the element composition was measured by element energy dispersive spectrometer (EDS, OXFORD). The phase identification in the WM was conducted with transmission electron microscopy (TEM, Tecnai G220 S-Twin). The electron probe micro-analysis (EPMA, Shimadzu, 1600) line and map scanning were used to analyze the element distributions. The microhardness value of weld joint was evaluated using a Vickers microhardness tester at a load of 50 g and dwell time of 15 s. | 10.1016/j.jmapro.2017.12.023
The chemical compositions of COST FB2 steel are listed in Table 1 . The as received steel experienced three stages of heat treatment, comprising austenization at 1100 ℃ for 17 h followed by oil quenching, tempering at 570 ℃ for 24 h and tempering at 700 ℃ for 24 h, both followed by air cooling. | 10.1016/j.jmapro.2018.03.028
Thermal-mechanical simulator Gleeble 3500 was employed to evaluate the hot ductility of COST FB2 steel. Three rod specimens for hot ductility tests were prepared, 10 mm in diameter and 121.5 mm in length. The tests were conducted as follows: heating the specimens to a predefined peak temperature (1150 ℃, 1250 ℃ and 1350 ℃) at a rate of 100 ℃/s, in line with welding heating rate, then holding at peak temperatures for 0.5 s, meantime a displacement of 0.5 mm was applied at a rate of 1 mm/s, at last cooling down to ambient temperature at a rate of 100 ℃/s. Argon atmosphere was maintained to prevent oxidation of fractured surface. | 10.1016/j.jmapro.2018.03.028
The chemical composition of the as-received polycrystalline GTD-111 superalloy and MBF-20 amorphous Ni-base interlayer used in this study are given in Table 1 . Specimens with the size of 10 × 10 × 5 mm were cut from the base alloy using a wire electro-discharge machine. The contact surface of the specimens was ground using silicon carbide grinding paper (600 grit) and then ultrasonically cleaned in an acetone bath and stored in acetone until being used for bonding. | 10.1016/j.jmapro.2018.03.036
The interlayer was used in the form of an amorphous foil with various thicknesses of 25, 50, 75, 100 and 125 μm. A Cr–Mo steel fixture was used to fix the coupons in order to hold this sandwich assembly and reduce metal flow during TLP process. No external pressure was applied during joining. TLP bonding was carried out at 1080, 1120, 1160, 1180 and 1200 °C for various bonding times under a vacuum of 3.5 × 10−5 torr. Joints with complete isothermally solidified microstructure were homogenized under vacuum at 1150 °C for 300 min. The bonded samples were sectioned perpendicular to the bonding zone and prepared by standard metallographic techniques for microstructural assessment. | 10.1016/j.jmapro.2018.03.036
Samples were etched using Marble etchant solution (10 g CuSO4, 50 ml HCl, 50 ml H2O) to reveal the joint microstructure. The microstructure of the base metal was revealed by electrolytically etching with 10% aqueous oxalic acid (C2H2O4·2H2O) solution at 5 V for 3 s. The microstructure of the joints was studied using optical microscopy, scanning electron microscopy (SEM) and SEM/EDS analysis. Microhardness measurements were taken across the joint region using a 25 g load on a microhardness tester, according to ASTM:E384. The hardness values were reported as a mean of five measurements. Room temperature shear tests were carried out using a Zwick Z250 tensile machine at a cross-head speed of 1 mm/min, according to ASTM:D1002. | 10.1016/j.jmapro.2018.03.036
A fixture, shown in Fig. 1 , was used to apply the shear stress on the joints during tensile tests. Three tests were carried out at each condition using 10 × 10 × 10 mm samples and the mean test result was reported. The fractured surfaces were studied using an optical microscope and SEM. | 10.1016/j.jmapro.2018.03.036
A thin wall was added to the perimeter of the block supports for enhanced anchoring and better heat transfer during L-PBF fabrication. This was done to increase the resistance against delamination and to minimize warpage. The machining specimens were fabricated using an EOSINT M280 L-PBF machine. The default EOS process parameters were used for the EOS IN718 powder (mean size 30 μm, range: 10 μm to 60 μm). The layer thickness was 40 μm. The block supports originated at the build plate interface and were grown upward as shown in Fig. 1. The completed build was vacuum stress relieved at 1950 ± 25° F for 90 + 15/-0 min per EOS recommendations. Finally the specimens were removed from the build plate using a wire EDM. | 10.1016/j.jmapro.2018.03.046
To increase the cooling and lubrication efficiency in MQL method, two MQL systems were used. The first system was utilized to improve the cooling condition through water injection. The second one was used to apply the lubricant. This technique was used when both types of mineral-based and vegetable-based lubricants were used. | 10.1016/j.jmapro.2018.04.005
The welded joints were cut into two parts along the direction of oscillation, where one part was used for metallurgical examination, and the other part for tensile testing, as shown in Fig. 3 a. For the comparison of the tensile strength between the middle and the edge of the joint No. 1, two tensile specimens were cut from the edge of the weldment and two other from the middle of the weld. While the tensile specimens of joints No.2, No.3 and No.4 were all cut from the middle of the weld. The polished metallographic specimens were etched with a solution of 30 mL HCl and 10 mL HNO3. The microstructure was examined with OM (Olympus PMG3, Japan) and SEM (VEGA, TECSCAN), and the grain characteristics were identified by electron back-scattered diffraction (EBSD). For the EBSD observation, samples were ground, polished, and then vibration-polished for 12 h. The EDS method was used for elemental analysis. The tensile specimens were machined according to the Chinese standard GB/6397-86 as shown in Fig. 3b. The tensile test was conducted at room temperature using a universal testing machine (Shimadzu AG-X, Japan). The microhardness was measured with a hardness tester (Duramin-A300, Struers, Denmark) under a load of 500 g for 15 s. | 10.1016/j.jmapro.2018.06.011
The wrought alloy used in this study was Inconel 718 with the chemical composition that is summarized in Table 1 . Test coupons of Inconel 718 with dimensions of 115 mm × 25 mm × 4 mm were extracted from wrought superalloy ingot by wire cutting. Also, the surfaces were machined by low grinding stresses using a magneto stone machine. To remove the dirt of machining, the specimens were wiped with acetone solution. In order to perform pre-cold treatment, a sealed container containing dry ice with an approximate temperature of −30 °C was used. During welding, dry ice has direct contact with the underlying surface of the sample and continuous heat transfer happened. For pre-heating treatment, a Ronix 1101 industrial heat gun with 2000 w power and 500 L/Min air volume was used. In each part of the work before welding, a laser thermometer IRG 420 with temperature range −50 °C to + 420 °C and 0.1 °C measurement accuracy were used to calculate the exact temperature of the samples. Bead on plate laser beam welds were made on the coupons using Nd:YAG pulsed laser machine (300-A) with 10 KW maximum power rated capacity and no restraint on weldments. This Nd:YAG laser machine equipped with CCD camera to observe the weld pool and also XYZ table. This set up is shown in Fig. 1 A. Moreover, the pre-cold set up that used in this study is shown in Fig. 1B with more details. | 10.1016/j.jmapro.2018.06.018
To identify the effect of pre-cold treatment on the microstructure and HAZ, all the process parameters keep constant and the temperature of samples before welding is variable. Table 2 shows the optimized Nd:YAG pulsed laser welding parameters. Welded specimens were sectioned perpendicular to the weld direction using an electric discharge machine (EDM). Transverse sections were mounted and polished in common metallographic procedures for microstructural investigation. The welded specimens were etched with a solution of HCl, CH3COOH and HNO3 with equal ratio. In some cases, etching with Marble and modified Marble was used for macrostructural studies, in order to enhance the contrast of grains and precipitations in the HAZ. Microstructural characterization was performed utilizing Olympus BX51 M optical microscope (OM) and Philips XL30 scanning electron microscope (SEM). A more detailed microstructural investigation was performed using Field emission scanning electron microscopy (FESEM) of Tescan Corporation Mira3 model that equipped with energy dispersive spectrometer (EDS) analysis. The welds were measured for depth of penetration, weld width and area of HAZ by optical image analysis techniques. Hardness measurements were conducted by Buehler Vickers Microhardness Tester with indentation weight of 100 gf and indentation time of 15 s. | 10.1016/j.jmapro.2018.06.018
After welding, the joints were cut along the oscillation direction through the weld zone for the investigation of microstructure and mechanical properties. The dimensions of tensile and impact specimens are shown in Fig. 2 . Tensile tests were conducted at room temperature using a universal testing machine (INSTRON-3382, America) with a cross-head speed of 1 mm/min according to the Chinese standard GB/T228-2002. The impact tests were conducted with a pendulum impact testing machine (JB-300B, China) according to the Chinese standard GB/T229-2007. Vickers microhardness was measured using a hardness tester (Struers Duramin-A300, Denmark) with a load of 1000 g and a dwell time of 15 s. The polished specimens were etched with 7 vol.% of hydrofluoric acid, 13 vol.% of nitric acid and 80 vol.% of H2O for microstructural examination with an optical microscope (Olympus PMG3, Japan). The specimens for the electron backscattered diffraction (EBSD) analysis were prepared with an electrolytic polisher at a voltage of 25 V in 28 °C for 40 s, whereas the electrolyte contained 30 vol.% of n-butyl alcohol, 64 vol.% of methyl alcohol and 6 vol.% of perchloric acid. EBSD was performed on a scanning electron microscope (SEM) (TESCAN MIRA3 XMU) with an Oxford (HKL-Channel 5) EBSD data acquisition software. | 10.1016/j.jmapro.2018.10.017
The cutting experiments were performed on CNC Leadwell T-6 turning centre for the nickel-based superalloy Nimonic C 263. Tool wear was measured at fixed values of cutting speed (60 m/min), feed (0.16 mm/rev) and depth of cut of 1 mm. The length of the cut was kept constant at 150 mm and each experiment was conducted two times for validating the obtained results. Flank wear of the worn surfaces was measured under an optical microscope (Zeiss AxioVisionSE64) while wear mechanism was studied using a scanning electron microscope. All the experiments were performed under dry condition. | 10.1016/j.jmapro.2018.11.024
For microscopic assessments, the bonded samples were sectioned perpendicular to the bondline using an EDM. The specimens were then prepared by standard metallographic procedures and etched using Kalling’s No. 2 etchant containing 1 g of CuCl2, 20 ml of HCl and 20 ml of ethanol. Initial microstructural studies of the joints were carried out using an Olympus® inverted-reflected light optical microscope (OM). Further microstructural examination and Semi-quantitative compositional analysis were performed by means of a Tescan Mira3 XMU® field emission scanning electron microscope (FESEM) equipped with an ultra-thin window energy dispersive X-ray spectrometer (EDS) working at 15 kV accelerating voltage. | 10.1016/j.jmapro.2018.11.025
The dimensions of the Alloy 718 ring are illustrated in Fig. 6 (a) and (b). The machined length in radial direction was approx. 8 mm. The corresponding spiral cutting length, SCL, was calculated from Eq. (1). The experimental setup and a SCL of 60 m were kept constant during the facing operations. (1) S C L = D 1 + D m 2 × π 1000 × l m f n The cutting conditions, vc = 60 m/min, fn = 0.3 mm/rev, ap = 1 mm, rake pressure of 16 MPa, flank pressure of 8 MPa, and SCL of 60 m were kept constant for all tests. A constant feed rate of 0.3 mm/rev was chosen because of the texture position on the rake face as a lower feed rate would not create contact with the texture. For each test, the cutting time was about one minute. Cutting conditions were kept constant based on the research methodology of varying one parameter and in this investigation, the cutting tools with different textures were tested. As shown in Table 2 , four different tools were used for each experimental machining condition. Moreover, each condition was repeated at least two times, to ensure the repeatability. The experiments were conducted in randomized order to avoid systematic errors. | 10.1016/j.jmapro.2018.12.023
Material from a single batch was used for all tests to avoid any additional effect of chemistry variations. Discs of 30 mm of thickness from a wrought bar of Haynes 282 with the grain size of ASTM 1,5 (Table 1 ) and outer diameter 152 mm were used, with the chemical composition as shown in Table 2 . | 10.1016/j.jmapro.2018.12.025
All metallographic specimens were prepared by standard polishing technique and etched by Kalling’s reagent, 5 g CuCl2, 100 ml HCl and 100 ml ethanol. | 10.1016/j.jmapro.2018.12.025
The solution annealing heat treatment was carried out at 1135 °C with 1 h dwell time followed by water quenching to avoid any uncontrolled hardening of the material which may occur if the cooling is too slow. A standard two stage precipitation age hardening cycle (first stage 1010 °C for 2 h heating at the furnace and following a cool down at a second stage 788 °C with 8 h hold time and air cooling) was used for the material in the fully precipitation hardened state. This heat treatment was selected following provider indications [4]. | 10.1016/j.jmapro.2018.12.025
In order to confirm the validity of the heat treatment process, first tests were done in Haynes 282 bar pieces, and once correct, along with material disks to be heat treated, small indicators were introduced in the oven. Hardness of the samples was measured with an Ernst Computest SCX hardness tester, measuring samples corresponding to the outer and inner parts in thirteen measurement points of the Haynes bar. Fig. 3 shows curves of hardness for both tested states of Hayness 282. | 10.1016/j.jmapro.2018.12.025
The base materials used in the experiment were IC10 single crystal alloy and GH3039 super-alloy. The IC10 single crystal was manufactured by directional solidification technique. GH3039 super-alloy was commercially available. The chemical composition of the samples was listed in Table 1 . Five different interlayers with different boron and silicon contents were prepared and they are Ni-10Cr-5Si-5B, Ni-10Cr-5Si-3B, Ni-10Cr-3Si-5B, Ni-10Cr-5Si and Ni-10Cr-5B (wt. %). Each mixture was milled for 2 h under the argon atmosphere using a QM-SB type planetary ball mill. The ball to powder mass ratio was 1:6 and the spinning speed was 300 r/min. Before bonding, all the interlayers were pressed as 100 μm thick sheets first and then sandwiched between the base metals. After studying the effects of silicon and boron on the microstructure of the joints, to improve the uniformity of the interlayer and achieve bonded joints with a high consistency, a 50 μm commercial BNi2 amorphous foil was finally selected as the interlayer to study the microstructural evolution of the GH3039/IC10 joints with various holding durations. Before TLP bonding, IC10 and GH3039 super-alloys were cut into pieces with dimensions of 15 mm × 13 mm × 5 mm and 20 mm × 15 mm × 7 mm respectively using an electro-discharge machine. To remove the oxides and dirty spots on the surface, the samples to be bonded were manually ground up to 1000 grade by silicon carbide papers and then ultrasonically cleaned with acetone. Finally, the samples were well assembled as shown in Fig. 1 (a) and put into a vacuum heating furnace. During the bonding process, a vacuum of 3 × 10−4 torr was ensured at 1200 ℃ for various holding durations. The room-temperature tensile sample was prepared as shown in Fig. 1 (b). | 10.1016/j.jmapro.2019.01.016
After the TLP process, the joint cross-sections were etched electrically in oxalic acid solution (10% oxalic acid-90% water) under a voltage of 6 V. The microstructures of the joining zones and base metal were shown by optical microscopy (OM) and chemical analysis of different joints was performed using field emission scanning electron microscopy (FESEM) and scanning electron microscopy (SEM) equipped with an energy dispersive spectrometer (EDS) system. The SEM Model was VEGA\\TESCAN-XMU. The microhardness of different samples was measured two times from each joining zone with a force of 50 g (the system error was 5%). In investigating the mechanical properties, microhardness and shear-tension tests were conducted on 10 × 10 × 10 mm3 samples. For shear-tension tests, a fixture was made according to Fig. 1 . | 10.1016/j.jmapro.2019.01.019
The C/SiC and the GH99 were manufactured to rectangular specimens 6 × 3 × 2 mm (microstructure observation) and 18 × 10 × 3 mm (shear tests), respectively. The composite interlayer was composed of Ti-40Ni-20Nb (at.%) (Ti-Ni-Nb, self-prepared by vacuum arc melting with the thickness of 100 μm), commercial Ni-19Cr-10Si (at.%) (Ni-Cr-Si, thickness was 50 μm), and Nb (thickness was 30–500 μm). The microstructure of the Ti-Ni-Nb and Ni-Cr-Si is presented in Fig. 2 . The brazed surfaces were polished using 2000 grid SiC paper. Before brazing, all the materials were washed in acetone for 10 min and then dried at room temperature. | 10.1016/j.jmapro.2019.01.030
Stainless steel 304 coupons were sectioned in 12 × 12 × 6 mm3 dimensions and faying surfaces were grinded using 800 grade SiC paper and degreased for 15 min in an ultrasonic bath. The chemical compositions of the base metal and the interlayer are demonstrated in Table 1 . The commercial Ni-base interlayer (MBF30) was used in the form of a foil with 75-μm thickness with a reported melting point of 1054 °C [30]. The chemical composition of interlayer is also shown in Table 1. A steel fixture was used for holding the coupons during the bonding process. The process was performed at a temperature of 1150 °C and in a vacuum furnace under pressure of about 10−3 torr with a heating rate of about 26 °C s-1. A uniaxial pressure of 0.5 MPa was applied to the bonding surfaces. Test specimens were heated up to the bonding temperature, and held for 5, 15 and 20 min before being cooled down to room temperature in argon atmosphere. According to the Fe-Cr phase diagram, the brittle sigma phase is formed at 900 °C [31]; hence 950 °C was chosen as the homogenizing temperature. Based on previous studies, in which bonding was performed in an induction furnace, homogenizing was carried out for 180 min [32]. Bonded samples were cross sectioned and grinded using 200–2500 SiC grade papers, before etching with 3 g NH4Cl, 15 g FeCl3, 50 mL HCl and 25 mL H2O enchant. The microstructure of the joints was studied by optical microscope (Olympus BX51 M) and scanning electron microscope (TESCAN-LMU) using the backscatter mode equipped with an energy-dispersive spectrometer (EDS). Light elements like boron and carbon are not at the detection limit of EDS. The grain surface area of the joints were measured by the ImageJ image processing program (NIH, USA) conforming to ASTM standard E112 [33]. Microhardness variation across the joint regions were measured with a load of 100 g by the Leitz-300 machine according to ASTM standard E384-17 [34]. The shear strength of the joints and the parent alloy, at the same heat treatment condition, were measured by the SANTAM-STM150 tensile test machine with a cross head speed of 1 mm.min-1. | 10.1016/j.jmapro.2019.04.029
A series of surface grinding experiments were performed on reciprocating type flat surface grinding machine. Fig. 1 and Table 1 shows the experimental setup and experiments conditions respectively. The experiments in grinding were conducted in down mode on an Inconel super alloy, a hard to machine material using an electroplated CBN wheel of 120 grit with a diameter of 150 mm and width of 13 mm. The composition of Inconel 718 analyzed using optical emission spectroscopy (AMETEK`s Spectrolab) is shown in Table 2 . The work material was held by a vice which was secured on a dynamometer (Kistler 9257B) fixed on a magnetic table to measure the tangential and normal forces. The force signals were acquired by a data acquisition system and recorded by a computer. A 5% solution of soluble oil was supplied as a coolant during the experimentation. The process parameters were kept constant during the grinding tests, i.e., wheel velocity (Vc) 25 m/min, table feed (Vw) 10 m/s and wheel depth of cut (ae) 5 μm. The dimension of the ground surface was 50.8 × 9.5 mm. | 10.1016/j.jmapro.2019.04.033
Before brazing, the TiAl and Ni base metals were cut into (10 × 4×4) mm and (10 × 10 × 4) mm in diameter, respectively, and all contacting surfaces were polished using the SiC paper to 800 grit. Then, the samples were cleaned in an ultrasonic bath using acetone. Finally, the samples were sandwiched with the amorphous foil as the filler metal. The schematic of the assembled samples is shown in Fig. 1 (a). To emphasize the repeatability of the experiment, three specimens were used for each condition. During brazing, the samples were first heated to the glass temperature of the ribbon at a low speed and held for 10 min for homogeneity. When the temperature reached T g , to minimize the effect of the crystallization on the brittleness of the foil, the samples were rapidly heated above the melting point of the filler metal. The brazing process is illustrated Fig. 1(b). | 10.1016/j.jmapro.2019.05.024
A Ni-Cr-Fe-Si-B in the form of an amorphous foil (MBF-15) was utilized to join Inconel 625 and Inconel 939. The thickness of the interlayer was 50 μm. The chemical composition of the substrates and the interlayer is given in Table 1 . First, a wire-cut machine was employed to cut the substrates into 10 mm × 10 mm × 5 mm pieces. Next, to remove the oxide layers on the faying surface, the test specimens were ground up to 600-mesh size. The surfaces of the samples were then ultrasonically decontaminated in an acetone bath for 30 min. Consequently, the interlayer was sandwiched between the substrates. The entire sandwich assembly was then held by means of a fixture made of AISI 4140 steel. The schematic of the used fixture is illustrated in Fig. 1 . To prevent the specimens from any extra movement, a proper pressure (5 Mpa) was exerted to the assembly by the fixture. Next, the samples were placed in the vacuum furnace, and the TLP bonding was conducted at 1120 °C for 10, 20, 30, and 40 min under the pressure of 10−4 Torr. The temperature of 1120 ℃ was selected because it was below the solution temperature of the base metals (1160℃ for Inconel 939 [26] and 1190℃ for Inconel 625 [27]) and above the liquidus temperature of the interlayer (1103 ℃). After the joining process, the specimens were cooled to room temperature under the vacuum. Then, the bonded samples were sectioned perpendicular to the bondline and were prepared for microstructural observations. The Inconel 939 side of the joint was etched by Kalling’s No. 2 etchant (1 g CuCl2, 20 ml HCl and 20 ml ethanol) while the Inconel 625 side was electrolytically etched with 10% oxalic acid at 3 V for 5 s. An Olympus inverted-reflected light optical microscope (OM) and a Tescan Mira 3 XMU field emission scanning electron microscope (FESEM) equipped with an ultra-thin window energy dispersive X-ray spectrometer (EDS) system were used for the microstructural assessment and semi-quantitative analysis of the different zones in the bond region. A Shimadzu 1720® electron probe micro analyzer (EPMA) was employed for the elemental map analysis. The average widths of the bonding zones were measured using ImageJ 1.44p® software. A PHILIPS X’Pert machine using a scan step size of 0.02 deg was used for x-ray diffraction (XRD) analysis. The Vickers microhardness test with a load of 25 g was implemented on the cross sections of samples to measure microhardness values across the joints. | 10.1016/j.jmapro.2019.05.027
The TiAl and Ni-based alloys were cut into circular samples with a diameter of 20 mm and a thickness of 2 mm using wire cutting and then polished with SiC paper up to 800 grit. The amorphous ribbon-shaped solder sheets with a diameter of 3 mm were stacked on the surface of the base materials to a height of 5 mm and transferred to a vacuum furnace maintaining an atmosphere of 3 × 10−3 Pa. According to the DSC curve of the amorphous ribbon, the melting point of the ribbon was detected to be 750℃, and hence, the wetting temperature was determined to be in the range of 10℃-50℃ above the melting point. The samples were first heated to 300℃ from room temperature at a low heating rate of 5℃/min and held for 10 min to achieve homogeneity. Then, the samples were heated above the melting point at 15℃/min from 300℃ and holding for 20 min. In order to reduce the impact of gravity, the weight of the solder is usually between 0.1g˜0.2 g. The weights of the filler metals in this work were all approximately 0.15 g. After wetting, the tested samples were cut along the middle region. The wetting angles of the filler metal to the base metals were tested by the three-point angle function in the instrument. Fig. 2 and Fig. 3 show the wetting samples of Ti35Zr25Be30Co10 on the GH536 and TiAl-based alloy processed with different temperatures. | 10.1016/j.jmapro.2019.07.042
Nickel-based Hastelloy X wrought superalloy with the composition of Cr-21.21, Fe-18.16, Mo-8.84, Co-1.13, W-0.54, Mn-0.46, Si-0.36, Al-0.16, C-0.08, Ti-0.02, Cu-0.02, P-0.007, B-0.003, S-0.001, and Ni-balance (wt. %) in the form of 5-mm-thick sheets was used in this research as the base metal. The base metal was annealed at 1155 °C for 30 min and water-cooled before TLP bonding experiments. The interlayer was AMS 4777 amorphous foil with a chemical composition of Ni-7.1Cr-4.5Si-3.1B-3.1Fe (wt. %) and thickness of about 35 μm. The 20 mm × 20 mm test specimens were cut from the sheet using an NC wire electro-discharge machine (EDM). The interlayer with the similar dimensions as the base metal pieces inserted between them. The mating surfaces of the specimens were polished using 800-grit SiC paper to remove the recast and oxide layers produced by the cutting process. Ultrasonic washing in an acetone solution was applied on the base metal and interlayer for about 15 min. Then, the interlayer inserted between the surfaces of the sample. The joint gap was kept fixed during the process using a high alloyed CrNiMo heat resistant steel. | 10.1016/j.jmapro.2019.09.030
A vacuum furnace (10−4–10-5 Torr) was used to perform the TLP process. The eutectic temperature of the binary Ni–B alloy was reported to be in the range of 1080–1140 °C [21]. Therefore, Tb values of 1070, 1110, and 1160 °C which are below, within, and above the range of published eutectic temperatures, were selected. Based on mathematical modeling and our previous results [20], a bonding time of 40 min was selected, which was sufficient to complete isothermal solidification for all three Tb values. Two extra samples were also bonded at 1070 °C for 5 and 80 min to investigate the microstructural evolution and formation of secondary phases in the centerline of the joint and DAZ, respectively. The heating rate was 15 °C.min-1 and the specimens were finally cooled to ambient temperature under vacuum in the furnace. | 10.1016/j.jmapro.2019.09.030
The bonded samples were sectioned using spark machining. A series of silicon carbide papers were used to ground the samples. Then, samples were polished using a diamond abrasive (9, 6, and then 1 μm). Finally, colloidal silica slurries were used for final finishing with a brief vibratory polishing step. The specimens were etched with a mixture of 10 mL of HNO3, 10 mL of C2H4O2, and 15 mL of HCl for microstructural examinations. The microstructural investigations were performed using scanning electron microscopy (SEM) of KEYENCE VE-8800. The electron probe microanalysis (EPMA) instrument (Shimadzu EPMA-1720) was also used for the evaluation of the chemical characterization of the joints. This instrument was equipped with a wavelength-dispersive X-ray spectrometer (WDX) which enables it to accurately measure light elements such as boron and carbon. Quantitative microstructural results were obtained using Clemex (Vision Pro. version 3.5.025) image analysis. The hardness (Vickers) profiles across the joint area were evaluated using a 50 g load following the procedure outlined in the E384 ASTM standard [22]. | 10.1016/j.jmapro.2019.09.030
Alloy 718 test specimens were taken from the same batch to ensure chemical and metallurgical homogeneity. Chemical composition of material is shown in Table 1 . | 10.1016/j.jmapro.2019.09.041
Cast IN-738LC superalloy was used as the BM, and a 50-μm thick BNi-2 foil was selected for the filler metal. The chemical compositions of the materials are presented in Table 1 . The liquidus and solidus temperatures of the filler metal are 998 °C and 971 °C, respectively [11]. | 10.1016/j.jmapro.2019.10.030
The base materials used in this study were a 10-mm thick sheet of 304L stainless steel and an Inconel 718 superalloy billet with a diameter of 80 mm. A BNi2 interlayer with a thickness of 50 μm was selected as the filler metal. Chemical composition of the base metals and interlayer in weight percent are presented in Table. 1 . | 10.1016/j.jmapro.2019.11.005
Firstly, with the intention to obtain a nano/ultrafine-grained microstructure, a 304L SS sheet was cut to the dimensions of 40 × 100 mm, and it was subjected to cold rolling process at −15 °C. After 80 % cold rolling and reaching a size of 2 mm in thickness, one of the samples was annealed at 700 °C for 300 min while the rest were annealed during the TLP bonding process to avoid further grain growth. Microstructures of the as-received and thermomechanically treated specimens were observed using optical microscopy (OM) and transmission electron microscopy (TEM, model: FEI Tecnai G2 20), respectively. | 10.1016/j.jmapro.2019.11.005
Before the TLP bonding process was carried out, both of the base metals were cut into specimens with the dimensions of 10 × 30 mm on the wire cut machine. Afterwards, the faying surfaces of samples were ground by abrasive papers up to 1200 mesh. Before placing the interlayer between the samples, all of the specimens and interlayer were thoroughly degreased and washed in the ultrasonic acetone bath for 20 min. Lastly, as illustrated in Fig. 1 , the samples were fixed by the carbon steel fixture and placed in the vacuum furnace. Dissimilar joining process of IN718/304L nano ultrafine-grained was performed at 1050 °C for the bonding times of 5, 15, and 60 min. In addition, similar TLP bonding of 304L was carried out using two types of coarse-grained and nano/ultrafine-grained samples at 1050 °C for 5 and 60 min holding times. | 10.1016/j.jmapro.2019.11.005
After the bonding process, TLP-bonded joints were cut from the cross-section and then they were prepared for microstructural investigation according to standard metallographic procedure. The polished samples were electrically etched with a solution containing 10 % oxalic acid and distilled water at a potential of 6 V for 30 s. | 10.1016/j.jmapro.2019.11.005
After grinding, the selected ground specimens were firstly cut both perpendicular and parallel to the feed direction. Subsequently, the specimens were ground and polished mechanically until the surface roughness was below 0.1 μm and then observed by using an optical microscope to ensure elimination of thermal damage or surface defects. Microhardness evaluation of these specimens was undertaken with a HXS-1000AK hardness tester using the Vickers indenter at a load of 50 g applied for 15 s. Specially, the polished specimens of K403, DZ408 and DD6 alloys were etched for about 30 s using the reagent containing 25 ml H2O + 25 ml HNO3 + 50 ml HCl, while the reagent of 5 ml H2SO4 + 3 ml HNO3+92 ml HCl was used to etch the GH4169 specimens. The metallographic examinations and the ground surface analysis were performed by means of optical microscope (OM) and scanning electron microscope (SEM). | 10.1016/j.jmapro.2019.11.027
The step-shaped specimens with circular cross-section characterized by variable diameters of 1, 3, 5, 10 and 20 mm (Fig. 2) were used in this work. The following studies were performed on the Inconel 713C superalloy (C - 0.10, Cr - 13.6, Mo - 4.2, Al – 6.1, Ti - 0.8, Nb – 2.2, Zr – 0.06, B - 0.01 wt. %, Ni – balance). Samples for every diameter were cut and investigated. | 10.1016/j.jmapro.2019.11.028
The values of pouring temperature were determined by DSC method (Differential Scanning Calorimetry). For cooling rate of 50 K/min (0.83 K/s) liquidus was found at Tliq = 1341.8 °C. It is generally assumed that temperature of melt alloy should be higher – Tmelt = Tliq + 100 °C. Due to very small value of minimum diameter of examined specimen – d =1 mm – and possibility of misrun formation the temperature of melt alloy was additionally increased by 10 °C. Calculations were performed for rounded value Tliq (1340 °C) and Tmelt = 1450 °C (Table 1 ). Overheating of melt alloy was considered too and the second value of melt alloy temperature – 1550 °C - was used in experiment. | 10.1016/j.jmapro.2019.11.028
The full factorial experiment [21] was conducted (Table 1). Each factor was tested at two levels without repetition. To determine the cooling rate in wider range, additional experiments (no 9 and 10) were performed to obtain higher values of the cooling rate than from castings of 5 and 10 mm diameter. IN713C superalloy at temperature of 1470 and 1450 °C was poured into molds having temperature of 1200 and 500 °C, respectively. It is enabled gain higher cooling rate values. All experiments covered the range of cooling rates from 0.21 to 3.40 K/s. | 10.1016/j.jmapro.2019.11.028
The base material (BM) used in this study was GTD-111 alloy, with the following chemical composition (wt%): 14 Cr, 9.5 Co, 4.9 Ti, 3 Al, 2.8 Ta, 3.8 W, 1.5 Mo, 0.014 B, 0.03 Zr, 0.1 C balance nickel. Several heat treatment cycles were designed to select suitable cycle to examine the hypothesis (Table 1 ). These heat treatment conditions were selected according to the temperature of the GTD-111 solidus which is about 1295 ℃ , and the solution heat treatment temperature of the other effective phases in the formation of liquation grain boundary. Experiments were conducted on a Nd:YAG pulsed laser processing system with a five axis CNC working system. In this study, the laser spot radius on the top surface of the welding specimens was 1 mm, and the laser average power used in experiment was 220 W. Pure argon with the flow rate of 15 Lmin−1 was used as the shielding gas. Other variables in the laser welding process were; welding speed: 1 mm / s, frequency: 18 Hz, Pulse duration: 7 ms, Focal distance: 70 mm and Spot size: 1 mm. The dimension of the samples used for welding was 50 mm × 50 mm × 1 mm. | 10.1016/j.jmapro.2020.01.049
Before the experiment, the surfaces of the welding samples were cleaned by acetone to avoid the oil and other impurities. Metallographic samples were prepared by sectioning the welded pieces across the welding seam using electric discharge cutting machine. The samples were ground and polished using standard mechanical polishing procedures and then etched in a 12 ml H3PO4+40 ml HNO3+48 ml H2SO4 solution at 6 V for 5 s. The treated specimens were then characterized by optical microscope (OM) and field emission scanning electron microscopy (FESEM). The extent of liquation and solidification cracks was determined by measuring the total crack length in 5 sections of each welded specimen, using the FSEM (operated in both secondary and backscattered imaging modes), and image j software. Then, summation of this HAZ and solidification cracks reported as a representative to susceptibility of hot cracking. | 10.1016/j.jmapro.2020.01.049
The chemical composition of Inconel 625 superalloy and BNi-3 interlayer used are given in Table 1 [25,26]. Inconel 625 sheets and BNi-3 filler metal were prepared with the size of 5 × 10 × 10 mm and 11 × 11 mm with thickness of 75 μm, respectively. | 10.1016/j.jmapro.2020.02.005
In the surface preparation process samples were firstly polished. Surface contamination was also eliminated by ultrasonication of samples in acetone. DB process took place at a pressure of 10−5 torr in a vacuum furnace and a temperature at 1060 ᵒC, 1120 ᵒC, and 1180 ᵒC for 40 min as the bonding times. After that, the samples kept in the furnace under vacuum for cooling. The bonding temperature selected according to the temperature suggested by Metglas Co [25]. | 10.1016/j.jmapro.2020.02.005
The base metals used in this research were Incoloy 825 Ni-based superalloy and AISI 316 L austenitic stainless steel with the dimensions of 100 mm × 30 mm × 3 mm, and the chemical composition of the metals is presented in Table 1 . The welding tool was made of a WC-Re composite with the dimensions shown in Fig. 1 a. Before welding, a square joint design was prepared. The base metals were then chemically cleaned using acetone solution to remove any contaminations. Six samples were welded in different rotational and travel speeds as presented in Table 2 . Selection of the welding parameters was based on the results of our previous researches [16,17]. | 10.1016/j.jmapro.2020.03.045
After welding, wire-cut electrical discharge machining (WEDM) was used to extract the metallography samples from the weldments. Cross sections of the extracted samples were mounted by epoxy resin, ground up to 2500 grit on SiC paper, and polished with diamond bearing pastes. To reveal the grain structure, some samples were etched using a Glyceregia reagent (15 ml glycerol, 10 ml HCl, and 5 ml HNO3). A MIRA3 TESCAN-XMU field emission scanning electron microscope (FE-SEM) equipped with an energy dispersive spectroscopy (EDS) was employed for microscopic characterization. To conduct the electron backscatter diffraction (EBSD) studies, the polished samples were then chemically polished with the basic 50 nm colloidal silica slurry. After lapping (for 6 h), the samples were rinsed in water, dried, and then loaded in a Hitachi SU8230 FE-SEM chamber. The step size was set within a range of 0.5 to 1.5 μm. As depicted in Fig. 1b, the chosen framework was based on the coordination system of the weldment, where WD, RD, and ND were the welding direction, the rolling direction, and the normal direction, respectively. | 10.1016/j.jmapro.2020.03.045
Three polycrystalline cobalt-base superalloys with nominal composition of Co-9.2Al-9W-XCr-0.5C (X = 2.5, 5 and 7.5 in at%, separately referred as 2.5Cr, 5Cr and 7.5Cr) were selected as welding base metals here. The alloys were melted in vacuum induction furnaces firstly to obtain master ingots, and then the ingots were re-melted and casted into polycrystalline plates. Prior to welding, the plates were encapsulated in quartz tubes filled with argon and then solution treated at 1300 °C for 2 h followed by air cooling, and then aged at 850 °C for 24 h followed by air cooling. | 10.1016/j.jmapro.2020.03.049
Two pieces of aged plates with dimensions of 30 mm × 20 mm × 2.5 mm were machined and cleaned, and then were welded by TIG welding with wires owning the same composition as base metals. Welding wires with 1.2 mm in diameter were cut from aged polycrystalline plates by electrical discharge machine. The detailed welding process parameters are shown in Table 1 and the nearly same heat input was applied on all plates. | 10.1016/j.jmapro.2020.03.049
The welded specimens were sectioned transverse to the welding direction by electrical discharge machine. The base metals and welded specimens were polished by standard metallographic methods and etched in a solution of 42 ml H3PO4 +34 ml H2SO4 +24 ml H2O at 5 V for a few seconds to observe the microstructures and precipitations by Leica optical microscope (OM, Axio Observer 3 m) and scanning electron microscope (SEM, JSM-6301 F) with energy dispersive spectroscopy (EDS). X-ray diffraction (XRD, D/MAX-2500PC) with Cu-Kα radiation, transmission electron microscopy (TEM, JEM 2100) and electron probe microanalyzer (EPMA, CAMECA SX-100) were performed for phase identification. Electro-extraction of carbides in 7.5Cr was carried out with a solution of 90 ml CH3OH+ 10 ml HCl at 0.2A∼0.3A for 6 h for carbides identification. In addition, the γ′ solvus temperatures and solidification temperature range (STR) of base metals were determined by differential thermal analysis (DTA, Setsys Evolution 18). The carbides area fraction in ten vision fields of base metals was calculated by image pro plus software and an average value was given. | 10.1016/j.jmapro.2020.03.049
The designed jointing piece substrates of TA15 and IN718 alloys were about 6 mm in thickness and the jointing groove angle was 45°. The jointing surfaces of forged TA15 and IN718 sheets were polished by rotary file and then cleaned in acetone before the jointing experiment. Powder materials for the jointing were Nb, Cu and IN718 powders, and their particle diameter ranged from 75 to 250 μm. In terms of wt.%, the chemical composition of IN718 powders is Ni-52, Fe-19, Cr-18, Nb-5, Mo-3, and traces of other elements. These powders of Nb, Cu and IN718 were dried at 100 ℃ for 5 h to remove the moisture before the LAM jointing experiment. | 10.1016/j.jmapro.2020.03.056
The samples used for microstructure analysis were first cut into slices of 2 mm thickness and then polished by 240–2000 grit SiC sandpapers and finally polished with argon ion polishing equipment (ilion ii 697). The microstructure evolution of the jointing was performed by scanning electron microscope (SEM, Gemini SEM300). Chemical composition analyses were investigated using energy dispersive x-ray spectroscopy (EDS) on same SEM system. X-ray diffraction (XRD) analyses were performed to identify the evolution of phases from TA15 to IN718 by a XRD7000-type diffractometer and the range of diffraction angle (2θ) was selected as 30° - 90°. Accurate phase analysis of the Nb/Cu interface was characterized by SEM (Gemini SEM300) operated at 20 kV with an electron backscatter diffraction (EBSD), and the specimens were polished by argon ion polishing equipment. The detail microstructure and phase analysis of the Nb/Cu interface was characterized using JEM2100 transmission electron microscopy (TEM), and associated specimens were prepared by the ion thinning. Micro-hardness testing was carried out on the samples with and without the Nb/Cu bilayer by a Vickers indenter (HVS-1000A) with a load of 500 g and a dwell time of 10 s. Tensile properties of the jointing with the Nb/Cu bilayer were tested on an universal testing machine (WDW-3100) at a loading rate of 0.5 mm/min. | 10.1016/j.jmapro.2020.03.056
Solution-treated and annealed condition of Nickelvac 23 plate with a dimension of 500 × 500 × 5 mm were acquired from Aesteiron steels private limited, Mumbai. Chemical composition of as-received Nickelvac 23 was tested with optical emission spectroscopy and the elements were provided in Table 1 . The filler wire (ERNiCrMo-10) with a diameter of 1.6 mm was used in this work. The filler wire compositions (wt.%) were also given in Table 1. The selection of the filler wire with a higher weight percentage of Ni, Mo and W was due to its high strength as well as resistance to lessening acids and localized corrosion. The lower level of Si element in filler wire was lessened the tendency of hot fissuring [4]. Weld plates were extracted into the dimensions of 170 × 55 × 5 mm. | 10.1016/j.jmapro.2020.04.001
A cast IN-738LC superalloy and a 50-μm-thick BNi-2 foil were used for the BM and the interlayer. The chemical composition of the materials is given in Table 1 [7]. | 10.1016/j.jmapro.2020.04.038
TLP was conducted at 1120 °C under a 4 × 10−5 torr vacuum (Ipsen TITAN E6 furnace) for different bonding times in accordance with Table 2 . Next, the joints were heat-treated by standard heat treatment of IN-738 (1120 °C/2 h-AC + 845 °C/24 h-AC [21]) for homogenization. For a microstructural study, the joints were sectioned normal to the bonding surface and the standard metallographic techniques were applied and then they were etched by Kalling’s solution for 25 s. Then, the microstructure of IN-738 and its joints were studied by an Optical Microscope (OM) and Scanning Electron Microscope (SEM), respectively. To ensure results, these processes (TLP bonding and microstructural examination) have been repeated three times under these conditions to achieve the homogenized joint. | 10.1016/j.jmapro.2020.04.038
The 5 mm thick solution and aged A-286 austenitic precipitation hardening stainless steel plates were used as base metal (BM). The Inconel 718 gas atomized (GA) powder was chosen as cladding material. The chemical compositions of substrate and powder were determined using spark emission spectroscopy and energy dispersive spectroscopy (EDS), respectively, as listed in Table 2 . | 10.1016/j.jmapro.2020.04.045
The stretch forming test was performed on 40-Ton hydraulic press shown in Fig. 1 . Laboratory-scale, stretch forming tooling setup (hemispherical punch, blank holder and die) was used as per the schematic diagram shown in Fig. 1. Induction heating setup with temperature controller having K-type thermocouples system was used for heating of the die and specimens at a particular temperature. Cartridge heater arrangement is used to heat the punch. K type thermocouples are placed at appropriate locations of punch and die to measure the temperature. The water cooling arrangement has been made to maintain the desired temperature. It prevents from overheating by water circulation from cooling tower. All the stretch forming experiments were performed using MOLYKOTE lubricant. Few trials were conducted initially in order to set optimized process parameter for stretch forming experiments. Stretching tests were performed at different test temperature (RT, 300 °C, 500 °C &amp; 700 °C) with fixed blank holding pressure (BHP) of 2.5 MPa and punch speed as 2 mm/min. Different geometry and dimension blanks as per ASTM E2218-15 standard were used for plotting FLDs and FFLDs [33] (Fig. 2 ). In stretching test, Hasek specimens (ISO12004-2 standard) were considered to prevent draw bead failure caused by lower width rectangular specimens [21]. All the stretch formed specimens were laser etched using 2.5 mm diameter circular grid for measuring the minor and major strains as suggested in standard. All stretched specimens were differentiated by safe, necking and fracture states. | 10.1016/j.jmapro.2020.04.070
The material constants (G, H, F and N) can be evaluated by two methods, namely, σ-value and r-value based method [20]. Constants were evaluated using formulas shown in Table 2 . In the r-value method, coefficients were calculated by r-values (r 0, r 45, r 90), while in σ-value methods, normalized yield stresses ( σ ∼ 0 = σ0/ σ0, σ ∼ 45= σ45/ σ0, σ ∼ 90= σ90/ σ0 &amp; σ ∼ b= σb/ σ0) were used. Systematic procedure to evaluate material constants is described by Basak et al. [20]. The material constants calculated for IN718 alloy are listed in Table 3 . | 10.1016/j.jmapro.2020.04.070
The TiAl in this study was a casting alloy made by the vacuum induction levitation melting technique. The corresponding heat treatment was conducted by hot isostatic pressing (at 1250 °C for 2 h) and vacuum annealing (at 950 °C for 2 h). The GH3039 was a single phase (austenite) superalloy manufactured by solid solution strengthening at 1080 °C. The chemical compositions of the base metals are given in Table 1 . The diameter and length of the two samples were 25 mm and 60 mm, respectively. Prior to welding, the faying surfaces were polished by SiC paper, and then cleaned by acetone. | 10.1016/j.jmapro.2020.05.046
First, by means of self-cleaning and local severe plastic deformation of the frictional interface, the fresh surfaces of both materials were tightly bonded under lower friction and forging pressures so as to implement the friction welding of TiAl to GH3039. During friction welding, the friction pressure and forging pressure were maintained at 500 MPa and 560 MPa, respectively. The friction time and braking time were set to 10 s and 0.3 s, respectively. And the burn-off length remained at 1.1 mm. After friction welding, the specimens were heat treated at 560 °C for 45 min, and then cooled down to ambient temperature in air. Then, the generated friction welded joints were diffusion welded and the microstructure of the friction welding interface was adjusted by taking advantage of the pressure and high temperature produced in the diffusion welding process. During diffusion welding, when the vacuum degree was less than 4 × 10−3 Pa, the temperature was raised to 950 °C and 1050 °C, respectively at a constant rate of 10 °C/min, and then five different peak loads (0 MPa, 20 MPa, 40 MPa, 60 MPa and 80 MPa) were applied to the welding pressures. At each peak load, the pressure head was held for a period of 60 min. Subsequently, the specimens were cooled down to ambient temperature in a furnace and then the welding pressure was unloaded. A schematic diagram of friction-diffusion welding is illustrated in Fig. 1 . | 10.1016/j.jmapro.2020.05.046
The tensile strengths of the TiAl/GH3039 welded joints were tested using an electronic universal testing machine (DOLI DDL300) with a loading speed of 0.5 mm/min, as requested by standard GB/T228.1-2010. Metallographic specimens were made from cross section of the joints through mechanical grinding and polishing. The interfacial microstructures were detected using an optical microscope (Leica S6D, OM) and a scanning electron microscope (FEI Verios G4, SEM). The morphology and composition of fracture surfaces after the tensile test were analyzed by a scanning electron microscope (TESCAN VEGA2 XMU, SEM) equipped with energy dispersive spectroscopy (Oxford INCA X-Max20, EDS). The intermediate phases at the interface were investigated by an X-ray diffraction (PANalytical X'Pert PRO, XRD) with 20°–90° scanning range. The elements distribution in the interface layers were analyzed by an electron probe microanalysis (JEOL JXA-8100, EPMA). | 10.1016/j.jmapro.2020.05.046
As-cast GTD-111 was used as the base metal in this research. Amorphous Ni-Si-B-Fe-Cr interlayer (AWS BNi-2) with a thickness of 25 μm was applied as the filler metal. The chemical composition of the substrate and filler material are listed in Table 1 . Specimens with dimensions of 10 × 10 × 5 mm were sectioned from the base metal using electro-discharge machining (EDM). All surfaces of the test coupons were polished by means of silicon carbide grinding papers (from 100 to 800 grit) and subsequently the samples were ultrasonically cleaned for 15 min in an acetone bath. | 10.1016/j.jmapro.2020.06.011
In order to investigate the effects of standard heat treatment of the base metal on isothermally solidified and non-isothermally solidified samples, three different samples with specific conditions were prepared. The standard heat treatment consists of three distinct and consecutive steps namely full-solution (FS), partial-solution (PS) and aging treatment (AT). They were performed according to Ref. [2]: full-solution at 1200 °C/4 h followed by air cooling, partial solution at 1120 °C/2 h followed by air cooling, and aging treatment at 845 °C/24 h followed by air cooling. Moreover, the influence of full-solution annealing before or after TLP bonding in the isothermal solidification condition was investigated. In this regard, Fig. 1 schematically depicts the three different heat treatment cycles (namely HTA, HTB and HTC ). In the HT-A cycle, full-solution annealing of the base metal was first carried out followed by TLP bonding at 1120 °C for 105 min, partial solution annealing and aging treatments. In the HTB cycle, the first step was TLP bonding at 1120 °C for 105 min followed by the three sequential heat treatment steps. Therefore, the sole difference between HTA and HTB is the changing of the sequence of the full-solution annealing. Finally, the HTC cycle consisted of TLP bonding at 1120 °C for 15 min followed by full-solution annealing, partial solution annealing and aging heat treatments. It should be mentioned that no full solution annealing was done for HTB and HTC samples before joining. Moreover, to study the effect of post heat treatment on microstructure and mechanical behavior of the produced joints, a joint produced at 1120 °C for 105 min without any pre- or post-heat treatment (NHT) was examined. | 10.1016/j.jmapro.2020.06.011
Differential thermal analysis (DTA) was performed by using a NETZSCH STA 409 PC/PG instrument to identify the melting range of the interlayer. About 30 mg of the material was placed into an aluminum pan and then heated to 1200 °C at 20 °C/min under nitrogen atmosphere. Based on the obtained DTA curve (Fig. 1 ), the amorphous MBF-20 interlayer showed three exothermic picks at a temperature range of 460−630 °C, indicating the crystallization process and the solidus and liquidus temperatures of the interlayer were determined as 957 and 1020 °C, respectively. | 10.1016/j.jmapro.2020.06.025
The block samples with dimensions of 10 × 10 × 5 mm3 were cut from the as-received IN718 and AISI 316 L. Before brazing process, the contact surfaces of the samples (10 × 10 mm2) were ground to 1500 grit and polished. Ultrasonic cleaning with acetone was then used for 15 min. The MBF-20 amorphous foil with dimensions of 10 × 10 mm2 and various thicknesses of 50, 100, 150 μm was used as the interlayer and placed between two substrate samples, as shown schematically in Fig. 2 . In order to achieve 100 and 150 μm thick interlayers, two and three foils were overlapped, respectively. A stainless steel fixture was used to prevent the movement of assembled samples inside the furnace. Diffusion brazing process was carried out at isothermal temperature of 1030 °C for 30 min under a vacuum of 4 × 10−5 mbar in a tube furnace. The brazing temperature was selected based on the melting ranges of the interlayer (see Fig. 1) and the base metals [29,30]. No external pressure was applied on the assembled brazing samples during processing and the only applied pressure was the weight of samples. The samples were heated up to the target point with a heating rate of 15 °C /min and held at brazing temperature for given time and then cooled down to room temperature under approximately 20 °C/min cooling rate in vacuum. | 10.1016/j.jmapro.2020.06.025
Metallographic analysis was performed on brazed samples to study the microstructure characteristics. The cross sections of the samples perpendicular to the brazing surface were mechanically ground up to 2000 emery paper, and then polished according to the standard procedure. Metallography samples were etched using Marble solution (10 g CuSO4, 50 mL HCL, 50 mL H2O) and were also electro-etched using 10 % aqueous oxalic acid solution at 4 V for 4 s. Microstructures of the samples were then characterized using a Zeiss model MF-AKS optical microscope and scanning electron microscopy was carried out on a Mira3 Tescan at 15 kV. Energy-dispersive X-ray spectrometer was used for chemical analyzing of different phases. | 10.1016/j.jmapro.2020.06.025
To further explore the coupled effect of UV and grain size, the tensile samples were annealed through diverse heating routines. The holding time was uniformly set as 15 min, and the maximum holding temperatures were 1000 °C, 1020 °C and 1050 °C, respectively. The corresponding grain sizes (D) after annealing were 14.8 μm, 29.7 μm and 69.3 μm, respectively, as shown in Fig. 3 . In addition, the UV assisted microtube drawing was performed on the thin-walled Inconel 718 capillary with an initial outer diameter of 2 mm and a wall thickness of 50 μm. To ensure that the mechanical property of capillary is in accordance with the ultrathin superalloy sheet, the capillary was also annealed under the temperature of 1000 °C, and its original grain size is approximately 14 μm. | 10.1016/j.jmapro.2020.07.015
After dressing, grinding experiments were conducted under a group of constant parameters (i.e. v s=100 m/s, v w = 150 mm/min and a p = 0.5 mm) to examine the dressing performance. Comparative grinding trials were also conducted on Blohm Profimat MT 408. The workpiece material was Inconel 718 nickel-based superalloy in size of 30 mm × 35 mm × 5 mm. The chemical composition and mechanical properties of the workpiece material are listed in Tables 3 and 4 [1,30]. The ground surface roughness was examined by MAHR M2 perthometer, while Sensofar S Neox 3D confocal microscopy and HK-7700 3D microscopy were used to observe the workpiece and tools topography. The grinding force was measured by the Kistler dynameters 9253B type three channel piezoelectric dynamometer and a multichannel charge amplifier Kistler 5018A [31] which was integrated on the workbench of the grinder, and the data was output by an acquisition card. The wheel radial wear was measured by grinding graphite to obtain the wheel wear extent under microscope. | 10.1016/j.jmapro.2020.08.008
The specimens (60 mm × 30 mm × 1.8 mm) were joined by vacuum electron beam welding machine equipment (MEDARD45). The welding parameters were as shown in Table 2 , and Table 3 showed the preheat and post-heat treatment parameters. “2 + 2” means two round passes for preheat prior to welding and then two round passes for post-heat by defocused electron beam. So do “3 + 3” and “4 + 4”. Finite element software Abaqus (version: 2017) were used to simulate the temperature field of FZ in IN738LC joint during EBW process. Fig. 2 showed the thermal cycle curves of FZ in different EBWed IN738LC joint. The cooling rate of FZ resulting from the slop from 1310 °C (IN738LC melting point) to 900 °C in this paper. When adopting TCT, the FZ presented a significantly decreased cooling rate from 938.9 °C/s to 380.1 °C. With the increased number of TCT, the cooing rate of FZ decreased gradually. | 10.1016/j.jmapro.2020.08.024
Electrolytic etching with an electrolyte solute of 48 ml H2SO4 + 12 ml H3PO4 + 40 ml HNO3 was conducted on the metallographic specimens. The specimens were held for 3∼4 s at constant voltage of 5 V. The evaluation of liquation-cracking susceptibility by measuring the length and number of crack in five cross-sections perpendicular to the welding direction. Microstructure characterization and fracture observation were conducted by optical microscope (OM), Quanta 200FEG scanning electron microscopy (SEM) equipped with EDAX detector. The content of precipitations (MC carbides and eutectic) were analyzed with 6 SEM images (5000×) per cross-section for five cross-sections. The precipitates in the images were marked and colored by the Photoshop 5.1, and then statistically counted by Image Pro Plus 6.0 software. In order to investigate the HAZ liquation behavior, Gleeble 1500-D thermomechanical simulation system was used to simulate the HAZ microstructure. The simulated specimens with a dimension of ϕ3 × 70 mm were heated at a heating rate of 500 °C/s to the peak temperature (1150 °C∼1220 °C). The holding time was 0.5∼2 s and the simulated specimen was cooled by water quenching. | 10.1016/j.jmapro.2020.08.024
At first, two cylinders with a diameter of 8 mm and a length of 76 mm were made of ingots to make creep test specimen (Fig. 1 a). To remove the oxide layers, joining surfaces were polished using 800# SiC paper and then samples were washed for 15 min to remove surface contaminants in an ultrasonic bath containing acetone solution. The joining components were held together using DIN 1.4841 steel fixture as shown in Fig. 1b. TLP bonding was performed in a tube furnace (TF-5/15–1500) at T = 1080, 1120, and 1160 °C for different times under a vacuum of 10−5 torr. In general, the bonding temperature should be between the melting point of the interlayer and heat treatment temperatures of the base metal. According to the chemical composition and melting point of GTD-111 alloy and the interlayer, different bonding cycles were selected as indicated in Table 2 . It should be mentioned that the liquidus temperature of the interlayer is 1037 °C and the homogenization temperature of the superalloy is 1200 °C. The selected bonding times are related to the complete isothermal solidification of the TLP-joint of GTD-111 superalloy at the three different temperatures. In addition, the results of other researches such as Pouranvari et al. [19] have shown that in this temperature and time range, the best mechanical and microstructural properties have been obtained. | 10.1016/j.jmapro.2020.09.016
The samples were heated to bonding temperature under vacuum atmosphere at a rate of 15 °C/min, stored for a specified time, as the bonding time, and then cooled in the furnace. After bonding, the samples were homogenized. Then solution and aging treatments were performed on the joined samples and the base metal, as shown in Table 3 . The cooling rate after homogenization treatment was 20 °C/min. Six joints were produced in each bonding condition, three for microstructural observations and analysis and three for performing creep test. In other words, each experiment was repeated at least three times to guarantee the reproducibility of the obtained data. | 10.1016/j.jmapro.2020.09.016
Creep test samples were prepared using a CNC machine from the joined and heat treated materials (Fig. 2 ). Constant-load creep tests were performed by the Santam Company SCT-30 creep testing machine. The creep test was carried out in the condition of T =982 °C and σ =152 MPa. It should be noted that the creep test under the same condition was also performed on the superalloy to compare its result, as a control sample, with those obtained from creep tests of joined samples. All creep tests were performed in the air and two thermocouples were installed on each sample to control the temperature within ±2 during the test. To draw a curve from creep test results, the initial elastic strain was subtracted from the total strain, and then the creep strain was plotted against time for each sample. Creep test was performed according to ASTM E139 standard [46]. As mentioned above, each experiment was repeated at least three times to guarantee the reproducibility of obtained data. After the creep test, fractured samples were cut ∼ 5 mm from the fracture surface through the electrical discharge machining. Then, they were mounted, grounded, and polished for further microstructural analyses. | 10.1016/j.jmapro.2020.09.016
The fabrication process was conducted on a SLM HL 250 system with a 200 W fiber laser, and the specimens were fabricated in a cylindrical shape with a diameter of 10 mm. In order to study the anisotropy in mechanical properties, both horizontal and vertical specimens were prepared, among then, the long axis of horizontal cylinder was perpendicular to the Z-axis (building direction). To form a protective atmosphere, argon was filled into the chamber after oxygen content decreased below 0.2 %. We adopted optimized parameters according to our previous work, as listed in Table 2 . | 10.1016/j.jmapro.2020.11.002
To investigate the microstructural and mechanical evolution under various heat treatments, three kinds of treatments were adopted. Heat treatment methods for the as-SLMed specimens were listed in Table 3 . The specific heat treatment methods were adopted based on AMS-5383D and AMS-5662 M standard. | 10.1016/j.jmapro.2020.11.002
Tensile specimens for the as-SLMed and heat-treated material were machined according to GBT 228–2002 standard, as shown in Fig. 2 a. The specimen’s surface was polished to remove oxide and wire cutting traces before each test. Tensile tests at RT and high temperature were performed in a Zwick/Roell test machine. During high temperature test process, the furnace was heated to 650 °C, then the tested specimen was fixed on specific clamps. In all cases, the tensile rate was set as 0.5 mm/min, and there were three specimens for each group. | 10.1016/j.jmapro.2020.11.002
The powder was spread into the melt pool by a three-beam nozzle while the argon was shielding the pool to avoid oxidation phenomena. The focus of the laser was set to get a beam spot of approximately 1 mm while the stand-off distance was set equal to 10 mm. With this configuration, the auto compensation of the material deposited was triggered and this allowed a good deposition rate and high geometrical accuracy to be had [8]. It is very important to achieve an accurate set of stand-off distance and laser focus distance in order to avoid declining of side surfaces, unevenness and high roughness especially on the top surface as well as non-uniform layer thickness. The DED process produces parts with low surface quality with surface roughness commonly higher than 30 μm [9], as well as poor mechanical properties when missing out the strengthening phases needed when using Inconel 718). Therefore, post-processes treatments such as machining to improve the surface quality and heat treatment to enhance the mechanical properties were carried out. The cylindrical specimens were turned on a 2 axis CNC lathe under dry cutting conditions as the most representative case for hybrid additive manufacturing since no lubricants are used due to the presence of the laser. The cutting speed was based on three levels (70, 90 and 120 m/min), the feed rate was based on two levels (0.1 and 0.2 mm/rev) whilst the depth of cut was kept constant at (0.5 mm). The aforementioned cutting parameters are usually recommended for machining Nickel-based superalloys as suggested by the tool maker Sandvik® when a tool holder DDJNR 2525 M 15 and tool DNMG 15 06 12-SMR S05 F are used. The heat treatments selected for the Inconel 718 were recommended by the SAE AMS 5583D [10]. The heat treatment consisted of three steps: i Homogenisation treatment, to transform the dendritic in an equiaxed microstructure (1093 ± 14 °C for 2 h and air cooling). ii Solution treatment, to dissolve (mostly) the Laves phase (968 ± 14 °C for 1 h and air cooling). iii Double Ageing treatment, to allow the formation of the γ' and the γ” phases responsible for the strengthening of the material (718 ± 8 °C for 8 h, cool it down to 621 ± 8 °C and hold for 8 h, air cooling to room temperature). | 10.1016/j.jmapro.2020.11.024
After WAAM deposition of the alloy without and with magnetic field, test specimens for mechanical properties evaluation were machined by wire electric discharge machine (WEDM). The test specimens were taken from identical/similar locations in the respective deposited samples (as shown in Fig. 3 ) to study their microstructure and mechanical properties. Upon grinding and polishing, microstructure of the deposited samples was examined using optical microscope (OM), scanning electron microscope (SEM) and energy dispersive spectrometer (EDS). The laser confocal microscope (OLS40-CB) was used to quantitatively analyze the size of the microstructure of the deposited parts. The microhardness of the deposited samples was measured by a Vicker’s micro-hardness tester (HXD-1000TM) with 500 g load, applied for a duration of 10 s. Micro-hardness tests were measured from left to right (along horizontal centerline), at 0.5 mm equidistant point and four indents were performed at each test point to ensure that the results were repeatable. Tensile tests of standard sheet specimens were carried out in a universal tensile testing machine at the loading rate of 1 mm min−1. The elongation was tested using an extensometer. Three tensile tests were performed for each condition (with magnetic field or without magnetic field) to ensure that the results were repeatable and the representative one would be selected in this study. Fig. 3 shows the dimension of the tensile test specimens (WAAM Inconel 625 samples were shown in Fig. 4 ). | 10.1016/j.jmapro.2021.01.008
SLM process was carried out on a NCL-M2120 SLM metal printing machine equipped with a Yb-fiber laser source with the maximum power of 200 W. In addition, the laser focus spot diameter was 40 μ m , and the maximum scanning speed was 7 m/s. Besides, the SLM substrate was pre-heated to 180 °C, and the forming process was performed in a high-purity argon atmosphere. The laser scanning strategy was shown in Fig. 2 , which was stripe strategy [21] with the 67° interlayer rotation and 4 mm of each stripe area. In order to optimize main processing parameters (laser power, scanning speed and overlap rate) of SLMed IN718 and conduct mechanical performance tests, a series of samples with dimensions of 6 × 6 × 6mm3 (samples for hardness test), ø20 × ø 20 × 3 mm3 (samples for wear resistance test) and standard tensile samples were fabricated, as shown in Fig. 3 . After that, the SLMed IN718 samples obtained with the optimal parameters were executed using different heat treatment processes shown in Table 2 [22,23]. | 10.1016/j.jmapro.2021.02.004
Microstructural analysis and fracture morphology were analyzed using optical microscope (OM, ZEISS Scope AI) and scanning electron microscope (SEM, TESCANVEGA3) equipped with energy dispersive spectroscopy (EDS). The phase constitutions were determined by X-ray diffraction (XRD, D/Max 2500PC) using Cu Kα1 radiation, and the scan speed was 4°/min along with the scanning angles from 30° to 120°. The size and distribution of grain were analyzed by Electron Back-scattered Diffraction (EBSD) with the help of Channel5 software. The RD of SLMed IN718 samples was determined by BSM220 electronic density balance based on the Archimedes principle. The hardness of the samples was measured using Vickers hardness testing machine (HVS-1000ZDT) with the load of 200 g and holding time of 10 s. The tensile test was performed on the MIS8/0.22 M electron-hydraulic servo testing machine at a constant strain rate of 0.5 mm/min. The depth and width of wear scale were measured by CSM wear testing machine. A 6-mm-diameter Al2O3 ceramic ball was taken as the counterface material, using a test load of 8 N. Each data point of mechanical property test was the average value of three samples under the same conditions. | 10.1016/j.jmapro.2021.02.004
In order to investigate appropriate process parameter window for good formability, the single track SLMed IN718 samples were carried out via various laser scanning speeds (50 mm/s–1800 mm/s) and laser powers (90 W–195 W), which were reflected in Fig. 4 . It can be found that when the laser power and scanning speed were within the range of 120−180 W and 300−1300 mm/s respectively, the samples with good formability were obtained. | 10.1016/j.jmapro.2021.02.004
The hardness test results for SLMed IN718 samples which were conducted with different heat treatments are shown in Fig. 20 . Compared with the SLMed IN718, the microhardness values of the samples after heat treatments had been confirmed to improve. Among them, the microhardness values of DA-SLMed samples was maximum, and that of HSA-SLMed samples was larger than SA-SLMed samples. | 10.1016/j.jmapro.2021.02.004
Process parameters of SLM technique was optimized with respect to formability and relative density of IN718 samples. The microstructural evolution and mechanical performances of SLMed IN718 and heat-treated IN718 were investigated in detail. The main conclusions are shown below: 1 When manufactured using a higher laser energy density of 158 J/mm3 (Laser power of 150 W, scanning speed of 550 mm/s, and overlap rate of 45 %) for the process of SLM, the SLMed IN718 samples were concluded to have the largest relative density of 99.832 % and best formability. 2 After DA heat treatment, a small amount of γ'/γ'' strengthening phases precipitated. After SA heat treatment, a large amount of δ phase precipitated at the grain boundary. After HSA heat treatment, Laves phase was solid-dissolved completely, and δ phase along with a large amount of ultrafine spherical γ'/γ'' strengthening phases precipitated. 3 By adjusting HSA heat treatment, the precipitation of strengthening phase can be optimized and the corresponding mechanical properties of SLMed IN718 were improved significantly. The tensile strength and elongation were 1570 MPa and 27.3 % respectively. | 10.1016/j.jmapro.2021.02.004
The experimental setup was butt welding of 2 mm thickness GH909 alloy and 316 L stainless steel. The samples were in the dimension of 100 mm × 100 mm × 2 mm (Fig. 1 ). The chemical compositions of base metals were shown in Table 1 . When preparing for the experiments, the oxidation ﬁlm and the greasy on the surface of substrates were cleaned by polishing and acetone solute, respectively. The schematic of this study was described in Fig. 1. The Ytterbium Fiber laser YLF-4000 and industrial robot (ABB) were employed. The welding optics was inclined to the welding direction with the angel of 10°. Due to superalloy was easily oxidized during welding, 99 % argon as shielding gas was performed with a flow rate of 1.8 m3/h. | 10.1016/j.jmapro.2021.03.015
After welding, all the metallographic samples were etched by the solution of HCl: HNO3 = 3:1 for about 40 s. Then, some examinations were performed on the samples, including morphology analysis by the optical microscope and scanning electron microscope (SEM), the element composition investigation by energy diffraction spectrum (EDS) and electron probe micro analyzer (EPMA). | 10.1016/j.jmapro.2021.03.015
The boundary condition considered both thermal convection and radiation, which was expressed as follow [24]: (3) q c o n v + r a d = h c o n v ( T − T 0 ) + σ ε ( T − T a b s ) 4 Where T 0 and T a b s were the ambient temperature and absolute zero, respectively. h c o n v was the heat transfer coefﬁcient. ε was emissivity of alloy surface. σ was Stefan-Boltzmann constant. The specific parameters of finite element analysis were optimized from welding experiment and listed in Table 3 . | 10.1016/j.jmapro.2021.03.015
For the current research, commercially available Inconel 718 material was used and cut into plates of size 120 × 10 × 6 mm. A 12 mm diameter indexable cutter (Secotools® R217.69–1212.0-06-2AN) purchased from Seco tools India Limited. The milling inserts (Secotools® XOMX060204R-M05 F40 M; clearance angle 15°, effective cutting edge length 5.5 mm, corner radius 0.40 mm, insert width 4.1 mm) used were coated grade carbide inserts with TiAlN coating obtained by the physical vapor deposition coating method. The TiAlN coating offers a better wear-resistant and reduced friction while machining difficult-to-cut materials. New inserts were used for each experimental run. Experimental runs were performed on the MTAB Maxmill + vertical machining centre having X, Y and Z drives with limits as 480 mm, 360 mm and 500 mm, respectively, and with the accuracy of 0.01 mm. The Siemens 828D controller is equipped on the machine for programming and operations. An MQL setup was utilized which had external MQL nozzle to spray cutting fluid directly into the cutting region. The angle of jet with respect to tool axis was 45° and the distance between nozzle and tool face was kept 60 mm. This distance was selected such that the jet covers the entire face of cutting tool. The air pressure of 6 bar and flow rate of 35 mL/hr was selected for MQL spraying considered from the literature [7,21]. | 10.1016/j.jmapro.2021.04.017
BNi2 foil (6.0–8.0 Cr, 4.0–5.0 Si, 2.75–3.5 B, 2.5–3.5 Fe, bal. Ni, wt%) with the thickness of 20 μm was adopted as brazing alloy. C/C composites with three-dimension orthogonal woven owned the density of 1.7 g/cm3. GH3536 superalloy was composed of 20.5–23.0 Cr, 17.0–20.0 Fe, 8.0–10.0 Mo 0.5–2.5 Co and bal. Ni (wt%). C/C composites and GH356 were sectioned as 5 mm × 5 mm × 5 mm and 10 mm × 10 mm×4 mm, respectively. Ni foils with 50 μm, 100 μm, 150 μm 300 μm and 500 μm were adopted to investigate its effect on microstructure and joining strength. The sample surface was ground and polished to clean the joining surface. Ni interlayer was sandwiched with BNi2 and the brazing sample was assembled as C/C-BNi2-Ni-BNi2-GH3536 [7]. Brazing process was performed in vacuum furnace under the pressure of 3 × 10−3 Pa. The furnace was heated at 10 °C/min and cooled at 5 °C/min. According to the joining research utilizing BNi2 alloy, the ideal parameter was holding at 1170 °C for 10 min [8]. Microstructure was characterized through scanning electron microscopy (SEM, NanoLab 600i) coupled with energy dispersive spectroscope (EDS). Composition and phase were detected with X-ray analysis (XRD, Philips X’Pert). To obtain the XRD result, the joint was ground layer by layer from C/C to brazing seam, which was parallel to the brazing seam. Average shear strength was obtained with 5 samples following ASTM D905−03 test procedure. | 10.1016/j.jmapro.2021.04.061
The geometric size of the K4750 plate is 150 mm × 60 mm × 2.5 mm and that of the Hastelloy X plate is 150 mm × 60 mm × 3 mm. The as-received K4750 alloys were heat treated at 1120℃ for 4 h and then air cooled whereas the Hastelloy X were solutionized at 1160℃ for 10 min and then air cooled. After the heat treatment, a groove was machined at the edge of the to be welded plates. The size of the groove and the weld configuration are shown in Fig. 1 . The chemical compositions in weight percent of the base materials are shown in Table 1 . Two kinds of filler materials which have the same chemical compositions as the two base materials were used. | 10.1016/j.jmapro.2021.05.001
Direct current electrode positive GTAW process was used to butt weld the dissimilar alloys by a skilled worker. High purity Ar with the purity of 99.99 % was used as the shielding gas at both sides of the welding part in order to protect the high temperature weld metal from oxidation. A cerium containing tungsten electrode with diameter of Φ2.0 mm and filler materials with the diameter of Φ1.2 mm were employed. The welding current was 45 A, and the welding voltage 10−12 V, and the argon flow rate is 8−10 L/min. | 10.1016/j.jmapro.2021.05.001
Post weld heat treatment including a 1120℃ for 4 h solutionized at followed by air cooling and ageing at 800℃ for 20 h was performed to recover the mechanical properties and relief residual welding stress of the dissimilar materials joint. | 10.1016/j.jmapro.2021.05.001
Electro discharge machining was used to extract metallography samples from the dissimilar joints. After sample extraction, standard metallographic preparation procedure was employed to polish the sample. The polished samples were chemically etched for microstructure observation by a copper sulfate hydrochloric acid solution (20 g CuSO4+150 mL HCl + 80 mL H2O). EPMA with wave diffraction system (WDS) was used to detect the element distribution at the dissimilar joint interface. EBSD were employed to analyze the interfacial microstructure of the dissimilar joint. The EBSD samples were produced by electrolytic polishing with the solution containing 10 % perchloric acid and 90 % methyl alcohol. The polishing was conducted at room temperature with 15 V voltage and 10 s dwell time. | 10.1016/j.jmapro.2021.05.001
The processing parameters used for verification are shown in Table 5 . Four similar tracks were cladded and analyzed for each of the processing parameters sets. A 4-beam nozzle assembly was used for powder feeding, using argon gas as a carrier gas and shielding gas at flow rates of 5.5 L/min and 25 L/min, respectively. The deposited beads were then cut perpendicularly to the laser scanning direction for metallographic examination. Each cross section of the cut sample was ground by using sandpaper up to 1200 grit size followed by a final polishing. The electrolytic technique was used to etch the samples using a solution of 10 % oxalic acid at a voltage of 4 V for 5 s. The polished and etched cross sections were examined in a Zeiss Supra 40 FEGSEM equipped with electron backscattering diffraction (EBSD) technique and images of the entire cross section of the track were taken. Single track macroparameters (height, width and depth) were measured using an optical microscope as shown by the schematic diagram presented in Fig. 2 . The average equivalent diameter of the grains was determined based on the steps contained in ISO 13067 [35]. | 10.1016/j.jmapro.2021.05.019
Chemical composition of the alloy studied is given in Table 1 . Equilibrium and non-equilibrium solidification simulations were performed using Calphad based Thermo-Calc™ software version S with TCNi8 database for Ni-base superalloys. Solidification cracking susceptibility was evaluated using transvarestraint cracking tests performed using specimens of size 127 × 25 × 3 mm3 extracted from alloy 617M boiler tubes (52 mm outer diameter × 12 mm wall thickness). Transvarestraint tests were conducted using varestraint test set up shown in Fig. 1 , in which the bending strain is applied perpendicular to the weld centerline. Description of the equipment and detailed procedure of the experiment is available in the literature [20]. The tests were conducted at different augmented strain levels such as 0.25, 0.5, 1, 2 and 4% and the welding parameters used during the experiment are given in Table 2 . The CST is determined from the ductility curve in which BTR is plotted as a function of augmented strain, as described in Fig. 2 . | 10.1016/j.jmapro.2021.06.075
Varestraint tested specimens were cleaned using pickling solution (20% HNO3 + 5%HCl + 1%HF) to remove oxide layers from the surface and crack length measurements were carried out using a stereomicroscope. A few tested specimens were prepared for microscopic study by polishing using standard grade emery papers and diamond slurry up to 1-μm surface finish. Microstructural characterisations were carried out using optical and scanning electron microscopes (SEM). | 10.1016/j.jmapro.2021.06.075
All the experiments were conducted on the LPD additive manufacturing system with a maximum manufacturing space of 1000 mm × 500 mm × 500 mm in the Shenzhen Key Laboratory for Additive Manufacturing of High Performance Materials. A 3KW fiber laser with a wavelength of 1070 nm was used as the heat source. A coaxial nozzle was equipped to a three-coordinate computer numerical control (CNC) platform. Metallic powders were transported into the nozzle by a double-cylinder powder feeder and focused coaxially with the laser beam at the substrate top surface. A schematic illustration of the coaxial LPD process is shown in Fig. 2 (a). The molten pool was continuously shielded by argon gas with a flow rate of 10 L/min. The laser spot diameter at the top surface of substrate was about 1.3 mm with a defocusing distance of −7 mm. The environmental temperature of the LPD experiments was about 300 K. The laser power and powder feeding rate were set constantly as 750 W and 8.5 g/min, respectively. The laser scanning velocity and layer incremental height were coupling considered, forming three scanning strategies, as shown in Fig. 2(b). Low laser scanning velocity (5 mm/s) matches large layer height (0.5 mm), marked as S1. While high laser scanning velocity (10 mm/s) fits small layer height (0.25 mm), marked as S2. The layer-by-layer alternation of S1 and S2 is marked S3. The scanning patterns (bidirectional and unidirectional) and S1, S2 and S3 were corporately adjusted, forming six processing strategies (marked as P1–P6), as shown in Table 1 . P1, P2, P4 and P5 were single processing strategies in which each parameter keeps stable. P3 and P6 were hybrid processing strategies in which the laser scanning velocity and layer incremental height corporately alter layer by layer. Correspondingly, six thin-wall builds with a size of 100 mm × 1.5 mm × 60 mm in x-axial, y-axial and z-axial directions respectively were fabricated under various processing strategies. | 10.1016/j.jmapro.2021.07.005
The metallographic samples were cut by wire electrical discharge machining, and then mounted, polished and etched by a Kalling solution containing CuCl2:HCl:C2H5OH = 5 g:100 ml:100 ml. The microstructure of metallographic samples was observed by an optical microscopy (OM, Carl Zeiss Axio Observer 3 m) and a scanning electron microscopy (SEM, Carl Zeiss Merlin) equipped with an electron backscattered diffraction (EBSD, EDAX Digiview4). The dislocation distribution was analyzed by a transmission electron microscopy (TEM, Talos F200X). The samples for TEM were prepared by an electro polisher. For each processing strategy, three vertical tensile samples and three horizontal tensile samples were cut from the deposited thin-wall build, as shown in Fig. 2(c). The surfaces of tensile samples were polished by sandpaper. The tensile samples were subjected to a heat treatment (991 K hold for 8 h, furnace cool to 894 K, hold for 10 h, and air cool). The heat treatment was carried out in a tubular resistance furnace under a protective atmosphere of argon gas. All the tensile tests were conducted at room temperature by tensile testing machine. The same tensile tests were repeated and recorded three times to calculate the average ultimate tensile strength and associated standard deviation. | 10.1016/j.jmapro.2021.07.005
Rod shaped specimens of CMSX-4 and -10 alloys approximately 8mm in diameter and 15mm long were electroplated with a thin layer of platinum (6–10μm), Pt were diffusion heat treated, subsequently aluminised and heat treated using industrial standard Pt aluminising routes designed to give a single phase (Ni,Pt)Al coating on CMSX-4 alloy and a two phase PtAl2–(Ni,Pt)Al coating on CMSX-10 alloy, respectively, by SIFCO Ireland∗. For isothermal exposure, samples were placed in a muffle furnace for 188, 375 and 750h at 1100°C. Specimens were placed in cylindrical quartz crucibles in order to collect spalled oxide and prevent any mechanical damage occurring. | 10.1016/j.jmatprotec.2004.04.132
A JOEL JSM-840 scanning electron microscope equipped with a Princeton Gamma-Tech (PGT) energy analysis dispersive X-ray (EDS) system was used to obtain high magnification electron images and carry out chemical analysis of different phases present. The samples were observed using backscattered electrons at 20kV. The EDS spectra were collected at 20kV, a beam current of 0.26nA and a working distance of 39mm, which was reproducible to a high degree of accuracy by focusing standards and specimens using an integrated optical microscope. The spectrum were processed using PGT software, using standard reference spectra obtained from pure elements under the same conditions. For Re a standard reference spectra was obtained using CMSX-10 alloy and employing analysis results obtained from a fully calibrated X-ray fluorescence (XRF) instrument. The spectrum lines that were used are Ni–K, Cr–K, Co–K, Al–K, Ti–K, W–M, Re–L, Ta–L, Mo–L, Hf–L, and Pt–L. | 10.1016/j.jmatprotec.2004.04.132
The superalloys used in this study are U500 and IN713C having the chemical composition shown in Table 1 . Rectangular and triangular shape castings of the above-mentioned superalloys were prepared using a vacuum induction melting and casting unit. Charges weighing 12kg were melted and heated to different pouring temperatures of up to 1500°C. The melt was then poured simultaneously into preheated rectangular and triangular shape ceramic moulds, the mould preheating temperature being kept constant at 1100°C in all cases. | 10.1016/j.jmatprotec.2004.04.199
As-received Inconel 690 from Inco Alloys, Inc. (USA) has a nominal composition of 29.33% Cr, 10.01% Fe, 0.29% Ti, 0.19% Al, 0.10% Cu, 0.03% Co, 0.02% Mo, 0.02% W, 0.01% C, with the balance Ni, and was supplied in the form of solution-annealed plate. Cylindrical specimens of height 5mm and diameter 5mm were machined with an EDM device. All specimen surfaces were carefully finished to assure close contact during impact deformation. Both ends of specimen were lubricated with molybdenum disulfide grease to minimize friction effects. | 10.1016/j.jmatprotec.2004.04.275
In this paper, 1mm thick sheet metal of superalloy (GH3044) is used to form cylindrical cups with the HDD process. The material performance parameters are shown in Table 1 , the chemical ingredients are shown in Table 2 , and the process variables are shown in Table 3 . | 10.1016/j.jmatprotec.2004.08.024
Inconel 718 cold rolled sheets (2mm thick) in 980°C solution treated condition were used. The chemical composition of the base material is given in Table 1 . Autogenous bead-on-plate full-penetration welds were produced in base material coupons, with weld bead running parallel to rolling direction, using a pulsed Nd-YAG laser welding machine (LUMONICS, UK) with 400W mean power rated capacity. The welding conditions employed for making the welds are listed in Table 2 , which were arrived at after extensive welding trials to obtain sound full-penetration welds without undercutting, excessive porosity, spatter, bead roughness, etc. | 10.1016/j.jmatprotec.2004.09.081
Welds were subjected to three different heat treatments: (i) direct aging (DA): 720°C/8h/furnace cool to 620°C followed by 620°C/8h/air cool to room temperature; (ii) solution treatment at 980°C/20min/air cool to room temperature followed by aging as above (980STA); (iii) solution treatment at 1080°C/20min/air cool to room temperature followed by aging as above (1080STA). All the treatments were performed in air atmosphere. | 10.1016/j.jmatprotec.2004.09.081
The chemical composition of the Ni-base superalloy GTD-111 was determined by X-ray fluorescence, optical emission spectroscopy and atomic absorption. Effects of some heat treatment parameters such as: time and temperature of the homogenization treatment, cooling rate from homogenization temperature and cooling rate from partial solution temperature on the microstructure of the Ni-base superalloy GTD-111 has been investigated. First, some cast specimens from GTD-111 ingots were obtained. The specimens were heat treated with different cycles. To be sure about temperature, a thermocouple attached to the specimens was used. The specifications of the different heat treatment cycles applied to the specimens are presented in Table 2 . Microstructures of all samples were examined using optical and electron microscopy. Quantitative analyzing of the microstructures was performed by image analyzer. γ′ Weight percent was obtained by electrolytic extraction procedure[17]. | 10.1016/j.jmatprotec.2005.04.021
full-solution treatment is a necessary step in heat treatment of the alloy; | 10.1016/j.jmatprotec.2005.04.021
Several states of heat treatment were examined; tests were carried out on the deposit in either the as-deposited, deposited+(double) aged, or, in the fully heat-treated condition. The heat treatment used was a 980°C, 1h, air cool solution treatment followed by a double age (720°C, 8h, furnace cool+620°C, 8h, air cool). This is a standard heat treatment used for this material. In addition, a number of as-deposited blocks were hot isostatically pressed (HIPed) at 1160°C for 3h with a pressure of 100MPa and then fully heat-treated. | 10.1016/j.jmatprotec.2005.05.005
The workpiece material used was Inconel 718 with a chemical composition of 53.8% Ni, 18.1% Cr, 5.5% Nb, 2.9% Mo, 1% Ti, 0.55% Al, 0.25% C, 0.04% Si, 0.06% Mn and balance Fe (weight percent). This material was solution treated and aged to a nominal bulk hardness of 38 HRC. | 10.1016/j.jmatprotec.2005.12.007
Sections of the machined workpiece were cut out of the bar using wire electro-discharge machining (WEDM). These samples were used for microstructural and microhardness evaluation. Sections were hot mounted in Bakelite, ground using SiC paper and polished with diamond grit. After polishing they were immersion etched in Callings No. 2 reagent for around 10s. Microhardness measurements were conducted using a Knoop indenter at a load of 50g for 15s. One of the problems associated with microhardness measurements concerns its sensitivity to hard particles just below the workpiece surface. To overcome this a series of measurements were taken and an average obtained. Subsurface microstructural analysis was conducted with a Leica optical microscope up to a maximum of 1500× magnification, measurements of the depth of microstructural deformation were conducted by taking a number of measurements at random positions across each section. | 10.1016/j.jmatprotec.2005.12.007
Additional specimens were WEDM’ed from the bar for residual stress evaluation. Residual stress measurements were made using the blind hole drilling technique by Stresscraft Ltd. Gauge positions were selected at the centre of the specimens and were prepared by swab etching with glyceregia and then acetone. The gauges were attached using glue. Drilling was performed using an orbital drilling technique and a three-axis PC controlled drilling stage. A 0.6mm diameter inverted cone-shaped WC drill was used with an orbit eccentricity of 0.15mm. Gauge installation and drilling was conducted in accordance with the NPL good practice guide [16]. | 10.1016/j.jmatprotec.2005.12.007
The material used in this research was the polycrystalline Rene 80 nickel base superalloy [4]. Rene 80 is a cast superalloy used for production of the gas turbine blades, where it must withstand severe conditions at high temperatures including creep in tension and compression, low and high cycle fatigue, hot corrosion and oxidation. Cylindrical bars, of 12mm in diameter and 120mm in length, were produced by the vacuum precision casting. Casting was carried out using the previously determined parameters which produced components with acceptable defect levels by the GE standard [4]. The bulk composition was determined by XRF quantometer analysis. The analyses were repeated at least five times for each batch of casting and the averaged results are presented in Table 1 . Soundness of the samples after casting has been approved by dye penetrant and radiography as the NDT examinations. Samples were sectioned in 10mm height for preparation of metallographic samples and subsequent heat treatments. Casting microstructure was studied by the optical microscopy (OM) as well as the field emission high resolution scanning electron microscopy (SEM). Sample preparation for the OM consisted of grinding up to 1200 mesh sand paper followed by mechanical polishing using 1-μm diamond paste and finally electro etching with KHN solution (80mg H3PO4 and 10ml H2O) for 3V and 3s. Sample preparation for electron microscopy was carried out by the lapping, electro polishing with a solution of 10% HCl+methanol at −40°C and 25V for 20s and electro etching with 170ml phosphoric acid+10ml sulfuric acid and 16g chromium trioxide at room temperature and 6V for 4s. | 10.1016/j.jmatprotec.2006.03.165
Samples after casting were heat treated according to the GE specification. Fig. 1 shows schematically the GE class-A heat treatment, which consists of four sections. Solution heat treatment, as the casting microstructure is inhomogeneous in terms of chemical alloy segregation and presence of the γ–γ′ eutectic, which has lower melting point, the rate of heating in solution heat treatment is very important. In order to prevent the localized melting, heating of the samples to 1204°C (solution heat treatment) has been performed according to the two different rates (15–20°C/min to 1100°C and 5°C/min from 1100 to 1200°C). Some samples after 2h at 1204°C were quenched in water to preserve the microstructure at the end of the solution heat treatment. Other samples were followed the standard cooling to 1193°C (primary aging stage) according to the class-A heat treatment (Fig. 1) and were held for 4h. Some samples were quenched in water at the end of this stage in order to study the microstructure of the primary aged alloy while other samples were followed to the stabilization temperature (1054°C for 4h). In Rene 80 stabilization treatment is coincided with the coating heat treatment. One sample was quenched after this stage to investigate the microstructure at the end of the stabilization treatment and the others were divided into two groups to investigate the influence of the cooling rate before the aging. Samples in group one were cooled according to the standard instruction (fast cooling rate 150°C/min by Ar gas quenching) and the samples in group two were cooled more slowly (50°C/min by furnace cooling). After cooling, samples from both groups were aged at 843°C for 16h followed by furnace gas cooling to room temperatures. Table 2 summarizes all the tests and the procedures. | 10.1016/j.jmatprotec.2006.03.165
Two parallel studies were carried out. The first oriented to check the validity of the PPT curve shown in Fig. 1. The second one to evaluate the hot flow behaviour and its possible interaction with second phase precipitation. For the precipitation study, samples of Inconel 718 were isothermically annealed from 1000 to 600°C during various holding times (5, 30, 60 and 180min). Samples were quenched after annealing. Conventional hardness measurements helped to identify the presence of precipitates. Uniaxial compression tests were carried out to evaluate the hot forming behaviour. Cylindrical samples, 7.4mm in diameter and 11mm in length, were machined for this purpose. They were isothermically upset at the following temperatures: 1080, 1050, 1000, 950 and 900°C, at four different strain rates: 0.1, 0.01, 0.001 and 0.0005s−1. The heating and cooling rates were fast enough to avoid precipitation while achieving the testing temperature. In both studies, and in order to homogenize the microstructure, samples were previously pre-heated at 1080°C during 1h. | 10.1016/j.jmatprotec.2006.04.072
The hardness measurements of the samples quenched after the soaking treatment are listed in Table 2 . | 10.1016/j.jmatprotec.2006.04.072
The workpiece material used in the machining test was Inconel 718. The workpieces were cut off from a warm-rolled Inconel bar, and their surfaces were prepared through face milling to get rid of the original skin layer containing hard particles like oxides or carbides. The dimension of the workpiece was 102mm×50mm×26mm. The Inconel 718 contains a significant amount of iron, niobium, and molybdenum along with lesser amount of aluminium and titanium. Its chemical composition confirms to the following specification: Ni (+Co) 50–55% Fe Rest Mo 2.8–3.3% Ti 0.65–1.15% C 0.08% Si 0.35% Cr 17–21% Co 1% Nb (+Ta) 4.75–5.5% Al 0.2–0.8% Mn 0.35% B 0.006% Cu 0.3% | 10.1016/j.jmatprotec.2006.07.009
The dies examined in this work were fabricated to produce a hinge profile, as shown in Fig. 1 . They were made from two different materials, the housing from hot work tool steel AISI H10 and a 20mm height insert from stellite 4B, whose composition are given in Table 1 . The tool steel housing was turned to the desired dimensions and then heat treated in a molten salt furnace as follows. Firstly, stress relieving was done at 550°C for 30min followed by a heating up to 850°C for 30min and then austenitizing at 1050°C for 40min; quenching was done in the air. Two tempering treatments were done in order for the housing to obtain a hardness of 46–48HRc. The first one was at 550°C for 2h and the second at 600°C for 2h, both followed by quenching in hot oil (70°C). The stellite 4B insert was shrink fitted into the housing by heating up of the housing with a torch so as to increase its internal diameter about 0.2mm. The profile was shaped using EDM wire cutting and EDM sinking machines. Finally, the internal area of the die was polished by hand using an emery paper of 2000 grit in order to eliminate the re-cast layer caused by the EDM machining and to obtain a smooth surface with low roughness. The aforementioned procedure was traditionally being used for fabricating brass extrusion dies in the Fitco S.A. copper and brass extrusion plant. | 10.1016/j.jmatprotec.2006.09.018
The material under investigation is a single crystal CMSX-4 Ni-based superalloy with the following chemical composition (wt%): W =6.4, Re=2.9, Al=5.64, Ti=1.03, Ta=6.6, Co=9.6, Cr=6.4, Hf=0.1 and Ni=bal. produced with the Bridgman-seed technology. The cylindrical specimens for the welding experiments were produced by EDM with dimensions of 80mm length and 12mm diameter, respectively. The welds were produced by capacitor discharge welding, the specimens were put into head contact, discharge energy was of 45kJ while the pressing force was of 40kN. After welding some specimens, in longitudinal and transverse directions respect to the joints surfaces, were prepared for metallographic observations and etched with glycerine-based etching. | 10.1016/j.jmatprotec.2006.10.020
Tensile tests were conduced on samples in the as-received and as-welded material at an initial strain rate of 10−3 s−1 at room temperature and at 700, 800 and 900°C. The mechanical properties of the material in the as-received condition are shown in Table 1 . | 10.1016/j.jmatprotec.2006.10.020
The M963 master alloy used in this study was prepared by vacuum induction melting and cast into round ingots, then cut into pieces. Each piece weighs 5kg. The master alloy has the following nominal composition (wt.%): 0.15C, 8.8Cr, 9.6Co, 10.5W, 1.6Mo, 1.0Nb, 5.8Al, 2.4Ti and rest Ni. The liquidus temperature of the alloy is about 1623K. The pieces were remelted in a vacuum furnace and poured in a preheated ceramic mold, 15mm in diameter. During the melting process, one heat was superheated to 1923K and holding 5min at that temperature, which is marked as melt treatment, while the another heat was only heated to pouring temperature and then poured without any holding at that temperature, marked as no melt treatment. Both the pouring temperature and mold preheating temperature were kept the same in the two cases. The casting bars were solution heat-treated by standard process of 1483K for 4h followed by air-cooling. | 10.1016/j.jmatprotec.2006.11.002
The microstructures of the M963 alloy with both no melt treatment and melt treatment at 1923K for 5min were investigated in detail. The following conclusion can be drawn: (1) The MC carbide tends to have blocky morphology in the alloy with no melt treatment, while it has a Chinese script-like morphology in the alloy with melt treatment at 1923K for 5min. (2) The segregation of elements Cr and Mo was reduced by the melt treatment, while the segregation of elements Ti and Nb was enhanced in the melt-treated alloy. The segregation of element W was further increased by the melt treatment. The melt treatment has little effect on the segregation of the rest elements Al, Co and Ni. (3) During the solution heat treatment at 1248K for 4h followed by air-cooling, much more acicular M6C carbide precipitates in the alloy with no melt treatment. | 10.1016/j.jmatprotec.2006.11.002
During the solution heat treatment at 1248K for 4h followed by air-cooling, much more acicular M6C carbide precipitates in the alloy with no melt treatment. | 10.1016/j.jmatprotec.2006.11.002
The nominal composition of DZ951 alloy used in this work is listed in Table 1 . The alloy was melted in VZM-25F vacuum induction furnace. The directionally solidified specimens of diameter 16mm and length 220mm were made by the method of high rate solidification (HRS) method in ZGD2 vacuum furnace. The temperature gradient was 60–80°C/cm and the withdrawal rate was 6mm/min. The stress rupture specimens having a 5mm gage diameter and a 25mm gage length were machined by precision grinding from heat-treated specimens. F-25 type stress rupture testing machine was used to test the stress rupture properties of alloys at 1100°C and 60MPa. The stress rupture life and elongation were the average values of three data. | 10.1016/j.jmatprotec.2007.01.001
The detailed procedures of heat treatments are shown in Table 2 . | 10.1016/j.jmatprotec.2007.01.001
Optical microscope (OM), scanning electron microscope (SEM) equipped with energy dispersive spectrometer (EDS) and transmission electron microscope (TEM) were used to observe microstructure of DZ951 alloy. The specimens which were investigated by OM were cleaned by alcohol after polishing. Then they were etched with a solution of 20g CuSO4 +100ml HCl+5ml H2SO4 +100ml H2O. The specimens which were investigated by SEM were electrolysed in a solution of 20ml HNO3 +40ml CH3COOH+340ml H2O with a voltage was 7V. JSM-E001F cold field emission SEM was used to study the γ′ phase. The specimens which were studied by transmission electron microscope were finally thinned by double-jet electrolyte machine in a solution of 30ml HClO4 +270ml CH3CHO2H at a temperature of −30°C. The dislocation configuration was investigated by Philip EM420 TEM. Fracture surface observations were made on a Cambridge S360 SEM. | 10.1016/j.jmatprotec.2007.01.001
The workpiece material used was a rectangular block of Inconel 718 with a chemical composition of 53% Ni, 18.1% Cr, 5% Nb, 3.1% Mo, 0.9% Ti, 0.4% Al, 0.04% C, 0.3% Si, 0.2% Mn and balance Fe (in weight percent). This material was solution treated and aged to a nominal bulk hardness of 40 HRC. All machining trials were conducted on a Cincinnati H5-800 XT horizontal milling centre employing a continuously variable spindle speed up to a maximum of 6000rpm and a drive motor rated up to 29.5kW. | 10.1016/j.jmatprotec.2007.01.017
APE values for F x , F y and F z using the proposed model were obtained around 2 and 10% for training and testing, respectively. | 10.1016/j.jmatprotec.2007.02.045
The purpose of this study is to investigate the effects of tool edge geometry and machining parameters on cutting forces and surface quality in machining. Therefore, total 27 experiments were performed in a random order according to L 27 Taguchi orthogonal array, as per the parametric conditions given in Table 2 . The three components of machining forces were measured as per the details mentioned above. Similarly, after machining, the roughness was measured on each specimen six times and the average surface roughness values were used for the analysis. A small portion of machined surface was cut from each ring with a hack-saw to make samples for microstructural analysis of the machined surfaces using scanning electron microscopy (SEM) make: FEI Quanta 200 HV. The samples required for SEM were deburred and cleaned with acetone and were examined at various magnifications to assess the surface damage. | 10.1016/j.jmatprotec.2007.04.049
The Inconel 718 workpiece material used in this work was supplied as face milled plates of 225mm width×200mm long×19mm thick. This material was in a solution treated and aged condition. All machining trials were conducted on a Mori Seiki SV500 machining centre employing a continuously variable spindle speed up to a maximum of 10,000rpm and a drive motor rated up to 22kW. | 10.1016/j.jmatprotec.2007.08.080
After the drilling trials the first and last hole produced were wire electro-discharge machined from the plate. For the secondary processes phase only one hole was produced with new tooling. These test pieces were used for surface roughness measurements, machined surface examination, microstructural and microhardness evaluation. Sections were hot mounted in Bakelite, ground using SiC paper and polished with diamond grit. After polishing they were immersion etched in Kallings No 2 reagent for around 10s. Microhardness measurements were conducted using a Knoop indenter at a load of 50g for 15s. One of the problems associated with microhardness measurements concerns its sensitivity to hard particles just below the workpiece surface. To overcome this a series of measurements were taken and an average obtained. Subsurface microstructural analysis was conducted with a Leica optical microscope up to a maximum of 1500× magnification. 3D surface roughness measurements were conducted on a ADE Phase Shift MicroXAM white light interferometer. Each measurement was conducted a number of times at three depths of the hole (denoted top, middle and bottom) and an average taken. | 10.1016/j.jmatprotec.2007.08.080
Metallographic specimens were mounted in conductive bakelite, polished using standard grinding techniques, and underwent a final chemical polish with an aqueous suspension of colloidal silica containing 20% H2O2 (hydrogen peroxide). Subsequently, specimens were etched with a solution of 10ml HNO3, 20ml HCl, 25ml distilled water and 10ml hydrogen peroxide (H2O2) for approximately 150s. Microstructural analysis was performed on both a Jeol 6100 SEM and Phillips XL30CP SEM. Chemical analyses were performed using a Jeol-35C SEM fitted with an Oxford Instruments EDX X-ray dispersion facility. | 10.1016/j.jmatprotec.2007.10.051
The nominal chemical composition of the superalloy of this study is as follows (in wt.%): 11.06 Cr, 4.55 Mo, 14.4 Co, 2.64 W, 2.59 Ti, 2.74 Nb, 3.12 Al and the remainder Ni. A billet of 170mm in diameter and 200mm in height was prepared by spray forming process. The spray formed billet was additional consolidated by using hot isostatic pressing (HIP). For the sake of comparison, a conventionally cast billet of the same alloy was also treated with HIP. Cylindrical compression specimens of 8mm in diameter and 12mm in height were machined from the above mentioned material. A thermocouple was used to monitor the temperatures at the middle of the specimen. The specimens were soaked for 120s to eliminate thermal gradients after reaching the given testing temperatures, and compressed to 20–80% reduction in thickness under isothermal conditions on a Gleeble-3500 thermal simulator under vacuum ∼0.1Pa. The strain rates used were 0.01, 0.1, 1.0 and 10.0s−1, and the temperatures were 1050, 1080, 1110 and 1140°C. As soon as the deformation was completed, the deformed specimens were immediately quenched by water to retain the as-deformation microstructure. | 10.1016/j.jmatprotec.2007.11.089
Experimental tests were carried out on test specimens of the A286 alloy to determine its modulus of elasticity and how these it varied for the two conditions; as-received and heat treatment conditions. The first condition was the as-received condition in which the specimen was solution annealed at 980°C for 1.5h and then water quenched. Then the specimens were precipitation hardened at 710°C for 16h and air cooled. 10 test specimens were produced in this condition. In the second condition is the heat treated condition, in which the as-received specimens were solution treated for 1h at 930°C; air cooled and aged for 16h at 730°C to retain the material original properties and relieve the residual stresses developed from the machining process of the preparation the test specimens, 10 test specimens were produced in this condition. | 10.1016/j.jmatprotec.2007.11.264
The material used was cast K418 nickel-based superalloy with thickness 5mm. The chemical composition is given in Table 1 . Before welding, any oxide layers and contamination were removed from the surfaces of the components, especially the surfaces needed welding were cleaned with acetone and then dried. Fifteen litres per minute flow of high purity argon gas was passed through the molten pool from both top and lateral sides to provide a protective environment for the sake of avoiding the reaction between the molten metals and ambient air and blow away plasma on the welded specimen surface. | 10.1016/j.jmatprotec.2007.12.091
Metallographic samples were machined by electric discharging cutting, followed by mechanical milling and grinding to acquire the testing surface with roughness of 0.8μm from the slight rough as-laser welding specimens. Metallographic samples of the base metals and the welded seam were prepared using standard mechanical polishing procedures and were etched in HCl:HNO3 solution in volume ratio of 3:1. Microstructure of the welding seam was characterized by NephotIIoptical microscopy (OM), JSM-5800 scanning electron microscopy (SEM) equipped with LinkISIS S-530 energy-dispersive spectrometer (EDS). A D/max-rB high power multi-crystal X-ray diffractometer (XRD) was used for phase identification. The recorded intensities and peak positions were compared with Joint Committee on Powder Diffraction Standards (JCPDS) data. The hardness along the transverse direction of the welded seam was measured by an automatic microhardness tester (HXD-1000B, Shanghai Optics Apparatus Ltd., China) with a tested load of 1.96N and a dwelling time of 15s. | 10.1016/j.jmatprotec.2007.12.091
TACN alloys were fabricated by vacuum-arc melting technique. Their chemical compositions are listed in Table 1 . A crucible made of ZrO2-stabilized Y2O3 (YSZ) was used for melting. Tested alloy was melted and overheated to 1560°C before pouring at 1520°C. The melt was poured into a gating system, which was shown in Fig. 3 . Application of a steel joint (which was shown in Fig. 4 ) restricts the motion of ceramic mold pieces and prevents leakage of molten metal. The mold was water-cooled so metal leakage is not a problem. The entire system was filled with high purity argon (99.99%) up to 1kPa. The ceramic mold was pre-heated to 400–600°C. When molten alloys are poured into the mold, the steel joint is water-cooled immediately; then, molten alloys are solidified under centrifugal force with speed of mold rotation as 260rpm. After 10–15min the mold pieces were removed from many different directions and the casting product was then taken out to cool at room temperature. The turbine turbocharger wheel casting with 105mm in diameter has a rather complicated configuration consisting of 10 twisted blades with thin (1mm) leading edges, which was shown in Fig. 5 . | 10.1016/j.jmatprotec.2008.01.062
The morphologies and microstructure are observed by transmission electron microscopy (TEM, H-800). Chemical element distributions were examined by the energy spectrum analyses (EDS, OXFOED INCA). X-ray diffraction (XRD) analysis with Cu Kα radiation was used for microstructural characterization. Specimens for these examinations are cut out from the central sprue of the wheel casting. The room temperature Vickers hardness (HV10) was measured with a 10N load and 15s indentation time, averaging at least five tests. Specimens for tensile tests were 4mm in diameter and 20mm in gauge length. Unaxial tensile tests were performed at room temperature at a strain rate e =1.3×10−3 s−1. The fracture toughness tests were carried out on the electron omnipotence testing machine (Instron 5569). The specimens were loaded at a constant crosshead speed of 10−2 cms−1. The notch, cut through electro-discharge machining, has a geometry characteristic of root radius of 200μm, normal width of 2mm and a normal length of approximately 3–4mm. | 10.1016/j.jmatprotec.2008.01.062
The alloy materials used in this experiment and the chemical compositions are shown in Table 1 . The powder of stelliteX-40 used as the cladding material, has a particle size in the range of 44–110μm. The substrate material is GH4133 superalloy, and is given a standard heat treatment at 1080°C for 8h followed by air cooling and subsequent ageing at 750°C for 16h followed by air cooling. The specimens are 20mm×20mm×3mm in size. | 10.1016/j.jmatprotec.2008.03.004
All the samples were cut, polished, etched with hydrochloric acid and ethyl alcohol solution of CuCl2 and FeCl3. Microstructures and geometric sizes of laser cladding were studied and measured by means of optical microscopy (OM), including clad height, clad width and depth of fusion (i.e., melted depth of base metal). The microhardness tests were performed using a Vickers-1000 digital microhardness tester with a load of 1.96N and a dwelling time of 15s. The chemical compositions at the transition zone between clad and substrate were analyzed by energy dispersive spectroscopy (EDS). | 10.1016/j.jmatprotec.2008.03.004
The material in this study came from a single isothermally forged pancake. Specimen blanks were removed from the forged material and then solution treated at a temperature 20°C above the γ′ solvus and cooled at various rates between 0.68 and 3.53°Cs−1, monitored by an embedded thermocouple. Each of the specimens was then given a standard age of 16h at 760°C, followed by an air cool. | 10.1016/j.jmatprotec.2008.03.008
Transmission electron microscopy (TEM) investigations were carried out using a FEI Tecnai F20 transmission electron microscope, operating at 200kV. 3mm diameter bars were machined from the thread sections of tensile specimens. Discs of ∼250μm in thickness were cut from bars using a diamond coated wheel and hand polished to 150–200μm in thickness. Thin foils were then prepared by using twin-jet electro-chemical polishing with an electrolyte of 20% perchloric acid in methanol operating at −30°C and a voltage of 16V. Energy dispersive X-ray (EDX) microanalysis on selected microstructure was performed on the TEM which is fitted with a LINK ISIS analytical EDX microanalyser. The EDX analysis on each microstructural feature was performed in several locations. The results obtained were found to be relatively consistent. The results listed in Tables 3 and 5 are therefore shown as being representative, within the measurement error of the system used. | 10.1016/j.jmatprotec.2008.03.008
The base materials used in this study were 12-mm thick plates of 310 steel and Inconel 657 (IN 657), the former was solution-annealed and the latter in the as-cast condition. The four examined consumables were Inconel 82 (IN 82—gas tungsten arc filler wires), Inconel A (IN A), Inconel 617 (IN 617) and 310 stainless steel (shielded metal arc welding). The nominal chemical compositions of the base materials and the filler materials are given in Table 1 . In addition, the welding voltage (E), current (I) and speed (V) were simultaneously recorded during welding. The heat input was taken as EI/V. Constant welding parameters (i.e., constant heat inputs and dilutions for each weld metal type) are presented in Table 2 . | 10.1016/j.jmatprotec.2008.08.019
Transverse tensile specimens (length perpendicular to welding direction) were produced and tested at room temperature, according to AWS B4 standard with gauge length of 28.6mm and gauge diameter of 4mm, using Hounsfield H50KS tester. The samples were tested at a nominal strain rate of 1.2mm/min at room temperature. Vickers microhardness measurements were made across the weld metals at a load of 100g by using a Leitz microhardness tester. Room-temperature toughness of the welds was determined by standard 55mm×10mm×10mm Charpy V-notch impact specimens by using Amsler tester. The fracture surfaces were examined by a Philips scanning electron microscope. | 10.1016/j.jmatprotec.2008.08.019
Optical inspections of as-machined surfaces were performed using a laboratory digital microscope (Keyence VHX3D) to analyze the quality of the machined holes at magnifications between 25× and 175×. Then, the machined holes were sectioned across and along the axial direction and mounted in conductive bakelite for in-depth micro-scale surface analysis using an environmental field emission gun scanning electron microscope (Philips XL30 ESEM-FEG). The specimens were ground using silicon carbide paper through to 2400 grit and polished to a 1μm finish on DUR (6μm) and NAP (1μm) cloths. Microstructure was revealed by employing electrolytic etching with 10% orthophosphoric acid in distilled water using a current of 2–3amps with stainless steel wires as anode and cathode. | 10.1016/j.jmatprotec.2008.09.014
Residual stress measurements were performed on a Proto X-ray diffractometer using Mn Kα radiation (λ =2.1031Å) to acquire the (311) diffraction peak at a 2θ angle of approximately 152° using a spot size of 1mm in diameter. Sin2 Ψ technique measurements were performed at multiple Ψ tilt angles (β angles with the Proto iXRD) with a 3° oscillation between ±27°. The penetration depth of Mn Kα radiation is approximately 22μm considering 99% absorption by the workpiece at Ψ =0° with negligible changes in the range of tilts performed in the full measurement. The Young’s modulus and Poisson’s ratio used for the {311} reflection were 204 and 0.27GPa, respectively. Stress measurements were performed 4mm (Fig. 1 ) from the top of the holes (tool entrance) to ensure the measurements reflect values when drills/milling cutters are fully immersed into the workpiece. Residual stresses in both hoop direction and axial directions were measured as a function of depth from the machined surface. Stress profiles were derived using incremental layer removal at intervals of 25μm to a depth of 100μm below the machined surface with the aid of electro-polishing. An extra stress measurement was taken at a depth of just 5μm below because some surface anomalies (e.g. material drag) may affect the very near surface region. Material relaxation during layer removal was neglected due to the shallow depth removed (100μm) relative to the thickness of the bulk material (∼4mm). | 10.1016/j.jmatprotec.2008.09.014
The material used in the present investigation was a 205mm×205mm×9.53mm sheet of Haynes230 (Specification ASTM-B43503, UNS#N0623) obtained from Haynes International Inc. This sheet received a heat treatment at 1230°C for 2h in the air followed by water quenching. | 10.1016/j.jmatprotec.2008.09.024
A computer controlled servo-hydraulic Thermecmaster-Z machine was used for compression testing. The machine could be operated with an exponential decay of actuator speed to give constant true strain rate with strain. Cylindrical compression specimens of 8mm diameter and 12mm height were machined from the sheet. Hot compression experiments were conducted under isothermal condition at constant strain rates of 0.001, 0.01, 0.1, 1 and 10s−1 and at temperatures of 1050, 1100, 1150, 1200 and 1250°C. The temperature control was within ±1°C. The adiabatic temperature rise in the specimen during testing was measured by a thermocouple wire embedded in a 0.8mm hole machined up to the center at mid-height of the specimen. Test specimens were induction heated to test temperatures at a heating rate of 20°C/s and held for 10min to secure temperature uniformity prior to deformation. In order to reduce the friction, a mica sheet was applied to specimen surface to ensure sufficient lubrication during each test. All the tests were carried out in high vacuum (10−3 Torr). The specimens were deformed to total true strain of about 0.7 and were quenched with helium gas to freeze the microstructure. The experimental true stress–true strain curves were available immediately after each experiment. | 10.1016/j.jmatprotec.2008.09.024
RR1000 is a nickel-base superalloy manufactured via powder metallurgy route having a chemical composition of 15% Cr, 14–19% Co, 5% Mo, 3% Al, 4% Ti, 2% Ta, 0.06% Zr, 0.0012–0.033% C, 0.01–0.025% B and Ni balance. The billet used for this study was solution treated at 1120°C for 4h, removed from the furnace and then oil quenched. The material was then aged at 760°C for 8h. Finish face turning trials were carried out at the Rolls-Royce UTC in University of Nottingham. Real-geometry turbine disc forgings were also provide by Rolls-Royce Plc for the turning trials carried out at the London South Bank University and University of Nottingham in order to assess the effect of tool wear and tool coating, respectively. The forgings had undergone a heat-treatment route slightly different from the billet material: the cooling after the solution treatment was fan air quench instead of oil quench. After the surface integrity assessment all the samples were passed to the University of Manchester for the residual stress study. Three types of samples were produced. | 10.1016/j.jmatprotec.2009.01.012
Thermal cycling tests of the machined samples were conducted to evaluate the damage evolution in the vicinity of the machined holes. For the thermal cycling tests, samples with approximate dimensions of 5mm×10mm were prepared for all the three sample thicknesses. Subsequently, four holes, two each with diameters of 600μm and 300μm, were machined on all the samples. Two samples with the machined holes were tested for each sample thickness. Thermal cycling was conducted at 1100°C in air using an automated cyclic furnace. Each one-hour cycle consisted of 10min heat-up, 45min dwell (at 1100°C) and 5min forced cooling by a fan at room temperature. The test was carried out for a maximum of 1000 cycles, which was based on the reported life of 900–1400 one-hour cycles for the 7YSZ thermal barrier coatings (Sridharan et al., 2005, Wen et al., 2006). | 10.1016/j.jmatprotec.2009.05.031
The work pieces were first heat treated at 1120°C for 2h, then some of them were heated prior to welding at 750°C or 950°C (HTPW) with the help of an induction heating coil. After deposition welding, the work pieces were submitted to PWHT reheating at 840°C for 2h. | 10.1016/j.jmatprotec.2010.07.027
Specific heat capacity c p of the ceramic mold were measured with a Linseis L81/1550 DSC (Selb, Germany) in the temperature interval 200–1200°C. Cross-checks were performed with a Netzsch 404 Pegasus® DSC (Selb, Germany) in the temperature interval 200–1300°C. Both measurement series were carried out under argon atmosphere and repeated three times with different samples. | 10.1016/j.jmatprotec.2010.08.031
Inconel 718 is a nickel-based high-temperature alloy. The alloy used in this work is designated as AMS 5663M, which is hot rolled, solution-treated and aged. The workpiece material properties are given in Tables 1 and 2 . The rough material used for this study was solution treated at 968°C for 1h and 63min, removed from the furnace and water quenched for 20min. The material was then aged at sequence of 718°C for 8h 16min, then furnace-cooled at the rate of −38°/h to 621°C and held at 621°C for 8h 13min, then air cooled. Total aging time therefore was 16h 17min. | 10.1016/j.jmatprotec.2010.12.013
The methods of X-ray diffraction residual stress measurement were based on principles described in Cullity and Stock (2001) and Noyan and Cohen (1987). In this study residual stresses were measured on a portable ProtoXRD unit using manganese Kα radiation tube (λ =2.1031Å) at 18kV, 4mA to acquire the (h k l =311) diffraction peak at a Bragg's angle 2θ =151.88°, using a collimator that produces the 1mm diameter spot size. sin2 ψ method measurements were performed at total seven angles ψ = ±30° (β angles with ProtoXRD) using a 6° oscillations at each β angle. Additionally, for enhanced measurement accuracy, simultaneously axial measurement oscillations were performed, ϕ = ±10° (Fig. 2 ). Young's modulus and Poisson's ratio used for the (311) reflection were 196MPa and 0.31, respectively. | 10.1016/j.jmatprotec.2010.12.013
For the measurement of residual stresses, the X-ray diffraction method was used. Surface quality was investigated using white light interferometry microscopy and the cutting forces were determined from feed motor and spindle powers consumptions and directly using a dynamometer table. Additional measurements and observations were performed to complete the surface integrity analysis in dry conditions in comparison with the one in wet conditions. Microhardness measurements were carried out at various locations on the cross section of the machined samples to determine the machining affected layer by plastic deformation, and subsurface was observed using scanning electron microscope to evaluate the microstructure alteration. | 10.1016/j.jmatprotec.2011.04.011
The workpiece material used was the Inconel 718 alloy with a chemical composition of 52.5% Ni, 19% Cr, 18.5% Fe, 5.1% Nb, 3% Mo, 0.9% Ti, 0.5% Al, 0.04% C, 0.2% Si, 0.2% Mn (weight percent). This material was solution treated and aged to a nominal bulk hardness of 44 HRC. The microstructure of the Inconel 718 alloy is shown in Fig. 1 , inhomogeneous grain size structure may be observed. This work material was supplied in bar form of 180mm diameter. | 10.1016/j.jmatprotec.2011.04.011
Additional specimens were removed from the bar using wire electro-discharge machining to residual stress evaluation. Residual stresses measurements were made using the X-ray stress analysis technique with a Fe-anticathode and a manganese filter. They were measured in both feed and cutting directions, determined according the sin2 ψ-method. To obtain information about the stress state in deeper layers, surface layers were repeatedly removed by electropolishing in an electrolyte of phosphoric and sulphuric acid. | 10.1016/j.jmatprotec.2011.04.011
Rings with an outer diameter of 143mm and a wall thickness of 10mm were machined from the forging and then given either a sub-γ′ solvus or super-γ′ solvus solution treatment to produce fine grain (FG) and coarse grain (CG) RR1000, respectively. A trimodal distribution of γ′ particles, commonly termed primary, secondary and tertiary γ′, was produced with sub-γ′ solvus solution treatment, while a bimodal distribution of secondary and tertiary γ′ was produced with super-γ′ solvus solution treatment (see Fig. 1a and b). | 10.1016/j.jmatprotec.2011.06.019
Inertia friction welding was carried out at MTI (South Bend, IN) to produce FG–FG, CG–CG and FG–CG welds. The welds obtained were then subjected to a post-weld heat treatment (PWHT), followed by air cooling to room temperature. | 10.1016/j.jmatprotec.2011.06.019
The material used in this investigation was Rene 80, a precipitation hardened nickel-based superalloy. The welding trials were split into four sets, with the first set being performed on a different batch of material to the other three. The two batches possessed similar compositions, which are shown in Table 1 . | 10.1016/j.jmatprotec.2011.09.001
The material was investment cast into blocks with dimensions of approximately 220mm×70mm×22mm. After casting, the material was hot isostatically pressed and solutionised. The blocks were then cut to samples of size 70mm×70mm×22mm. Before welding, the plates were cleaned with a wire brush, and degreased with acetone. | 10.1016/j.jmatprotec.2011.09.001
Each of the welds was 70mm in length, and the parameter combinations used for three of the four sets are shown in Table 2 . For the first set, beam diameters of 0.7 and 1.71mm were used, whereas for sets 2 and 3 used beam diameters of 2.5 and 5mm were used. Set 3 was performed at low power and welding speeds, which gave similar conditions to those experienced in manual repair welds with arc based processes. In set 4, some select conditions were repeated from the first set, which was used to determine whether the material from the second batch was more or less susceptible to cracking than the first batch. The parameters for this set are shown in Table 3 and are arranged in ascending order of heat input (power divided by welding speed). The beam diameters were achieved by defocusing the beam to produce an energy density that was near Gaussian, and resembled that of a typical repair weld using GTAW. The beam profile was measured using a Primes GmbH Focus Monitor with Primes Laser Diagnostic Software 2.73. The beam diameter is defined as the diameter that contains 86% of the beam energy. To protect the laser from back reflection, the head was tilted 10° to the plate surface. | 10.1016/j.jmatprotec.2011.09.001
Upon completion of the trials, each weld was cut in half, with one half being subjected to the standard PWHT for this material. Sections were taken from each weld in the as-welded and PWHT conditions, and polished in two stages: 6μm diamond suspension followed by 0.05μm colloidal silica. Kalling's waterless reagent (2g CuCl2, 40ml HCl and 80ml methanol) was used to etch the samples for up to 10s to show good definition of the grain structure. A single section was taken for all welding conditions except for the samples from set 4 and the corresponding samples from set 1 (for which the same parameters were used as for set 4). In these cases, five sections were taken by measuring the cracks and then machining approximately 1.0mm before remeasuring. This was repeated four times to give the five sections and the procedure enabled the variability of cracking to be assessed. The samples were analysed using a Nikon Optiphot microscope with Carl Zeiss Axiovision software to measure the lengths of the cracks. Throughout the analysis, the cracking was measured predominantly using the average crack length (ACL) per section, which was chosen over the total crack length (TCL) because it is less dependent on the weld bead size. | 10.1016/j.jmatprotec.2011.09.001
Workpieces of Inconel 718 material were used in the experimental investigation carried out. Inconel 718 is a multi-component nickel-based superalloy complicated in its structure, the γ′ and γ″ strengthening phase precipitation in the separate grains and δ strengthening phase precipitation at the grain boundaries. Fig. 1 presents a general micrograph of the material, showing its typical structure. The material also contains clusters of primary carbide particles, such as niobium carbide and titanium carbide, as shown in Fig. 2 . The workpiece was received as a bar 70mm in diameter and 250mm in length having a grain size of 2–10μm. The material was solution annealed at 950°C, following by rapid cooling, and was then precipitation hardened at 720°C for 8h to a nominal bulk hardness of 45±1 HRC (Connolly et al., 2000). The chemical composition of the material is shown in Table 1 . All of the machining trials were conducted on a SMT500 CNC turning machine with a spindle speed of up to 4000rpm and a drive motor rated at up to 70kW. | 10.1016/j.jmatprotec.2011.09.022
The purpose of the study is finding the variable ratio of Nb/(Ti+Al), in which the weldability is optimum, therefore, the materials following were selected: the first, containing high level of Nb and the second containing high level Ti/Al. These were 12mm thick plates of alloy 718 (i.e. Inconel 718) and alloy 500 (i.e. Udimet 500), the former was a precipitation-strengthened nickel-based alloy strengthened with γ″–Ni3Nb strengtheners received in hot-forged condition, and the latter a precipitation-strengthened nickel-based alloy strengthened with γ′–Ni3(Ti,Al) strengtheners received in the as-cast condition. The nominal chemical compositions of the base materials are given in Table 1 . The welding operations were performed without using filler materials and electrodes (i.e., autogenously welding) utilizing gas tungsten arc welding process (GTAW). To obtain the dilution level of 0%, the alloy 718 base metal was welded by single-run autogeneous GTA welding. Also, alloy 500 base metal was individually welded by single-run autogeneous GTA welding to achieve the dilution level of 100%. Dissimilar base metals were also welded together using single-run autogeneous GTA welding by employing a square butt-weld joint to obtain dilution level of 65% (i.e., in this case the weld metal consists of 35wt% alloy 718 and 65wt% alloy 500). In addition, the welding voltage, current and speed were simultaneously recorded during the welding. The welding parameters are as follows: current=300A, voltage=12V and travel speed=4.3mm/s. The high value of welding current is for ensuring of sufficient penetration and weld metal mixing. Transverse sections of the welds were metallographically characterized after etching in Marble solution (10g CuSO4 +50ml HCl+50ml H2O). The weldments were examined by scanning electron microscopy (SEM) using standard metallographical techniques. The chemical compositions were determined by energy dispersive X-ray spectrometer (EDS), using Oxford Cam Scan MV2300. | 10.1016/j.jmatprotec.2012.06.010
The pack consisted of 5wt.% NH4Cl activator, 4wt.% Al, 5wt.% Fe, 16wt.% Cr powder (with an average particle size of 55μm) and 70wt.% Al2O3 filler powder (with an average particle size of 45μm). The pure nickel foam (with weight about 0.56g) was embedded within 125g of pack contained in a stainless-steel can which was placed in the rapid heat electric chamber furnace. Then the furnace was heated to 1050°C for 8h with a heating rate of 10°C/min and cooled to room temperature. Subsequently, the specimen was ultrasonically cleaned and loaded into glass tube, and then the tube was sealed under vacuum. Finally, the specimen was annealed to homogenize at 1200°C for 8h and 12h, respectively. Small pieces of Ni2Al3 were added to the capsule to prevent aluminum losses during heat treatment. Foam relative density was determined from the ratio of foam density and solid density. | 10.1016/j.jmatprotec.2012.06.017
The specimens were mounted in epoxy and polished. The microstructures, elements diffusion distribution and phase composition of the coatings were analyzed using SEM (S-570/Hitachis-4700), EDS and XRD. In order to reflect the overall mechanical performance of the alloy foams, the specimens were subjected to uniaxial compressive testing at ambient temperature performed in an Instron 5569 testing machine with a cross-head speed of 0.01mm/s. The specimens for testing were cut to a Ø 20mm×10mm cylinder shape by electro-discharge machining. | 10.1016/j.jmatprotec.2012.06.017
A 3D scanner was used to compare the geometrical deviation between the failed die geometry and the initial as-machined geometry using a GOM ATOS ISO 3D scanner. Metallurgical samples were taken to examine the damage to the surface layers. The samples were etched with 1% Nital solution for 3s to reveal the nitride layer. An Olympus GX51 microscope was used for the light microscopy analysis. The micrographs were used to measure the nitride depth at 0.5mm increments along the extrusion radius. The hardness of the surface layers was also measured at regular intervals along the extrusion radius. The measurements were compared to a datum specimen of H13 tool steel which had undergone a similar heat treatment and nitriding process as the tooling of interest. A Mitutoyo MVK-G1 micro Vickers hardness measurement machine was used with a 200g load. | 10.1016/j.jmatprotec.2012.09.002
The material selected for this study was the alloy Inconel100 (WASA Pty Ltd, Australia). The composition of Inconel100 is listed in Table 1 . The masteralloy was recast in a vacuum induction furnace and poured into preheated ceramic shell moulds, as described in the work of Konrad et al. (2011). The moulds were produced by a standard lost-wax process. The outer layers consisted of mullite particles of different sizes bound by colloidal silica. The innermost layer consisted of colloidal silica bound by ZrSiO4 with additions of CoAl2O4. A model of the casting is shown in Fig. 1 . The castings had a middle section with a thickness of 0.9mm, two sections of 1.3mm thickness on either side of the middle section and a 4mm thick rim section. The castings were given a three-stage heat-treatment, i.e. 4h at 1220°C, 4h at 1080°C and finally 8h at 900°C in vacuum of 10−5 mbar. Four castings were produced. | 10.1016/j.jmatprotec.2012.11.024
Two sets of specimens having 0.9mm and 1.3mm thicknesses were cut from the 0.9mm thick middle sections and the 1.3mm thick side sections of the castings respectively. The surfaces of the flat specimen sides were left untreated i.e. had heat-treated cast surfaces. The specimens of these two sets are designated as “thin cast”. Another two sets of specimens having 0.9mm and 1.3mm thicknesses were machined out of the thicker rim sections of the heat-treated castings by flat grinding. These specimens are designated as “machined”. Table 2 lists creep tested samples. | 10.1016/j.jmatprotec.2012.11.024
The specimens were examined by optical and scanning electron microscopy (1540 EsB Cross Beam, Zeiss, Germany) after casting, heat-treatment and rupture. The chemical composition of the surface and the oxide layers were examined by energy dispersive X-Ray spectroscopy. | 10.1016/j.jmatprotec.2012.11.024
Conventionally cast Inconel100 samples with a thickness of 0.9mm and 1.3mm, were creep tested at 980°C under a constant load of 150MPa in air. Thin cast specimens were wire eroded from cast ingots without further treatment. Machined specimens were wire eroded from cast ingots and subsequently ground to 0.9mm and 1.3mm thickness respectively. | 10.1016/j.jmatprotec.2012.11.024
The vacuum induction melting (VIM) furnace with the vacuum capacity of 10−4 bar, the frequency of 3.6KHz and maximum power of 60KW was employed for melting of the parent superalloys and adjusting the designed superalloy's composition. | 10.1016/j.jmatprotec.2013.04.019
Pure alumina crucible with 1000l volume and steel die with dimensions of 150mm×100mm×50mm were employed for pouring the resultant molten alloys. The temperature of 1450°C was selected for full melting of alloys, and the ingots were cooled at the ambient temperature. After the standard metallographic preparations, the identification of the microstructural evolutions was carried out by optical microscope equipped with image analyzer software. Further microstructural investigations were performed by scanning electron microscope (SEM) with accelerating voltage of 30 KV equipped with energy dispersive X-ray spectrometer (EDS) for spot, line and map weight analysis. The TG–DSC analysis were performed using the TG DTA/DSC apparatus equipped with related software for evaluating of the model results and the validity of solidification temperature ranges obtained for the new-designed superalloys. The samples were put in to the 100μL alumina crucibles protected by argon shield. For each run the maximum temperature of 1500°C and cooling rate of 20°C/min were applied. The results were presented as temperature (°C) versus electric potential (μV) plots. | 10.1016/j.jmatprotec.2013.04.019
The details of the DTA experiments and sample preparation are similar to those provided in Ruiz-Vargas et al. (2013). They are briefly described below. Nickel of commercial purity was used as the base metal. The filler alloy was the so-called BNi-2 grade (designation of the American Welding Society), which is widely used for the brazing of nickel-based superalloys. Its nominal composition in weight percent is: Ni, 7Cr, 3Fe, 4.5Si, 3B (at.%: Ni, 6.65Cr, 2.65Fe, 7.9Si, 13.7B). It was available as 50-μm-thick foils. All heat treatments were performed using DSC 404 equipment from Netzsch Gmbh, under pure argon flux (50ml/min). The cylindrical brazing couples were made using 5.5-mm-diameter BNi-2 foil placed at the bottom of a DSC alumina crucible and covered by a 5.5-mm-diameter cylinder of approximately 1-mm-thick pure Ni. This configuration allows producing a detectable thermal signal associated with the melting of the filler alloy, as showed by Kuntz et al. (2005). Since calibration is not possible for such a heterogeneous and continuously evolving sample, the device was not used for calorimetric measurement, but only for differential thermal analysis (DTA), i.e. monitoring the difference of temperatures between the crucible containing the brazing couple and an empty alumina crucible, in order to document the ongoing thermodynamic reactions. Using a continuous 25°C/min (0.42°C/s) heating rate, the melting domain was determined based on the DTA signal (see Section 3). Then, the brazing couples were continuously heated at 25°C/min and immediately cooled from different temperatures within and above the melting domain. As a DSC device does not allow for rapid cooling, a constant rate similar to the one used in previous study, i.e. −25°C/min, was chosen. Also, one specific sample was heated to 1050°C, but at a very low heating rate (1°C/min). The same cooling rate, i.e. −25°C/min, was then used to cool it. | 10.1016/j.jmatprotec.2013.06.008
Sample deposition was conducted with the same parameters for each material, and then repeated a second time for each powder; the chemical composition of the matrix alloy powder is listed in Table 3, as measured by EDS. | 10.1016/j.jmatprotec.2013.06.021
Samples were sectioned using an abrasive cutting disc (SiC), before mounting in phenolic resin. Initial grinding of the sample surface was conducted with 320 grit SiC wet and dry paper, followed by 9μm diamond suspension with a rigid grinding disc. A final polishing stage with 3μm diamond and soft polishing cloth was completed before optical measurement or hardness testing. | 10.1016/j.jmatprotec.2013.06.021
Specimens for metallographic analysis were prepared from cylindrical single crystal bars which were heat treated in the furnace. These were grown by investment casting methods such that the cylinder axis corresponded to the withdrawal direction. Slices normal to the solidification direction were taken and prepared using conventional metallographical methods. Etching was performed using the Kalling's No 2 solution, which preferentially attacks the γ′ phase, to enhance the contrast between precipitate and matrix. For imaging, a JEOL 7000 FEG-SEM was used; all the images taken were secondary electron. Micrographs were analysed with the public-domain software ImageJ. A user script was written that performed the following steps on a large number of images: 1 A calibration based on the scale bar of the picture 2 Smoothing 3 Local thresholding using the script implemented by Landini (2011) 4 Particle count | 10.1016/j.jmatprotec.2013.06.025
Quenching experiments were carried out using the vacuum furnace. The test bars used were pre-solutioned so that a long holding at high temperature was unnecessary for the removal of as-cast microsegregation; the heat treatment consisted of a heating to 1360°C, a soaking period of 1h, followed by a quenching at a variable rates. Subsequently ageing was performed for 1, 3 or 5h at the constant temperature of 1150°C. | 10.1016/j.jmatprotec.2013.06.025
Inconel 718 sheets in a solution treated (980°C) condition (300mm×150mm×2mm thick) were welded by gas tungsten arc welding (GTAW) process using a filler metal of size Φ1.6mm. The details of the chemical composition for base material and filler metal are given in Table 1 . Square butt joints with tight fit-up were used. Details of the weld parameters and optimized heat input values are summarized in Table 2 . | 10.1016/j.jmatprotec.2013.09.006
Welded samples were qualified with 100% X-ray radiography and Dye penetrant test. Scanning electron microscopy was conducted on the weld metal using field emission gun scanning electron microscopy (FE-SEM) with a spatial resolution of 2–3nm and quantitative chmical analysis was done with electron probe micro analyzer (EPMA) operated at an accelerating voltage of 15keV. Quantitative image analysis (QIA) was conducted to determine the dendrite arm spacing (DAS) on at least ten SEM photomicrographs from each weld using triangle method as adopted by Rocha et al. (2003). Differential scanning calorimetric analysis was performed on a SETARAM LABSYS 1600 heat flux type DSC instrument with an isothermal temperature accuracy and precision of ±1°C and ±0.04°C respectively. A heating rate of 10°C/min and cooling rate of 20°C/min were employed. | 10.1016/j.jmatprotec.2013.09.006
The wax patterns as shown in Fig. 1c were injected and then subjected to a robot dipping and stuccoing program in order to minimize shell thickness variation in each cluster. After de-waxing, all ceramic molds were preheated to 1000°C for 2h. Ni-based IN738LC superalloy was cast at 1415°C in a vacuum induction furnace under a pressure of 0.003mbar. The actual composition of the IN738LC superalloy is reported in Table 1 . Four samples were cast with different Zr contents ranging from 0.01 to 0.04wt.%, using pure Zr master bars (99.99%). Table 2 shows the Zr content variations in samples 1–4. | 10.1016/j.jmatprotec.2013.10.001
In the DWDS process, the CMSX-6 or the CMSX-4 superalloy was overheated to 1773K in a crucible and covered with hollow Al2O3 particles (1–3mm in diameter) as a dynamic baffle. A ceramic tube (1mm thick, 200mm high, and 9mm inside diameter), which was connected at one end to the chill rod, having a single crystal seed of CMSX-6 or CMSX-4 was inserted into the melt. The other end of the tube was wrapped and sealed using a nickel foil in order to prevent the penetration of the dynamic baffle. When the foil melted, the alloy melt flowed into the mold and made contact with the seed. Each seed was instrumented with a thermocouple located along its center line. The thermocouple was inserted into an alumina tube which was sealed at one end. This sealed end was located 65mm from the chill end. Thermocouple readings were recorded each second during the entire process. To obtain the thermal gradient ahead of the L/S interface (G L ), the cooling rate ( T ˙ ) was first calculated from the cooling curve's slope at the liquidus temperature. The thermal gradient was then calculated by dividing the cooling rate by the withdrawal rate (V): G L = T ˙ / V . The thermocouple used was a type-B (Pt-30%Rh/Pt-6%Rh). When a portion of the seed had melted, the tube was elevated at a withdrawal rate of 3mm/min for CMSX-6 and 1mm/min for CMSX-4 superalloys and cooled by gas (argon), and the single crystal bars were then solidified. | 10.1016/j.jmatprotec.2014.07.020
A substantial refinement in the secondary dendrite was also observed in the DWDS samples compared to those in the Bridgman samples (Figs. 6 and 7 ). Samples produced by DWDS possessed a much smaller average λ 2 than the Bridgman samples. The measured average λ 2 of CMSX-6 samples taken from the DWDS casting was 72μm, and 97μm in the Bridgman samples. This reduction in the average λ 2 value was also found in CMSX-4 samples. A λ 2 value of 76μm was observed in the DWDS samples, and 99μm in the Bridgman samples. | 10.1016/j.jmatprotec.2014.07.020
An Ytterbium fiber laser with a maximum 1000W power was used as the heat source. The laser generates a circular beam of minimum 0.6mm in diameter at the focal point with a near Gaussian intensity distribution. The LPD processing is protected by argon shielding gas (purity of 99.99%) fed through the coaxial nozzle with a flow rate of 6L/min. The powder of SX superalloy Rene N5 was used in this experiment as the deposit material. A directionally solidified Rene 125 (a trademark of General Electric Company) plate was cut into specimen with [001]/〈100〉 crystallographic orientation normal to the depositing surface. The substrate surface was ground with 300-grit SiC paper and cleaned by acetone and alcohol before laser deposition. The processing parameters are given in Table 1 . Samples were mounted, polished and etched using standard metallographic techniques for nickel-based superalloy. Optical microscopy was used for microstructure analysis in the study. | 10.1016/j.jmatprotec.2014.08.025
The workpiece material used was a bar of Haynes 718 with a chemical composition of 53.8% Ni, 18.1% Cr, 5.5% Nb, 2.9% Mo, 1% Ti, 0.55% Al, 0.25% C, 0.04% Si, 0.06% Mn, and balance Fe (weight percent). This material was solution treated and aged to a nominal bulk hardness of 44 HRC. | 10.1016/j.jmatprotec.2014.09.002
Sections of the machined workpiece were cut out of the bar using wire electrodischarge machining (wEDM). These samples were used for microstructural evaluation. Sections were hot mounted in Bakelite, ground using SiC paper and polished with diamond grit. After polishing, they were immersion etched in Kallings No. 2 reagent for around 10s. Subsurface microstructural analysis was conducted with a Leica optical microscope up to a maximum of 1500× magnification. The depth of microstructural alteration was examined at multiple points along the examined length and an average value obtained for each set of parameters investigated. Residual stress measurements were made using the blind hole drilling technique. Due to the cost, timescale and complexity of residual stress measurements each set of parameters was evaluated once. To minimise the influence of the preparation process on the residual stresses, the samples were prepared by sectioning the machined bar using wEDM along its axis to form a single semi-circular piece with a minimum thickness of 10mm. Strain gauges were installed along the centreline of the sample and in the centre of the each of the machined areas (minimum of 20mm width for each condition, which corresponded to around 1min in cut time). Target sites were first subjected to a degreasing process using acetone, followed by swab etching using acidic ferric chloride to provide a suitable gauge bonding surface and finally neutralisation using dilute ammonia. No abrasion was applied to the target sites. Each site was further subjected to a secondary degreasing using acetone. The gauges were then installed using glue. Gauge installation and drilling was conducted in accordance with the National Physics Laboratory good practice guide by Grant et al. (2002). | 10.1016/j.jmatprotec.2014.09.002
A simplified cored rod geometry was designed for investigating RX. Fig. 6 illustrates the geometric details of the test pieces, which are analogs of comparable size to a turbine blade aerofoil, with flanges to simulate the mechanical constraints provided by platforms and shrouds, as well as ceramic molds. Holes on both ends were created for core retaining. The gauge's length was 40mm, with a diameter of 10mm and a casting wall thickness of about 1.5mm. Filets with radii of 3mm were introduced where abrupt changes in section occurred. The nominal thickness of the shell was approximately 5mm. The second generation SX superalloy DD6 was used for the experiments. The composition of DD6 is given in Table 3 . The material exhibits a two-phase microstructure, with coherent and cuboidal γ′-precipitates that are surrounded by the γ-matrix. The cored rods were fabricated using an industrial-scale Bridgman facility in the Beijing Institute of Aeronautical Materials. Twelve rods were cast simultaneously with two rods per group, meaning that two rods shared one grain selector, as shown in Fig. 7 . The SX alloy with 〈001〉 orientation was directionally solidified. A withdrawal rate of 5mm/min was used, and the molten metal was poured under vacuum conditions at 1550°C. The core was composed of silica-based material, while the shell consisted of alumina-silica-based material. The rods underwent standard heat treatment after casting, and a chemical etching process, with HCl/H2O2 as the etchant, was used to reveal whether RX had occurred. | 10.1016/j.jmatprotec.2014.10.019
To improve the accuracy of the simulation, hot compression tests were conducted to obtain the yield strength of the as-cast SX superalloy DD6. Cylindrical pieces with a diameter of 6mm and a length of 10mm were cut using electrical discharge machining (EDM) from the as-cast test bars of SX DD6 with a diameter of 15mm and a length of 300mm. Compressive testing was carried out with a thermo-mechanical tester (Gleeble 3500) at different temperatures and a strain rate of 10−4 s−1. Great care was taken to ensure that only test pieces within 10° of the 〈001〉 axis were employed for the compressive testing. For tests below 1000°C, the pieces were heated at a rate of 15°C/s, and once the target temperature was reached, it was held for 1min before compression. For tests above 1000°C, the heating rate was increased to 2°C/s above 1000°C. The holding time above 1000°C was also 1min. A vacuum was used to simulate the environment during investment casting. The yield strength data was extracted from the compression test results for modeling purposes. Typical stress–strain curves are shown in Fig. 8 , and the variation of the flow stress with temperature for different SX superalloys is shown in Fig. 9 . Panwisawas et al. (2013a,b) and Wang et al. (2009) provided the yield strength at different temperatures for the as-cast CMSX4 and as-heated SRR99, respectively. As can be seen, the flow stress of the as-cast DD6 is lower than that of the as-heated DD6. | 10.1016/j.jmatprotec.2014.10.019
The as-cast sheet was fabricated by vacuum smelting and casting. The homogenized sheet was obtained by heat-treating the as-cast sheet at 1090°C for 1h. The wrought sheet was made from the same raw material with a cold rolling and annealing process. Table 1 lists the elemental composition of the sheets. Three levels of heat input, 2.4, 3.6, and 4.8kJ/cm, were employed in the positive-polarity DC TIG welding. | 10.1016/j.jmatprotec.2014.10.021
The material used in this study was a cast Ni-based superalloy Inconel-718 with a chemical composition of 53.29wt% Ni, 18.46wt% Fe, 18.52wt% Cr, 5.14wt% Nb, 2.99wt% Mo, 0.96wt% Ti, 0.58wt% Al, and 0.06wt% C (XPS: X-ray photoelectron spectroscopy). The as-cast sheet was fabricated by vacuum smelting and casting. The homogenized sheet was obtained by heat-treating the as-cast sheet to 1090°C for 1h. Both types of sheet were cut into 200×100×2.8mm for the TIG welding without any jig and fixture. | 10.1016/j.jmatprotec.2015.03.031
The filler wire used was ERNiFeCr-2 with a ∅1.2mm and a chemical composition of 53.3wt% Ni, 19.0wt% Cr, 5.05wt% Nb, 3.1wt% Mo, 0.9wt% Ti, 0.4wt% Al, and 0.04wt% C, Fe bal. Welding heat inputs of 2.4, 3.6, and 4.8kJ/cm were employed in the bead welding with high purity Ar (99.99%) as the shielding gas. Single pass, multi-pass, and multi-layer welding with various interlayer states were performed. | 10.1016/j.jmatprotec.2015.03.031
Alloy 617 plate with the thickness of 2.5mm was used in this experiment, which was provided with a treatment of solution at 1150°C and annealed at 980°C. The chemical composition of alloy 617 is listed in Table 1 . The solidus point is 1368°C, determined by differential thermal analysis. The size of specimens for HAZ simulation is 90mm in length and 15mm in width. | 10.1016/j.jmatprotec.2015.06.001
The microstructure was observed on BM, simulated HAZs and ruptured tensile specimens. The specimens were grinded using 400, 800, 1500, 2000 grits of SiC paper and polished subsequently with 2.5μm alumina powders. Then the specimens were etched in Kalling's reagent (100ml HCl+100ml C2H5OH+5g CuCl2) for 90s. And then a Zeiss OM, a FEI 230 SEM, and a JEM 2100F TEM were used for the microstructure observation. | 10.1016/j.jmatprotec.2015.06.001
Gas atomized Rene 104 powders with particle sizes from 50 to 100μm were used as the starting material in DLF experiments, whose chemical composition is listed in Table 1 . According to the laser scanning strategies shown in Fig. 2 b and processing parameters listed in Table 2 , a one-pass thin wall part with 45mm in length and 40mm in height and several cuboid samples by multi-pass deposition were fabricated, respectively. Further, two cuboid samples deposited at a power of 720W and a hatch spacing of 0.5 and 0.7mm were hipping treated at a temperature of 1107°C, a shielding gas pressure of 1030bar and a dwelling time of 2h. | 10.1016/j.jmatprotec.2015.06.002
In order to avoid the formation of defects during sampling, the DLFed thin wall and cuboid samples were cut from the substrate and divided into small blocks for various positions by the nondestructive sampling method of wire electrical discharge machining. Standard metallographic techniques were used to prepare metallographic specimens of as-DLFed and DLF+hipped samples on cross and vertical sections. Thereafter, microstructure observation was performed by an optical microscope and a Philips XL30 scanning electron microscope respectively. Finally, lengths and counts of the cracks in all samples were measured using image processing software. | 10.1016/j.jmatprotec.2015.06.002
A Nd:Glass laser with a wavelength of 1.054μm was used to peen the samples in a water confinement mode with following parameters: Laser beam energies: 3.9, 3.5, 2.5, and 1.5J, pulse width: 20ns, Beam diameter 1.8mm (power densities: 7.7GW/cm2, 6.9GW/cm2, 4.9GW/cm2 and 2.9GW/cm2). Two sets of samples were made: with protective coating (called Taped samples) and without protective coating (called naked samples). A black vinyl tape was used as protective coating. Peening was performed in two ways: (A) Single impact samples-rows of single impacts were made on coupons (Fig. 2 (a,b)). (B) Patch samples-A patch of 20mm2 (in center of the coupon was laser shock peened with a 50% overlap between laser impacts (Fig. 2(c,d)). All samples were peened on only one surface. | 10.1016/j.jmatprotec.2015.06.026
Samples for metallography were prepared by grinding with successively finer SiC (Silicon Carbide) grit papers. Final polishing was performed using colloidal silica on a vibratory polisher. For optical microscopy, the sample was etched using a solution of 100ml HCL and 0.5ml H2O2. The recast layer was studied by analyzing the surface as well as the cross section. A small piece (10mm×3mm) was sectioned from the patch samples and mounted in cross section. These samples were carefully polished for conducting microscopy. A scanning electron microscope (SEM) was used to look at the uniformity and thickness of the recast layer. Localized variations in chemical composition were studied by energy dispersive spectroscopy (EDS). An attempt was made to analyze the microstructure by using orientation imaging with electron backscattered diffraction (EBSD). Both EDS and EBSD were performed using EDAX systems. | 10.1016/j.jmatprotec.2015.06.026
Tensile specimens were injected with a CJ-80E type injection molding machine at 150–160°C. Firstly, the injection molded specimens were subjected to solvent debonding in trichloroethylene for 6h. Then, the solvent debonded specimens were heated with a low heating rate of 1°C/min from 20°C to 400°C, and the temperature was increased to 600°C with a heating rate of 2°C/min. Finally, the specimens were presintered at 900°C for 90min. The debonded samples were sintered at 1235°C for 2h in vacuum (5×10−3 Pa), and the sintered samples exhibit negligible evaporation of alloying elements. The sintered samples were HIPed at 1200°C for 2h under the pressure of 180MPa. The density of the sintered specimen is 7.80g/cm3 (relative density=97.5%), and the density of the HIPed sample achieves 7.96g/cm3 (relative density&gt;99.5%). Two different heat treatment cycles were designed. Some HIPed samples were directly aged at 750°C for 4–120h and air cooled without a prior solution treatment. The other HIPed samples were firstly solution-treated at 1180–1220°C for 2h, and then aged at 750–930°C for 4–120h and air cooled. | 10.1016/j.jmatprotec.2015.08.001
Eight different batches of IN738LC alloy powder with the nominal composition of 16% Cr, 8.50% Co, 1.7% Mo, 2.6% W, 1.7% Ta, 0.9% Nb, 3.4% Al, 3.4% Ti, 0.11% C, 0.01% B, 0.05% Zr, Ni (balance) were obtained from five different suppliers. For simplicity, the batches were designated with letters from A to H. All powders were gas atomized (GA) using argon as atomization gas, with the exception of batch F which was water atomized (WA). Powder batches D, E and H were atomized from vacuum molten feedstock material (VMF), whereas batch C was directly alloyed from the elemental raw materials. No information about the feedstock material was available for powders A, B, F and G. | 10.1016/j.jmatprotec.2015.09.046
LPD Experiments were conducted under various inclination angles of coaxial nozzle in the longitudinal section of a deposited bead. The laser power, scanning speed and powder feeding rate are set constantly as 250W, 10mm/s and 3g/min respectively, for both the simulation and experiments. The angle α increased from −45° to +45° with an interval of 15°. Samples for microstructure analysis were sectioned, mounted, polished and etched using standard metallographic specimen preparation for nickel-based superalloy. Optical microscopy (OM) and electron backscattered diffraction (EBSD) were used for microstructure analysis in the study. | 10.1016/j.jmatprotec.2015.11.017
In designing Ta-modified CM247 LC superalloy (CM66 LC), Ta was added such that the total Ta+W content (in wt%) became constant. Furthermore in order to prevent TCP (Topologically Close-Packed) phase formation, Cr content was reduced about 2wt%. Chemical compositions of the alloys are given in Table 1 . The alloys used in this research were melted and cast in a vacuum induction melting (VIM) furnace under a vacuum environment about 10−5 bar and were poured at 1450°C into an alumina mold. In order to obtain different solidification rates, the melts were poured into 900°C preheated and non-preheated molds. The chemical compositions of the studied alloys were determined using OXFORD Optical Emission Spectrometer (OES). For microstructural examination, the specimens were polished and etched in solutions composed of 50mL HCl+50mL H2O+10g CuSO4 and 15mL HCl+10mL HNO3+10mL Acetic acid+2–5 drops Glycerol for detection of dendritic structure and γ' precipitates, respectively. In addition metallographic images were observed on an Olympus BX 51optical microscope (OM) and TESCAN (model VEGA3 XMU/LaB6 gun) scanning electron microscope (SEM) equipped with energy dispersive spectroscopy (EDS) analysis. Quantitative metallography analyses for γ′ and γ/γ′ eutectic phase volume fraction were performed using ImageJ software. An image from alumina mold and its geometrical model with macrostructure of as-cast CM247 LC alloy poured into preheated mold are shown in Fig. 1 . | 10.1016/j.jmatprotec.2015.12.021
In order to determine the γ′ solvus and γ/γ′ eutectic dissolution temperatures and solidification range of the as-cast CM247 LC and CM66 LC superalloys, differential scanning calorimetry (DSC) experiments were carried out in a Mettler Toledo testing apparatus (model TGA/DSC 1 Star), using a heating rate of 10°C/min from 25 to 1400°C. The DSC cylindrical samples weighing approximately 100mg were cut from the as-cast alloys. All tests were conducted in a purged high-purity argon atmosphere using high-purity alumina crucibles. | 10.1016/j.jmatprotec.2015.12.021
Four stepwise solution annealing experiments were designed in the temperatures range between lower limit of γ′ solvus and upper limit of dissolution onset of γ/γ′ eutectics (solidus) in order to eliminate the γ/γ′ eutectic phases and dissolve the primary γ′ effectively. The temperature range of 1220–1240°C was selected for pre-homogenization to minimize any chances of incipient melting and the temperature range of 1240–1280°C was used to dissolve the γ/γ′ eutectics and primary γ′. Details of each heat treatment cycle are listed in Table 3 . Schematics depicting the four designed stepwise solutionizing treatment are given in Fig. 2 . After solutionizing treatments, two-step aging were performed at 1080°C/4h+AC+870°C/20h+AC (AC means air cooling) on all specimens according to CM-group data sheet, as reported by Harris and Erickson (1991). | 10.1016/j.jmatprotec.2015.12.021
Total eight numbers of single layer clad beads of 250mm length, each using Inconel 625 electrodes, were produced in the flat position keeping electrode to work angle as 45° to the substrate surface. Four welding currents i.e., 80A, 90A, 100A and 105A from the operating envelope of SMAW process were selected along with two types of welding arc manipulation techniques, namely stringer and weaving. Stringer technique in this case meant moving the welding arc (formed on the tip of the melting electrode) in a straight line i.e., along the weld, whereas in weaving technique the welding arc was oscillated sideways across the weld. In order to evaluate the ductility of these claddings as well as to produce clad coupons for fatigue studies, multipass multilayer claddings (using welding current of 80A with arc weaving technique) were produced maintaining an interpass temperature of 150°C between each weld/clad pass. Ductility evaluation of these claddings was carried out using 180° side bend test and the bent samples were subjected to dye penetrant test to detect the presence of any surface cracks and no such defects were observed in the present case, thus indicating good ductility of these claddings. For metallurgical studies the specimens were extracted from single layer clad beads which were polished and etched using standard metallographic techniques. Cross section of each weld bead was captured using stereozoom microscope, whereas microstructures were captured using metallurgical microscope coupled with a CCTV camera supported with dedicated software ‘Image analyzer’. Prior to etching of these specimens, microhardness measurements were made at the center of each weld/clad zone using a load of 500g with a dwell time of 20s for each reading. | 10.1016/j.jmatprotec.2016.02.010
The designed models of experimental castings with platforms and the elements of model assemblies were used as a basis for the preparation of two wax assemblies. At that stage, a ring-shaped, 5-mm-thick wax model with internal diameter of 20mm and external diameter of 80mm, was introduced to one assembly. This ring was mounted perpendicularly to the central rod at the distance of 130mm from the chill plate and served as base for the internal, ceramic thermal baffle. During the preparation process of wax assemblies, tubes were introduced in order to provide the protection against the direct influence of liquid alloy. One sided Al2O3 tubes with external diameter of 1.5mm, internal diameter of 1mm, were utilized. Layers of ceramic shell mould were applied on the prepared wax assemblies. At the stage of mould manufacture, an internal, ceramic thermal baffle was created as well. This round-shaped baffle had diameter 100mm and was approx. 20mm thick (Fig. 1b and c). | 10.1016/j.jmatprotec.2016.03.003
ThermoCalc software was used to determine thermodynamic equilibrium transformation temperatures of these three titanium alloys using the commercially available TTTI database (Saunders and Miodownik, 1998). The equilibrium phase diagrams were calculated using the nominal compositions. Then, the solidification ranges (ΔT) of these three titanium alloys were calculated using the equilibrium phase diagram. | 10.1016/j.jmatprotec.2016.07.011
The DS experiment was performed in a Bridgman furnace. The experimental material was DD6, corresponding to the simulation process. The withdrawal rate was 5.0mm/min and the pour temperature was 1500°C. After going through the DS process, different sections (S1–S3) of the sample were analyzed, and the dendrite morphology and distribution were studied in different domains (D1–D3). | 10.1016/j.jmatprotec.2016.07.013
The Ni-based superalloy GH202 samples (10×10×5mm3) were cut by electrical discharge machining, ground to 1200 grade by the metallographic sandpapers, and then polished with nylon cloth. All of the samples were washed by the ultrasonic cleaner, ethanol, and finally dried before LSP treatment. | 10.1016/j.jmatprotec.2016.11.040
The LSP experiments were performed using a Q-switched Nd3+: YAG laser at a wavelength of 1.06μm. The laser spot diameter was 5mm and the pulse duration was 30ns. A 1–2mm thick water layer was used as the transparent overlay and a black paint with a thickness of 150μm was used as an absorbing layer to protect the sample surface from thermal ablation. The pulse energy used in the LSP treatment was 18J and the overlapping rate of the laser spot was 50%. | 10.1016/j.jmatprotec.2016.11.040
The experimental materials in this study are GH909 alloy, the chemical composition of which is shown in Table 1 . Specimens in solution treatment condition (ST) and solution aging treatment (STA) condition were provided in the form of 102mm×38mm×2mm plates. The solution treatment (ST) process required maintaining a temperature of 982°C for 1h, followed by air cooling and aging (A). Aging was then accomplished by controlling the temperature of the samples for 4h at 746°C, then cooling them for another four hours in a furnace at 621°C, then allowing the samples to cool in ambient air. Before laser welding, a series of mechanical and chemical cleaning methods were used to eliminate oxidation film and contaminants on the surface of the specimens. For the experiment we used a YLR-4000 Ytterbium Fiber laser. High-power fiber laser (HPFL) welding of GH909 alloy required control of three variables: laser power, welding speed and flow rate of argon gas. Process variables of laser welding GH909 alloy are described in Table 2 . | 10.1016/j.jmatprotec.2017.01.018
A directionally solidified superalloy DZ483 was employed to study the effect of a SMF on its microstructure and properties after heat treatment. Its chemical composition is Cr 11.88, Co 9.06, W 3.72, Mo 2.06, Al 3.48, Ti 3.92, Ta 4.94, C 0.074 and Ni in balance (all concentrations in wt.%). The master alloy was melted in a vacuum induction furnace and subsequently poured into an investment casting cluster mold consisting of six cylindrical bars (16mm in inner diameter and 230mm in length). The bars were then directionally solidified at a withdrawal rate of 6mm/min resulting in a columnar grains structure. | 10.1016/j.jmatprotec.2017.03.018
The rods were cut into two kinds of samples with different dimensions. The first form was 8mm in diameter and 5mm in height, which was used for heat treatment. The second form was that of a standard tensile testing sample, which was tested at a high temperature after heat treatment. | 10.1016/j.jmatprotec.2017.03.018
The samples underwent the complete heat treatment according to the standard heat treatment schedule, as shown in Table 1 and Fig. 2 . However, only the aging heat treatment which was used to adjust the morphology, size and distribution of the γ′ phase was carried out in the SMF. Reference samples were heat treated without the SMF. | 10.1016/j.jmatprotec.2017.03.018
The parent alloys used in this work were as-cast polycrystalline Mar-M247 superalloys, which were divided into two types: A series were rectangular specimens with dimensions of 14×7×7mm3. B series were rectangular specimens with dimensions of 14×7×14mm3.The thickness of the Ni-Cr-Co-W-Ta-B amorphous foil was 50μm. The compositions of the parent alloy and the interlayer are listed in Table 1 . The surfaces of the parent alloys were ground on SiC paper from 120 to 1000 grit finish. All specimens were ultrasonically cleaned and stored in acetone prior to bonding. To prevent the movement of the assemblies, a stainless steel fixture was used during the process. A pressure of approximately 10kPa was applied on the assemblies. The bonding gap between the two substrates was regarded as the thickness of interlayer. TLP bonding experiments were carried out in a vacuum of 2×10−3 Pa. The specimens were bonded at a temperature of 1150±5°C for holding times of 1, 60, 120 and 240min. | 10.1016/j.jmatprotec.2017.03.021
The TEM samples with an initial thickness of 0.5mm and a diameter of 3mm were ground to about 100μm at first, and subsequently were electrochemically polished at −25°C in a mixture of 10% perchloric acid+90% ethanol. A TEM (JEOL JEM-2100) operated at 200kV was used to examine the thin foils. | 10.1016/j.jmatprotec.2017.05.003
The weld metals were etched in a solution of 75g KCl+5g citric acid+1000ml water at 0.5–0.8mA/cm2 current density for 10–12h. The precipitates extracted from the weld metals were washed several times by the warm water and alcohol, and then the precipitates were put in alcohol at the temperature of 60°C for 24h to be dried. XRD analysis was performed to identify precipitates in the weld metals thermally exposed for long time. The extracted precipitates were collected on a clean glass for XRD with Cu Kα radiation. X-ray diffraction patterns were recorded in a 2θ range from 20° to 100° at the scanning speed of 2°/min. | 10.1016/j.jmatprotec.2017.05.003
Differential scanning calorimetry (DSC) on the IN625/BNi-2 braze couples was performed in a DSC 404 F1, produced by Netzsch Gmbh. The DSC tests were performed under a 50ml/min flowing Ar (99.999%) atmosphere and were heated and cooled at 20°C/min. The half joint arrangement was held at 1050°C under 99.999% Ar for hold times from 0 to 150min. | 10.1016/j.jmatprotec.2017.05.013
Microstructural examination on post DSC treated samples was performed using both a Hitachi S-4700 FEG SEM with an Oxford INCA EDS analysis system for phase composition, and a Zeiss optical microscope. Samples were mounted in a conductive resin and polished to a mirror-like finish using SiC papers, diamond suspension and colloidal silica (Struers). | 10.1016/j.jmatprotec.2017.05.013
Solid-state joining of LSHR to Mar-M247 was performed using an MTI–120B IFW machine. The alloys were in the form of cylindrical rods measuring 12.63-mm diameter × 50-mm length. The LSHR alloy (abbreviation of “low solvus, high refractory”) was extracted from a subsolvus-forged pancake made by a powder-metallurgy route. According to previous studies conducted by Senkov et al. (2015), the preform material had a fine, micro-duplex structure consisting of γ grains with an average size of 3.5μm, primary γ’ precipitates with an average size of 1.3μm and volume fraction of 0.35, and fine carbide particles with an average size of 0.7μm and volume fraction of 0.01. Fine, nanometer-size, secondary and tertiary γ’ precipitates were present inside the γ grains; the total volume fraction of the γ′ phase was 0.55. The Mar-M247 samples were extracted from an investment-cast plate. The microstructure comprised coarse (&gt;1mm diameter) dendritic grains of the γ matrix, cuboidal γ′ particles with an average size of 1.3μm and volume fraction of 0.64, and homogeneously-distributed, coarse carbide particles whose average size was ∼15μm and volume fraction was 0.02. | 10.1016/j.jmatprotec.2017.07.020
Nimonic 80A bar of 101.6mm in diameter was supplied in the as-solution treated condition. The standard solution annealing treatment for Nimonic 80a consists into heating up at 1080°C during 8h, cooling in air to room temperature. The chemical composition is shown in Table 2 . From this bar, double truncated cones (DTC) of ϕ100×80mm dimensions were machined. | 10.1016/j.jmatprotec.2017.09.014
It is reported that the forging/working temperature for Nimonic 80a ranges between 950 and 1150°C (Dieter et al., 2004 ). Temperatures higher than 1150°C could provoke incipient melting, especially under high strain rates (adiabatic heating). Based on these finding, three forging temperatures, 950, 1050 and 1150°C, were selected in order to analyse the impact of non-isothermal conditions on the microstructural evolution of Nimonic 80a, covering the full range of forging temperatures. The hot forging trials of DTCs were carried out in the screw press (Schuler AG 2100t) located at the Advanced Forming Research Centre (AFRC, Glasgow) with die temperatures of 250°C. The preheating/soaking of DTCs by isothermal holding during 1h prior to forging was performed in a rotary furnace (Electrotherm 5700) attached to the screw press. Height reduction slightly above 50% was obtained (52–55%) in one single blow for the three DTCs. After the hot forging operations, the DTCs were cooled in air. | 10.1016/j.jmatprotec.2017.09.014
The occurrence and evolution of dynamic recrystallization (DRX) or dynamic recovery (DRV) are influenced by many factors, such as deformation temperature, strain rate, degree of deformation but also by the initial microstructure (Dieter et al., 2004 ). In the present work, the microstructure in the as-received (solution annealed) and the as-preheated condition, prior to hot forging, was analysed. Four samples were sectioned for microstructural observations at 1/4 thickness position of the original bar diameter and along the rolling direction. For the metallurgical analysis of pre-forged microstructure, three samples were heat treated (isothermal holding) during 1h at 950, 1050 and 1150°C, respectively, followed by water quenching. The main aim was to simulate the soaking/preheating treatment of DTCs prior to forging, and to avoid any potential precipitation during cooling to room temperature. | 10.1016/j.jmatprotec.2017.09.014
To select an adequate chemical polishing solution for IN625 specimens, static chemical polishing experiments were performed first. In these tests, the specimens were immersed into the chemical solution without any dynamic action. Four chemical polishing solution listed in ASM-Vol.9 (2004) were compared: (1) 30% HNO3 +10% H2SO4 +10% H3PO4 +50% acetic acid, generally recommended for pure nickel; (2) 64.5% acetic acid (ice cooled)+35% HNO3 +0.5% HCl, used for pure nickel and Ni-Co alloys; (3) 30% HF+70% HNO3 and (4) 50% HF+50% HNO3, both used for titanium alloys. The proportions presented are in volume percent, and the polishing tests were performed for 8h at room temperature. | 10.1016/j.jmatprotec.2017.10.020
The composition of 9%Ni steel and filler wire are listed in Table 1 . The supply condition of base material is quenched and tempered (QT). The flux-cored wire is DW-N625, and its diameter is 1.2mm. All samples were cleaned by acetone manually before welding. The base metal plates were processed into sizes of 400 mm(L)×200 (W)mm×20mm(H). | 10.1016/j.jmatprotec.2017.10.026
The purpose of this study is to investigate and evaluate the high-temperature deformation behavior of delta-processed IN718. To this end, cylindrical samples with different initial microstructures were processed via DP treatment and microstructural properties tracked before and after the heat treatment step, as well as after the final hot deformation process. Four samples were kept as the control group, with no thermal treatment applied to them. The flow curves were then analyzed and correlations between the microstructural features highlighted. Finally, modeling of the hot-flow behavior was performed based on various approaches including ‘physically-based’ models. | 10.1016/j.jmatprotec.2017.12.014
A cylindrical billet of Inconel 718 with a height of 150 mm and a diameter of 100 mm was used to machine cylindrical samples for compression tests after being subjected to a two-step forging. The first step was conducted to a maximum height of 75 mm and the second to 40.5 mm. | 10.1016/j.jmatprotec.2017.12.014
After the initial forging operation, the billet was cut from the middle plane in the longitudinal direction, with 20 cylindrical samples 7 mm in diameter and 10 mm in height extracted from the forged billet. An initial microstructural characterization was then performed on the samples obtained. As the original microstructure is partially recrystallized, samples for the compression tests were extracted from areas of the billet displaying such a feature. A detailed analysis of the initial microstructures of three representative samples is provided in the ‘Results &amp; Discussion’ section. | 10.1016/j.jmatprotec.2017.12.014
Prior to the compression tests, samples were solutionized at 1100 °C for one hour and then subjected to an aging treatment at 900 °C for 24 h. The heat treatment cycle was then terminated with water quenching. To create a control group, four samples were exempted from the delta process. | 10.1016/j.jmatprotec.2017.12.014
The heat-treated samples were compressed at 1020 ˚C and 960 ˚C, with these temperatures above and below δ-solvus for the present alloy respectively, and at strain rates of 0.001, 0.01, 0.1, and 1 s−1. A set of 10 tests was carried out, with the tests performed twice. This entire process (heat treatment and deformation) is often referred as “delta processing”. The final true strain was set to 0.6 for all samples. Parameters for the compression tests and grain size evolution of the samples are summarized in Table 1 . The deformed samples were prepared for microstructural investigation following standard routes, with the grain sizes measured according to the ASTM E-112 standard by employing graded maps at 100X. | 10.1016/j.jmatprotec.2017.12.014
Water-based EDM fluid (80% water) was used for the experimental study. Thus the properties of water were selected for the fluid properties for simplification. Interaction with the continuous phase was chosen to ensure that, in addition to continuous water region influencing the particles, the particles also influence the momentum/energy of the water. Turbulent flow was considered due to the high Reynolds number in the inlet. Outlet pressure was set differently for normal and suction-assisted simulations. For regular drilling, the outlet pressure was set to 101,325 (atmospheric pressure), and for suction assisted drilling it was set to 5100 Pa (based on the experimental data of 51 mbar). Discrete Phase Modelling (DPM) conditions for the boundaries were set as per the table below (Table 1 ). | 10.1016/j.jmatprotec.2017.12.016
During experiments some process parameters remained constant. The electrolyte (NaNO3, 2.3 M) was maintained at 22 °C, and supplied using a 500 μm internal diameter (I.D.) stainless-steel nozzle. Stand-off was set by an automatic touch-sense system (Mitchell-Smith and Clare, 2016) at 250 μm from the nearest nozzle edge to the workpiece. Current was maintained at 410 mA (J = 200 A/cm2) and electrolyte flow rate at 0.27 l/min (Vjet = 23 m/s) with a traverse feed of 0.5 mm/min throughout. Compressed air was fed to the air shroud at 4 bar. Single pass striations were repeated across a nickel superalloy (Inconel 718) workpiece at each θ value. Inconel 718 was chosen for prior knowledge in processing parameters and its difficulty to be processed efficiently by traditional means. | 10.1016/j.jmatprotec.2017.12.026
Co-based FSX-414 and Ni-based GTD-111 superalloys were cut into 10 × 10 × 10 mm coupons and used as base metals. A commercial Ni-Si-B interlayer (MBF30) in the form of an amorphous foil with liquidus temperature (TL) of about 1054 °C was applied as the filler material. Table 1 shows the chemical composition of the base and filler materials. Before joining, FSX-414 superalloy was subjected to solution treatment at 1150 °C for 4 h followed by aging at 980 °C for 2 h. However, the solution treatment of GTD-111 superalloy was done at 1205 °C for 4 h and the specimens were subsequently aged at two stages (1120 °C/2 h and 845 °C/24 h). The mating surfaces of test coupons were polished using different grades of emery paper and then they were ultrasonically cleaned for 15 min. The cleaned coupons were kept in an ethyl alcohol solution until they were bonded. For TLP bonding, the filler alloy with thicknesses of 30, 50 and 75 μm was placed between two dissimilar coupons of the base metals. These specimens were designated F30, F50 and F75, respectively. The coupons were fixed between two plates of AISI 314 high temperature stainless steel. Considering the temperature TL, the pre-assembled specimens were joined at bonding temperature (TB) of 1130 °C for 45 min using a vacuum furnace. The process was repeated at bonding temperatures of 1160 °C and 1190 °C for specimen F50 in order to study the effect of temperature. These bonded coupons were designated specimens F50-6 and F50-9. To investigate the atmospheric effects, two specimens with the conditions similar to specimen F50 were prepared and TLP joining was performed in air as well as in argon (specimens F50-Air and F50-Ar, respectively). Table 2 shows the summary of bonding conditions. | 10.1016/j.jmatprotec.2018.01.022
The bonded specimens were sectioned perpendicular to the bonding line and were polished. Thereafter, they were etched in a Murakami solution (10 g KOH, 10 g K3[Fe(CN)6], 100 ml H2O). The microstructure of the samples was studied using an Olympus BX60M optical microscope (OM) and a LEO 1450VP scanning electron microscope (SEM) equipped with an energy dispersive spectrometer (EDS). The quantitative analysis of microstructural constituents was carried out by microstructural image processing (MIP) software. Hardness tests with a constant load of 50 g were performed on a Buehler Vickers micro-hardness tester 1600-6125 to measure hardness values across the joints. Shear tests with a crosshead speed of 1 mm/min were carried out using a Zwick Z250 testing machine at room temperature to compare shear strength values of the joints. | 10.1016/j.jmatprotec.2018.01.022
Fig. 2, Table 1 and Table 2 list parameters used in the FE simulation. Fig. 2 shows material properties of solid “René 80” alloy reported by Brown et al. (1998). The model assumed isotropic hardening models. In order to consider the transformation phenomenon through powder bed melting to solidification, an element activation/deactivation subroutine was used. In the step before melting, the added layer had the material properties of the powder bed. When the electron beam went through and temperature became above melting temperature, the material properties were changed to properties of solid “René 80” alloy. In addition, the plastic strains were set to zero above melting temperature using an updated Lagrange approach. | 10.1016/j.jmatprotec.2018.02.033
The melt pool width and length evaluated in the simulation were 0.34 mm and 1.3 mm, and the differences from experimental values were −0.24 mm (−40% error) and + 0.3 mm (+30% error), respectively. The effectiveness of the defined heat source model was validated. | 10.1016/j.jmatprotec.2018.02.033
The as-received material was a billet of Inconel 617B provided by ThyssenKrupp VDM, which was produced by vacuum induction melting (VIM), ESR-remelting, homogenization (1180 ℃ for 45–50 h), forging at the temperature between 1000 ℃ and 1200 ℃ and solution treated at 980 ℃ for 1 h. Two plates with dimension of 350 mm × 100 mm × 50 mm for thermal simulation experiments and welding were machined from the IN617B forging billet. The chemical composition of as-received Inconel 617B and filler metal (ERNICrCoMo-1) for welding are shown in Table 1 . | 10.1016/j.jmatprotec.2018.03.009
To quantitatively investigate the effect of welding exposure on materials microstructure, thermal simulation experiments with four kinds of thermal cycle had been carried out in DIL 805 A/D/F dilatometer. Specimens with the size of 10 mm × 5 mm × 5mm were wire cut from as-received 617B alloy. The peak temperatures were selected as 1200 ℃, 1250 ℃, 1300 ℃ and 1350 ℃, respectively (Fig. 1 ). Holding time at peak temperature was set as 0.5 s. In order to simulate the welding process, the heating rate of thermal cycle was set as 100 ℃/s and the cooling rate was set as 200 ℃/s. To prevent the alloy from oxidation, vacuum environment with pressure lower than 0.02 Pa was maintained during heating and holding time. All specimens were cooled by high-purity nitrogen. | 10.1016/j.jmatprotec.2018.03.009
Two plates (350 mm × 100 mm × 50 mm) machined from the Inconel 617B forging billet were butt-welded by NG-TIG with multi-layer technology. To constrain the shrinkage deformation during welding, the plates was fixed on a rigid plate (shown as Fig. 2 ). Table 2 shows the welding parameters used in NG-TIG. I-groove with 15 mm width and protective gas containing 20% He and 80% Ar were used during welding. The welded specimen was sectioned into four parts transverse to the welding direction by a wire electrical discharge machine. Specimens (10 mm × 10 mm × 3mm) containing base metal, weld metal and HAZ were machined from these sections for microstructural analysis. | 10.1016/j.jmatprotec.2018.03.009
The microstructures of thermal simulation and weld joint were analyzed. Specimens for microscopy observation were grinded by 400, 800, 1200, 1500, 2000 grits of Al2O3 paper and polished by 2.5 μm and 0.5 μm diamond powders. Then the specimens were etched by Kalling’s reagent (100 ml HCl + 100 ml CH3CH2OH + 5 g CuCl2) for 150 s. TESCAN LYRA3 scanning electron microscope (SEM) was employed for microstructure observation. Energy dispersive X-ray spectrometry (EDS) in the SEM system was performed for chemical composition analysis. JEM-2010F field emission transmission electron microscopy (TEM) was used to obtain crystallographic information of microstructures of interest. Focused ion beam (FIB) was employed to prepare the TEM specimen (as shown in Fig. 3 ). Selected area electron diffraction (SAED) was carried out to identify the crystal structure of interested microstructures. | 10.1016/j.jmatprotec.2018.03.009
An Inconel 718 solution-annealed sheet obtained from McMaster-Carr was used as the substrate material for the ESD process. The substrate surface was 6 cm2 and the substrate thickness was 3.2 mm, with the supplier provided chemical composition listed in Table 1 . Inconel 718 solution-treated electrodes obtained from AlloyShop with a 3.2 mm diameter were used. | 10.1016/j.jmatprotec.2018.03.023
One sample was created for each process parameter and the samples were cross-sectioned and mounted in a conductive resin, after which they were subjected to a series of grinding (400, 600, 800 and 1200 grit) and diamond polishing (6, 3, 1 μm) steps. The samples were then etched by immersion using inverted glyceregia (HCl:HNO3:Glycerol in a 5:1:1 ratio) for 1.5 and 3.5 min (Vander Voort, 1998), with a shorter time required to etch the deposited material and a longer time required to etch the substrate. | 10.1016/j.jmatprotec.2018.03.023
Heat inputs of 2.4, 3.6, and 4.8 kJ/cm were employed in TIG arc cladding with high purity Ar (99.99%) used as the shielding gas. The Heat input Q conforms to (1) Q = η ⋅ U ⋅ I v The variable η is approximately 0.7 in TIG process. U and I are voltage and current of TIG arc respectively. v is welding speed. | 10.1016/j.jmatprotec.2018.04.004
Rectangular bars of hot-rolled Inconel718 alloy were used, whose chemical composition is shown in Table 1 . The samples had the same width (30 mm) and different heights (90 and 40 mm, designated as samples A and B, respectively). FBW was performed on a welding machine (F9 type, Automation International Inc.) using the same welding processes particularly for the flashing. In both samples, welding was achieved without macroscopic defects; cracking occurred on one side of sample B during roundness correction. The microstructure and mechanical properties of both joints were examined to evaluate the weldability of the material. | 10.1016/j.jmatprotec.2018.04.011
For tensile testing, specimens were cut from the welded joints without cracks, as shown in Fig. 1 (a). A gauge length of 36 mm and a width of 4 mm were used, as shown in Fig. 1(b). Room-temperature tensile tests were performed using an MTS universal testing machine according to GB/T 228.1–2010 standard at a strain rate of 1.7 × 10−4 s−1. The fractured surfaces were also examined by SEM. Vickers microhardness in the welded joints was measured on polished planes using an HV-50 microhardness tester. A load of 1000 g was applied for a dwell time of 10 s, and the interval between points was ∼0.5 mm. | 10.1016/j.jmatprotec.2018.04.011
A model of a blade casting with five platinum chaplet pins and gibbosities was designed for a length of 99 mm that approximately equals the length of an aero-engine turbine blade, as shown in Fig. 2 . Wax patterns were fabricated by an additive manufacturing technology, and spiral grain selectors were added to the very base of them. Chaplets of platinum wire were inserted into the wax blades, and the gibbosities formed around them. Four wax blade patterns were arranged in one cluster. In this study, three types of mould clusters with angles of 0°, 45° and 90° were fabricated (Fig. 3 ). The ceramic shells were produced by ceramic slurries and particles. The superalloy used in this study was a second-generation SX superalloy, DD6, whose nominal chemical composition is presented in Table 1 . The SX blade castings were prepared in an ALD industrial vacuum Bridgman furnace. The pouring temperature was 1550 °C. After preheating, pouring and heat preservation, the chill, ceramic shell and alloy were withdrawn from the heating zone into a cooling zone through a baffle at the constant rate of 5 mm/min. After casting, the blades were subjected to the standard heat treatment (SHT) consisting of the solution and aging processes (Table 2 ), which is similar to the process employed in commercial production. | 10.1016/j.jmatprotec.2018.04.036
Titanium alloys sheet components were usually formed by superplastic forming at very high temperature like 927 °C (Wang et al., 2006), which is time and energy consuming. In order to reduce the forming temperature of the TA15 titanium alloy, the mechanical properties of both initial and annealed materials were evaluated by the uniaxial tensile tests at temperatures ranging from 700 °C to 800 °C with strain rates ranging from 0.001 s−1 to 0.1 s−1. A dog-bone shaped specimen was used with a gauge length of 20 mm, a width of 6 mm and a thickness of 2 mm. The tests were performed in an INSTRON 5500R test machine attached with a resistance heating furnace. After the furnace reached the targeted temperature, the sample was put inside and soaked for 10 min to obtain homogeneous temperature throughout the sample before the test. The test was performed in air. After the tensile test, the specimen was water quenched immediately. | 10.1016/j.jmatprotec.2018.05.002
The microstructure evolution of both initial material and annealed material during deformation was characterized by OM and EBSD. The OM examination was performed on a Leica BMI-3000 M microscope. The samples for OM examination were prepared by conventional metallographic procedures for titanium. The samples for EBSD measurement were prepared by electro-polishing with a solution of 6% perchloric acid, 34% butanol and 60% methanol (Vol.%) at −40 °C with a potential of 30 V and current of 0.8 A. The EBSD was performed on a Zeiss Supra55 scanning electron microscope (SEM) operated at 20 kV with a step size of 0.2 μm. The EBSD data was processed by HKL Channel 5. | 10.1016/j.jmatprotec.2018.05.002
The cylinder and DC specimens were prepared by powder metallurgy (P/M) route, specifically, through vacuum inducing melting (VIM), plasma rotating electrode process (PREP) atomization to produce 50 ∼ 100 μm powders, hot isostatic pressing (HIP) at 1100 °C and 140 MPa, and hot extrusion (HEX) at 1100 °C with area reduction ratio of 10:1, as described in previous research conducted by He et al. (2017b) and Tan et al. (2017). The average grain size of extruded alloys was detected to be around 13.4 μm (ASTM 9.5), and the cylinder specimen was 8 mm in diameter and 12 mm in height. | 10.1016/j.jmatprotec.2018.06.039
To obtain the true stress-strain curves of cylinder specimens, the hot compression tests were performed on the Gleeble 3180D thermal simulator (Dynamic Systems, Inc., New York, New York). The specimens are compressed to a final true strain of 0.7 under temperatures ranging from 1000 °C to 1100 °C and strain rates from 0.001 to 1.0 s−1. In terms of the isothermal forging on DC specimens, the geometry of DC and practical procedures are shown in Fig. 1 . Specifically, DCs were heated to certain temperatures and hold for 15 min., followed by isothermal compression on MTS machine (810.13) at different conditions, thereafter they were immediately quenched in water to frozen the instant microstructure. After that, the specimens were annealed at supersolvus temperature 1165 °C for 1 h to exam their sensitivity to ALG formation. | 10.1016/j.jmatprotec.2018.06.039
In this study, properties of nano/micro-bimodal powder injection molded samples were investigated. To consider the influences of NPs in nmBP, three nmBPs were prepared. The PIM process for each powder was optimized to obtain sound samples. Thereafter, the effects if NP on physical and mechanical properties were analyzed. | 10.1016/j.jmatprotec.2018.07.012
316L stainless steel was used as the starting material; it is widely used in PIM. Commercially available 100-nm and 4-μm powders were provided from Nanotechnology in Korea and Atmix in Japan, respectively. The powders were blended using a tubular mixer (KMC, KMC-T21) for 40 min to formulate nmBPs. The prepared materials were micropowder and three nmBPs with NP contents of 12, 25 and 50 vol. %. These four powders were termed micropowder, 12:88, 25:75 and 50:50 nmBPs, respectively (Table 1 ). Particle-size distribution was measured by a particle size analyzer (HORIBA, LA-960) after ultrasonic treatment for 10 min, and tap density was measured using a tap density volumeter (Bettersize Instruments Ltd., BT-300). Pycnometer density was also measured using an automatic helium pycnometer (Micromeritics, Accupyc 1330). Morphology of the powders (Fig. 1 ) was observed using a scanning electron microscope (JEOL, JSM-6390LV) and FE-SEM (JEOL, JSM-7401 F). A wax-based binder system was used to fabricate feedstocks. The binder system was composed of 57.5 wt. % paraffin wax (PW), 25 wt. % polypropylene (PP), 15 wt. % polyethylene (PE) and 2.5 wt. % stearic acid (SA). | 10.1016/j.jmatprotec.2018.07.012
Two types of green bodies were fabricated using an injection molding machine (Sodick, TR30EH). Rectangular samples (60 mm × 20 mm × 7 mm) were injected for a green body bending test. Dog-bone samples (Fig. 2 ) were fabricated for a tensile test; after sintering, the samples had cross-section of 2.5 mm × 3.3 mm and gauge length of 14 mm. All samples were injected at 160 °C and 25 MPa, and the resulting green bodies showed no visible defects. | 10.1016/j.jmatprotec.2018.07.012
All samples were sintered in a tube furnace (AJEON, AJ-SKT3) in a hydrogen atmosphere. The sintering was conducted at 1350 °C for 2 h with a heating rate of 5 °C/min and the cooling rate 10 °C/min (Fig. 4 ). | 10.1016/j.jmatprotec.2018.07.012
The mechanical property of the rectangular green samples was analyzed using a three-point bending test conducted on a universal testing machine (R&amp;B, RB 302 ML) with testing rate = 0.33 mm/min. The density of the sintered samples was measured using an Archimedes densimeter (AND, GH-200D). The microstructure of the samples was observed by SEM after etching with a Marble’s reagent, and the average grain size of each sample was measured. Surface profiles of the samples were examined using an alpha-step device (KLA-Tencor, Alpha-Step IQ). Mechanical property of the sintered dog-bone samples was measured with a tensile test using a universal testing machine (Instron, 8801); the samples were clamped and pulled at a strain rate of 10−3 s-1. Vickers hardness was measured using a microhardness tester (Future-tech, FM-700) at 2 kgf with dwell time of 15 s. The samples were cut and polished with 3-μm diamond suspension, and the hardness was measured at random spots on the cross-section. The bending and tensile tests were performed five times for each NP content; other measurements were conducted at least seven times. | 10.1016/j.jmatprotec.2018.07.012
Table 1 shows the composition and mechanical properties of API 5 L X70 steel that was friction stir processed using the polycrystalline Ni-based superalloy Mar-M247 as a FSP tool. The mechanical properties data of Mar-M247 superalloy were reported in Inco (1995). Hot compression tests to evaluate the 0.2% yield stress of tool material were perfomed using a Gleeble 3800 thermo-mechanical simulator at a constant strain rate of 0.001 s−1. Mishra and Mahoney (2007) showed that one of the requirements for material selection for FSW/P tool is its ability to bear compressive loads during the FSW/P without suffering aggressive wear. Thermodynamic simulation was performed using Thermo-Calc software (Thermo-Calc/TTNI8/, 2017b) to obtain the evolution of the γ’ fraction as a function of temperature. FSP tool was machined by electro discharge technique from the as-cast ingot of Mar-M247. Tool dimensions and features are shown in Fig. 1 (a-d). Tool shoulder was 15 mm in diameter and the probe was 4.8 mm in diameter and 0.6 mm height. A dedicated FSW/P machine from TTI, model RM-1, was used to evaluate the wear performance of the tool material. The set up used to carry out the FSP tests followed the same procedure shown by Avila et al., (2016). The process parameters are shown in Table 2 . The generated heat input (kJ/mm) was estimated based on the equation: H I = 2 π * ω * T 1000 * v where ω is the rotational speed in rev/min, T is the torque in N.m and v is the welding speed in mm/min. | 10.1016/j.jmatprotec.2018.07.034
All as-fabricated cylindrical samples underwent post-fabrication hot isostatic pressing (HIPing) for 3 h at 1163 °C ± 3.5 °C and 102 MPa ± 1.72 MPa. Samples fabricated using EPBF and LPBF were cut from the start plate using a band saw before HIPing was performed. HIPed samples were then machined to required specifications. | 10.1016/j.jmatprotec.2018.08.031
Characterization of properties for powder-bed-based fabricated Inconel 625 was determined by the following specifications and standards. Apparent density measurements of as-fabricated and HIPed samples were conducted using ASTM standard B311-13. The percent relative density (%RD) for parts was calculated as the quotient of the obtained density value over the density of Inconel 625 (8.44 g/cm3) (Special Metals Corporation, 2013). HIPed specimens were then prepared for metallographic analysis to determine grain size and orientation differences between the fabrication processes following ASTM standard E3. Cubes (measuring 15 mm per side) were mounted and ground with the use of SiC grit paper, then polished with an alumina (Al2O3) and distilled water mixture. Once the final polishing process was complete, the specimens were electro-etched at 5 V for 7 s using chromic acid (H2CrO4) to reveal the microstructure and grain boundaries. Etched samples were examined under bright field optical microscopy using a Leica Reichert MEF4 A/M inverted metallographic system (Leica Microsystems, Wetzlar, Germany). | 10.1016/j.jmatprotec.2018.08.031
Tensile testing was performed on all six samples fabricated with all three technologies using an MTS Landmark servohydraulic test system (Eden Prairie, MN). Specimens were tested using a strain rate of 0.005 mm/mm/min and results were calculated based on data provided by the testing system. After tensile testing was concluded, specimens were viewed under a Hitachi Scanning Electron Microscope SU3500 (Tokyo, Japan) for analysis of the fracture surfaces to identify fracture modes. | 10.1016/j.jmatprotec.2018.08.031
The as-received nickel based superalloy IN-738LC with chemical composition shown in Table 1 was used as the substrate material. Specimens with size of 10 × 10 × 5 mm were cut using an electrical discharge machine. The AMS 4777 amorphous Ni-based foil with thickness of 45 μm was selected as the interlayer. The chemical composition of AMS 4777 foil is also presented in Table 1. The mating surfaces were polished up to 1000-grade SiC paper and then they were ultrasonically cleaned for 15 min in an acetone bath. The interlayer was placed between two parts and a fixture was used to prevent their movement during the TLP cycle. The two-step heating TLP bonding was carried out in a vacuum furnace under 5 × 10−5 torr vacuum for various bonding temperatures and bonding times as shown in Table 2 . The specimen designation in this paper consists of four digits: the first two digits from the left indicate the 2nd stage temperature; and the second two digits indicate the 2nd stage time, e.g. specimen T40-t24 (1140 °C, 24 min). Two specimens were bonded using the conventional TLP process to compare interface morphologies. After TLP bonding, all specimens were furnace cooled to room temperature in vacuum. The post homogenization heat treatment was performed using the vacuum furnace at 1100 °C for 300 min. | 10.1016/j.jmatprotec.2018.10.008
The cast IN-939 superalloy with the chemical composition of (wt.%) Cr-22.2, Co-18.6, Ti-3.7, Al-1.9, W-2, Nb-0.95, Ta-1.2, Mo-0.08, Fe-0.1, C-0.15, B-0.009, Mn-0.1, Zr-0.1, Si-0.04 and Ni-balanced was used as the base metal in this research. The interlayer was MBF-80 amorphous foil with the chemical composition of (wt.%) Ni-15Cr-4B and ∼40 μm thickness. 10 mm × 10 mm × 5 mm test coupons were sectioned from the base metal ingot by an electro-discharge machine (EDM). The contacting surfaces of test coupons were ground using 120 to 600-grade SiC paper to remove the oxide layers and then cleaned ultrasonically in an acetone bath for 30 min. The interlayers were inserted between specimens and a stainless steel fixture was used to hold the sandwich assembly and prevent the specimens from moving during the diffusion brazing operation. The diffusion brazing process was carried out in a vacuum furnace under the pressure of 10−4 Torr at 1120℃ and various bonding times of 15, 30, 45 and 60 min. After the diffusion brazing cycle, the specimens were cooled to the room temperature in the furnace and under the vacuum. For microstructural observation, specimens were sectioned perpendicular to the joint using an EDM and then prepared by standard metallographic techniques. Subsequently, they were etched using Kalling’s No. 2 etchant with the composition of 1 g CuCl2, 20 ml HCl and 20 ml ethanol. General assessment of the bond microstructure was conducted by using an Olympus® inverted-reflected light microscope. A Tescan Mira3 XMU® field emission scanning electron microscope (FESEM) equipped with an ultra-thin window energy dispersive X-ray spectrometer (EDS), working at 15 kV accelerating voltage, was utilized for scanning electron microscopic examination and semi-quantitative compositional analysis of the joints. The 5 kV accelerating voltage was selected for map analysis. The average width of different zones was determined by a minimum of ten measurements using ImageJ 1.44p® software. Fracture surfaces of specimens were studied by Philips XL30® scanning electron microscope (SEM). To determine the microhardness distribution across the bond region, Vickers microhardness test was conducted under a load of 25 g. Butts (2005) declared that since in the tensile test the applied stress is not restricted to the bondline, the shear test is believed to be a better examination for evaluating the strength of the joints. The shear test, thus, was carried out at the room temperature by using an Instron 8502® tensile machine with a crosshead speed of 1.5 mm.min-1. A jig was designed to apply a pure shear stress to the bondline. To eliminate the edge effects and avoiding the inappropriate edge alignment, shear samples were cylindrically wire cut through the center of the cubic bonded specimens. The schematics of the shear jig and a shear sample are illustrated in Fig. 1 . | 10.1016/j.jmatprotec.2018.10.021
The industrial standard heat treatment conforming to Aerospace Material Specifications (AMS) was applied to WAAM IN718, as described in Table 2 . Before solution treatment, all samples underwent a 10 min. ultrasonic bath in acetone for degreasing; then samples were thoroughly rinsed using clean water and dried before putting into the furnace. A piece of wrought IN718 alloy conforming to AMS 5596 specification was applied the identical heat treatment for comparison. The thermal history of the samples during heat treatment was monitored by attaching a thermocouple to a sample, and an oscilloscope (Yokogawa DL750 ScopeCorder) was used to record the temperature data (sample rate 5S/s). | 10.1016/j.jmatprotec.2018.10.023
Samples were cross-sectioned, mounted, ground, and polished before further analysis. The microstructure was revealed by electrolytic etching in 10% oxalic acid solution using 6 V for 10 s. Morphology of the oxides, grain boundaries and secondary phases was observed using an optical microscope (OM) and scanning electron microscopy (SEM, FEI XL30-SFEG). EDS (Oxford Instruments) was used for elemental analysis, and electron back-scatter diffraction (EBSD) analysis was applied to characterise the grain structure. Microhardness test was performed using Zwick/Roell hardness tester under a load of 1 kg and holding time of 15 s. | 10.1016/j.jmatprotec.2018.10.023
Tensile test coupons were extracted along both horizontal (X) and vertical direction (Z) using the material leaving out 20 mm from both ends and 10 mm from the top and the substrate. Machining was carried out after heat treatment. The coupons are milled to a dog-bone shape according to BS EN 2002-1:2005 standard in a non-proportional manner with a gauge length of 24 mm, as shown in Fig. 2 . The room temperature tensile test was conducted on an Instron 5500R electromechanical testing machine with a load cell of 100 kN and a crosshead speed of 1 mm/min. For each condition, at least three samples were tested. | 10.1016/j.jmatprotec.2018.10.023
The candidate metals used in the studies were hot rolled Inconel 718 plate and a round bar of AISI 416 which was then milled to rectangular coupons. Optical Emission spectroscopy technique was adopted to analyze the elemental distribution of the base metals which is illustrated in Table 1 . Electrical discharge machining (EDM) using brass wire was used for fabricating the samples to required dimensions of 170 mm ⋅ 55 mm ⋅ 5 mm before welding. The plates were cleaned using acetone so as to make the surfaces free from any contaminants. Autogenous weld bead tracks were carried out using a 3 kW CO2 laser welding machine with different welding speeds of 1000, 1500 and 2000 mm/min. on both the plates. The helium gas was used for shielding in order to prevent the weld puddle from contamination or oxidation. The diameter and the focal length of the laser beam were maintained as 180 mm and 300 mm respectively and the welding was carried out in keyhole mode. After bead on trials with different welding speeds, the samples were machined cross-sectionally to determine the depth of penetration. The sectioned samples were subjected to polishing using suitable abrasive sheets with a diamond paste to obtain the bead morphology. The optimal parameters were selected based on the intact penetration and the beads freed from porosity for joining the dissimilar metals involving Inconel 718 and AISI 416. | 10.1016/j.jmatprotec.2018.10.039
The weldments were then examined for microstructure and mechanical integrity. The specimens were sectioned transversely to the welding direction using EDM. The microstructure and micro-hardness indentation test were performed on the cross-sectioned coupons whose sizes were 28 mm ⋅ 10 mm ⋅ 5 mm. Before examining the microstructures at dissimilar zones of the joint, these coupons were manually polished using abrasive sheets of SiC with different grit sizes ensued by disc polishing using diamond paste solution. After adopting the set procedure involved in metallography analysis, a mirror-like finish on the surface of the welded coupons was also ensured. The polished weldments were etched for examining the microstructure. Both the parent metal Inconel 718 and the fusion zone were electrolytically etched using 10% oxalic acid; whereas Kalling’s No.2 reagent was used to reveal the microscopic traits of AISI 416. The microstructure traits of LB welds were examined using Carl Zeiss Optical microscope. The quantitative elemental composition analysis at the fusion and other zones of the weldment was investigated using Oxford Energy Dispersive Spectrometry (EDS) analyser integrated with Zeiss Scanning Electron Microscope (SEM). Vickers micro-hardness tester was employed to obtain the hardness profile of the welded coupons. The coupon was tested with a load of 500 gf and dwelling time of 10 s for the load to act upon. The readings were computed at consistent interludes of every 0.25 mm across the entire fusion depth. Moreover the specimens from the welded joints were extracted and shaped according to ASTM E23:12C standard, to perform the transverse tension test using Instron universal testing machine (UTM). The test coupons were subjected to a gradual increasing axial load by keeping the velocity of the cross-head as 1 mm/min. to maintain a lower strain rate of 5.5 ⋅ 10−4 s-1. Three trials of tension test were done on the coupons to establish the reproducibility. | 10.1016/j.jmatprotec.2018.10.039
“HT-1” in which the solution treatment of samples was primarily completed and then, the diffusion brazing process and the double aging treatment were performed, respectively. | 10.1016/j.jmatprotec.2018.11.020
Delargy et al. (1986) have developed a modified 14-hour heat treatment of IN-939 superalloy appearing to provide a better overall combination of long-term and short-term mechanical properties and be suitable for a wide range of applications. Accordingly, the solution and the double aging treatments were conducted at 1160 °C/4 h (rapid air cooling), 1000 °C/6 h (air cooling) and 800 °C/4 h (air cooling), respectively. Fast air cooling was executed using compressed air. Fig. 1 a–c illustrates the heat treatment sequences applied in this study. | 10.1016/j.jmatprotec.2018.11.020
The initial softening was more pronounced for the dry machining condition, because the higher temperature generated. Nickel-based alloys are poor heat conductors and the retained heat favours the softening of the material. This behaviour was also observed by Honghua et al. (2012), in the machining of titanium based superalloy, a material with even poorer heat conduction coefficient than nickel. | 10.1016/j.jmatprotec.2018.11.032
An ingot of superalloy 718 was produced by vacuum induction melting, electro-slag remelting, and vacuum arc remelting, and then converted into a billet with a diameter of approximately 305 mm. The billet (Fe-53.7Ni-18Cr-3Mo-0.48Al-0.95Ti-5.44Nb-0.023C mass%) was forged into a disk by upset forging and subsequent ring rolling at 980 °C (below the δ solvus temperature). Samples were cut from the ring-rolled material such that the compression axis was parallel to the tangential direction, and then preheated at 980 °C for 1 h (initial state) and machined into double-cone samples, as shown in Fig. 1 . The double-cone compression test is a useful method for studying the workability of an alloy, as mentioned in a previous study (Huron et al., 2000). The influences of the plastic strain, displacement rate, and annealing time after deformation on the grain growth were investigated. | 10.1016/j.jmatprotec.2018.12.002
Process diagrams showing the details of the test conditions are shown in Fig. 2 . The temperature during the cooling is measured at the side of the samples by a thermocouple, as shown in Fig. 1, and the cooling rate given in Fig. 2a is calculated from the measured temperature. The compression tests were carried out in a 20-kN servo hydraulic facility equipped with an electrical heating system. The compression samples were deformed at 980 °C to several thickness reduction levels at several displacement rates after heating at a rate of 10 °C/s and holding for 10 min. Two different tests were performed in order to investigate the effect of forging conditions applicable in the manufacturing of superalloy 718 parts on the occurrence of AGG or IGG. The first test (Fig. 2a) investigated the effect of the required solution heat treatment, where compression tests were performed under various conditions and subsequent solution heat treatment was conducted. In addition, to understand how AGG evolves, samples were annealed for various times immediately after deformation (Fig. 2b). | 10.1016/j.jmatprotec.2018.12.002
Fig. 3 shows a flow diagram describing the process of evaluating the microstructure. Samples after deformation (as-deformed) or after deformation and solution heat treatment were cut in half along the axial direction, and then polished to allow observation of the microstructures of the longitudinal sections using optical microscopy (OM), scanning electron microscopy (SEM; ULTRA 55, Carl Zeiss AG Corporation), and electron backscatter diffraction (EBSD; Digiview 4, EDAX). The samples for OM observation were mechanically polished to obtain a mirror surface and then either electrolytically etched in a solution of 10% H2C2O4 or wet etched in a solution of 40% HCl, 5% H2O2, and 5% HF to facilitate grain boundary observation or low magnification imaging, respectively. The grain diameter was calculated from the measured grain size number using the comparison method outlined in ASTM E112. For SEM observation, the samples were mechanically polished to a mirror surface and then polished with colloidal silica. Several backscattered electron images (BSE) were taken using an ULTRA 55 SEM and the area ratio of the δ phase was determined using Scandium image processing software (Olympus Soft Imaging Solutions). The samples for EBSD measurement were mechanically polished and electropolished in a solution of 10% H2C2O4 in ethanol at 20 V. EBSD scans were performed over an area of 600 μm (height direction) × 1500 μm (radial direction) with a step size of 1 μm using an SEM equipped with an EBSD detector. To evaluate the microstructures along the radial direction of samples, the grain size, twin boundary ratio, and intragranular misorientation were evaluated using the TSL OIM analytical software 7 (TSL Solutions, 2015), where the measurement area was divided into several regions along the radial direction (as shown in Fig. 3). Here, grains were defined as groups of adjacent pixels with less than 15° misorientation. The minimum boundary misorientation angle of the low-angle boundaries was 2°, which is the critical angle for recognizing boundaries among pairs of measurement points. The twin boundary ratio was quantified as the length ratio of Σ3 boundaries to the total boundaries. To quantify the intragranular misorientation, the kernel average misorientation (KAM) was evaluated. The range of plastic strains and strain rates over which grain coarsening occurred was estimated using the commercial software DEFORM (Scientific Forming Technologies Corporation) with our original database for superalloy 718. | 10.1016/j.jmatprotec.2018.12.002
Commercially available Ni-based superalloy (Udimet720Li) was employed for the experimental study. It is a fine-grained (1–20 μm) polycrystalline material produced through forging followed by hot rolling. The samples were machined and polished using a series of emery papers from coarse to fine grit sizes, diamond paste and finally by colloidal silica suspension (0.04 μm) until a highly smooth surface (Ra of 0.02 μm) was achieved. Test coupons were heat treated in a vacuum furnace at 760 °C for 8 h to relieve residual stresses in the material arising from the polishing. The chemical composition of Ni-based superalloy Udimet720Li, which has predominantly Co and Cr as alloying elements, is measured through electron dispersive spectroscopy (EDS) listed in Table1 . | 10.1016/j.jmatprotec.2018.12.007
Taylor Hobson® profilometer was used for surface roughness (Ra) measurement. Areal topographic measurements (Sa) were performed using Taylor Hobson CCI white light interferometry with 20X objective lens. A raster scan was performed using the X–Y stage on 2 × 2 mm2 surface area followed by map stitching. Three repeat measurements were made at each location to ensure the accuracy and precision of values and later used to calculate the standard deviation of each topographic descriptor. | 10.1016/j.jmatprotec.2018.12.007
The EBSD analysis was carried out using Oxford Instruments® detector positioned within FESEM JEOL-JSM 7600 F. All the samples were cut using electric discharge machining from the work-piece to a size of 5 mm × 5 mm with 3 mm thickness and subjected to fine polishing using diamond paste (detailed EBSD sample preparation method is described by Child et al. (2011)). Additionally, electrolytic polishing by the A2 etchant consisting of 90% by vol. methanol and 10% by vol. perchloric acid at 25 V for five secs was employed for EBSD analysis. A scanning area of 150 × 150 μm2 was obtained using a step size of 0.3 μm, generating 3 × 105 data points. AZtec ® software and Tango map were used for the analysis of GOS, grain size distribution, and interface boundary data. | 10.1016/j.jmatprotec.2018.12.007
The investigated U720Li ingot with diameter of 170 mm was obtained by vacuum induction melting (VIM) and vacuum arc remelting (VAR), whose chemical composition is shown in Table 1 . After homogenization in 1160 °C for 50 h (above the solvus temperature of γ′), dendritic segregation is almost eliminated with the grain size of the order of millimeters (1–3 mm) shown in Fig. 1 (a). As is shown in Fig. 1(b), there is only spherical γ′ precipitating in the air cooling process with a size of about 70 nm. | 10.1016/j.jmatprotec.2019.01.013
Hot-compression tests were performed on Gleeble1500. The concrete hot-compression parameters were summarized in Table 2 . Cylindrical specimens for hot compression tests had a diameter of 10 mm and a height of 15 mm. All specimens were heated to the designed forming temperature at a heating rate of 10 °C/s, and then held for 5 min to eliminate the thermal gradient before loading. After deformation, these specimens were immediately quenched by the cold water to freeze the microstructure. | 10.1016/j.jmatprotec.2019.01.013
To ensure microstructural homogeneity, high temperature tensile samples and hot-compression samples were machined from 1/2 the radius of the ingot. | 10.1016/j.jmatprotec.2019.01.013
The Gleeble samples were sliced halfway through to the center and parallel to the compression axis. These cut surfaces were mechanically polished and boiled in the solution of 4 g KMnO4 + 10 ml H2SO4 + 90 ml H2O for optical metallographic examination. The recrystallized grain size was measured using the line intercept method. The recrystallization fraction was calculated by Image Pro Plus software for every metallographic picture. Electron backscattered diffraction (EBSD) and transmission electron microscope (TEM) were also utilized to provide more evidence. Gleeble samples for EBSD investigation were grinded and electro-polished in 20% solution of H2SO4 in methanol. Foils for TEM were firstly sectioned from the tensile specimens which was 5 mm away from the fracture surface with a thickness of 0.3 mm. After hand grinding to 50 μm, these slices were thinned using a twinjet technique in the electrolyte of 10% solution of HClO4 in ethanol. | 10.1016/j.jmatprotec.2019.01.013
The Astroloy powders, consisting in particles with an average size of 70 μm and maximum diameters of 106 μm, was employed for the realization of HIPped square section bar (100 × 100 × 1000 mm3) according to the production cycle described in Raisson (2008),Raisson et al. (2011). After that, a heat treatment was performed on the material: it consisted in a solutioning treatment at 1115 °C for 4 h and then an aging at 760 °C for 8 h both performed into a low-pressure furnace TAV MINIJET HP S/N 235. Table 1 shows the composition of the commercial Astroloy grade powder used during this work, expressed in wt%. The composition of the alloy was evaluated via plasma emission spectrometry with an Atomic Emission Spectrometer SP12 model TJA Iris Advantage Radial. Oxygen and Nitrogen were analyzed with melting under inert gas using a LECO TC436AR analyzer. Carbon and Sulphur were assessed through infrared absorption analysis using a Leco CS744. The mild-steel capsule composition before HIP according to its datasheet is also reported. | 10.1016/j.jmatprotec.2019.04.027
At the same time, three samples were machined from the core of the bar to have a reference level for the mechanical properties investigated. All samples for bending tests prepared in different ways were 8 × 4 × 40 mm and for each set, three identical specimens were employed. | 10.1016/j.jmatprotec.2019.04.027
Firstly, bending tests were performed on as-leached samples which have a surface roughness (Ra and Rz) of 4.84 ± 0.41 and 21.93 ± 0.68 respectively. In addition, to evaluate the effect of roughness caused by the acid leaching, some samples were tested after grinding the leached surface using a 1200 grit SiC paper removing a negligible amount of material. These samples were referred to as “ground” and are characterized by a slightly lower roughness, i.e., 4.32 ± 0.31 (Ra) and 18.22 ± 0.86 (Rz). Other samples were obtained via machining, removing a fixed and increasing amount of material, i.e., removing a thickness of 50, 100 or 500 μm below the leached surface. The material was removed using an automatic polishing machine Presi Mecatech 234 whose samples holder was modified in order to accommodate the sample of Fig. 1.This test rig allowed to apply the pressure with the pistons evenly onto the samples, ensuring flat surfaces. The progressive material removal was monitored using two Johansson ceramic reference blocks of different height positioned on the left and right side of the samples respectively. The difference in height among reference blocks and samples were measured at the beginning (prior to machining) and after each grinding step with the contact profilometer Mahr Marsurf CD120. The procedure was repeated until the target amount of material is removed. The differences in height were measured in 5 fixed positions in order to verify the planarity of the sample surface. Samples were prepared using an 800 grit SiC paper obtaining a final roughness of 0.3 μm (Ra). The progressive removal of material produced different starting conditions for the bending tests, as highlighted in Fig. 3 . | 10.1016/j.jmatprotec.2019.04.027
Firstly, ECM, deep grinding and ECDG were performed separately to compare their machining performances. Afterwards, the effects of mechanical grinding on surface products and hard-to-dissolution ingredients in the ECDG process was investigated peculiarly. Besides, the surface products and the hard-to-dissolution ingredients were determined by SEM, EDX and XRD, respectively. Finally, the specimens were machined with different feedrates to further study the material removal mechanism during ECDG process. The machining parameters are given in Table 3 . | 10.1016/j.jmatprotec.2019.04.033
SL resin molds for ceramic gelcasting were fabricated using an SL rapid prototyping machine (SPS600B, Xi’an Jiaotong University, China) with a photosensitive resin for investment casting (SPR 8981, Zhuhai Zhengbang Technology Co., Ltd., China). The resin mold for a hollow turbine blade consisted of a blade pattern and a resin shell. Commercial alumina powders with four different particle sizes, i.e., 100, 40, 5, and 2 μm (Shandong Zibo Aluminum, Inc., China), were adopted to build the ceramic matrix. Kyanite powder (5 μm, Lingshou Chengheng Mineral Powder Factory, China) was used as the strengthening additive. The reagents used for gelcasting are listed in Table 1 . Suitable amounts of acrylamide and N,N'-methylene diacrylamide (24:1 wt ratio) were dissolved in deionized water to prepare a 15% premixed solution. After the addition of sodium polyacrylate (2.5 wt% solid powder) to the premixed solution, the pH of the solution was adjusted to 11 using strong ammonia. This solution was mixed with alumina and kyanite ceramic powders and then ball-milled for 40 min to produce a 60 vol% solid loading ceramic slurry with low viscosity (less than 1 Pa·s at a shear rate of 100 s−1). After the addition of the catalyst and initiator, the ceramic slurry was poured into the SL molds. The gelcasting process was performed in a lab-produced vacuum gelcast machine. After full gelation of the wet greenbodies under ambient conditions, they were freeze-dried in a vacuum freezer. The specific fabrication parameters were chosen based on the results of a study on eliminating crack formation in gelcasting ceramic parts during freeze-drying (Tian et al., 2015). Pyrolyzation of the resin molds and organic polymers was completed after firing at 1100 °C in a furnace. The product was sintered at various temperatures, i.e., 1200, 1300, and 1400 °C, for 3 h to investigate the effect of the sintering temperature on the material composition. | 10.1016/j.jmatprotec.2019.04.037
Directional solidification was carried out using an industrial vacuum Bridgman furnace (Fig. 1 ). SX nickel-based superalloy CMSX-4 was used in this work. In this process, the ceramic mold cluster was placed on the chill plate and then fed into the heating zone. After the mold temperature was stabilized at 1550 °C, the superalloy melt at the same temperature was poured into the molds. The molds were withdrawn at a rate of 4 mm/min from the heating zone to perform directional crystallization. Grain selection technique was used to initiate single grain growth. The castings were cooled in the cooling zone and subsequently remove from the furnace. | 10.1016/j.jmatprotec.2019.04.037
Alumina composites prepared with different amounts of kyanite additives were evaluated for use as mold materials. The initial formulations of ceramic powder for the mold specimens are shown in Table 2 . To investigate their sintering behaviors, the specimens were analyzed via thermal gravimetric analysis and differential scanning calorimetry (TG-DSC, STA449C, NETZSCH, Germany) from room temperature to 1400 °C in air at a heating rate of 10 °C/min. The phase constituents of the sintered specimens were examined by X-ray diffraction (XRD, Bruker D8 advanced, Germany) with Cu Kα radiation. The microstructures of the sintered specimens were observed using a scanning electron microscope (SEM, SU-8010, Hitachi, Japan) equipped with energy dispersive spectroscopy (EDS). | 10.1016/j.jmatprotec.2019.04.037
Three-point bending strength tests of the sintered specimens were performed at 1550 °C in a high-temperature stress testing machine (HSST16-6003QP, Sinosteel Luoyang Institute of Refractories Research Co., Ltd., China) at a loading rate of 6 mm/min. The specimen dimensions were 60 mm × 10 mm × 4 mm, and the span length was 30 mm. The sintering shrinkage was calculated from the variation in the lengths of the specimens. Creep deformation was characterized by measuring the deflection of sintered specimens with dimensions of 120 mm × 6 mm × 2 mm at 1550 °C. The span length for support was 100 mm. Details of the test method were described by Wu et al. (2011). Specimens (Φ10 mm × 50 mm) were prepared for dilatometric analysis using an RPZ-16-10 P thermal dilatometer (Sinosteel Luoyang Institute of Refractories Research Co., Ltd., China). The apparent porosities of the sintered specimens were characterized using Archimedes’ method. The ceramic mold was inspected using a micro-computed tomography scanner (μ-CT, Y. Cheetah, YXLON Ltd., Germany) with a scanning resolution of 45 μm, and the acquired data was output in STL (stereolithography) format to enable the profile accuracy to be assessed through comparison with the original computer-aided design (CAD) model. | 10.1016/j.jmatprotec.2019.04.037
The castings were etched using a solution of 50 vol.% H2O2 and 50 vol.% HCl for macroscopic grain examination. Specimens for metallographic observation were polished and etched using a solution of 80 mL HCl: 2 mL HNO3: 11 mL H2O: 16 g FeCl3. The microstructures were observed by optical microscopy (OM). | 10.1016/j.jmatprotec.2019.04.037
Chemical compositions of TC4 and GH3128 alloys are shown in Table 1 . The TC4 alloy was hydrogenated before the diffusion bonding. A schematic illustration of the hydrogenating process is shown in Fig. 1 (a). Firstly, the TC4 alloy plate was set in the furnace, which was subsequently pumped to vacuum. After that, the furnace was filled with Ar and heated to 750 ℃. Then, a gas mixture of H2 and Ar was introduced into the furnace for 2 h. Finally, the hydrogenated TC4 plate was cooled to room temperature in air with a hydrogen content of 0.3 wt. %. | 10.1016/j.jmatprotec.2019.116266
Bonding samples were cut into 10 × 10 × 1.3 mm (GH3128) and 9 × 7 × 2 mm (TC4-0.3 H) for microstructural observations. Samples for shear strength tests were cut into 30 × 10 × 1.3 mm (GH3128) and 9 × 7 × 2 mm (TC4-0.3 H) and assembled as shown in Fig. 1(b). A 100 μm Nb foil (99.9% in purity) and a 80 μm Ni foil (99.9 in purity) were adopted as interlayers. | 10.1016/j.jmatprotec.2019.116266
Inconel X-750 superalloy and 2205 duplex stainless steel with the chemical compositions presented in Table 1 were used as the base materials. BNi-2 foil with thickness of 50 μm as interlayer was used for joining process. The chemical composition of this foil is also reported in Table 1. Samples with dimensions of 10 × 10 × 5 mm3 were prepared from the base materials. For preparation of the mating surfaces and removal of oxide layers, samples were grinded using SiC abrasive paper. Finally, the samples were cleaned in the acetone bath using an ultrasonic device for 15 min. The prepared couplings were fixed and pushed using a 316 stainless steel fixture. The joining process was carried out at temperatures of 1050 and 1100 °C for the bonding times of 1, 15, 30, 45 and 60 min in a furnace under vacuum of 10−2 atmosphere. The samples were heated with a rate of 15 °C.min-1 up to given temperature. They were kept in a furnace for a period of time and then cooled down to the room temperature under vacuum condition in the furnace. The samples were etched using 50% HCl-50% H2O2 solution. Microstructural evaluations of the bonded samples were performed using optical microscope (OM), scanning electron microscope (SEM) and energy dispersive spectrometer (EDS) system. X-ray diffraction (XRD) analysis was carried out using X-ray diffractometer with Cukα radiation. Microhardness and shear strength tests were used to detect the mechanical properties of the bonded samples. Then, the fracture surfaces of the bonded samples were investigated using SEM. | 10.1016/j.jmatprotec.2019.116297
As-received CM-247LC part was provided by Arconic as a large cast stator heat shield (Fig. 1 ). Standard treatment includes a 4 h hot isostatic pressing at 1185 °C followed by a two-step heat treatment (1232 °C for 2 h followed by 1080 °C for 2 h) and then gas cooling. From this large part, two types of samples were extracted: from the upper "plateau" part (type 1) and from the bottom "feet" part (type 2). Extracted samples consisted of 4 × 3 × 2 mm and 4 × 3 × 4 mm plane coupons. | 10.1016/j.jmatprotec.2019.116461
Subsequent samples have been cross sectioned, polished both mechanically and with diamond paste and then etched electrolytically (12 mL H3PO4, 40 mL HNO3, 48 mL H2SO4 at 6 V during 5 s). Microstructures were examined by optical microscopy and by using a Zeiss scanning electron microscope (SEM). | 10.1016/j.jmatprotec.2019.116461
Different samples have been cladded with a multi-bead configuration, with a pre-heating temperature of 1050 °C and a reduced Fluence of 0.1 GJ/m² (150 W, 50 mm/min), on 2 different substrates: 4 mm-thick (sample 1) and 2 mm-thick (sample 2), both extracted from the initial stator (Fig. 1): | 10.1016/j.jmatprotec.2019.116461
Casting of plates and blade airfoils made of nickel superalloy, were prepared using the investment casting method (Fig. 1 ). The temperature distribution, microstructure and shrinkage porosity in the castings manufactured with the use of different thermal insulation were determined. Geometric patterns of casting plates with dimensions 170 × 45 × 5 mm were designed. The airfoils of the blades of the same height as plates were also adopted in the investigations. The wax patterns of the pouring cup and five plates or airfoils were evenly distributed on the gating system and then were attached together in order to manufacture the wax model assembly (Fig. 2 a and b). The ceramic tubes with outer diameter of 1.5 mm, were then introduced to the wax model to provide the protection of thermocouples against the direct influence of the liquid alloy. The wax assemblies were the basis for manufacturing 3 molds with plates (Fig. 2c) and 2 molds with airfoils (Fig. 2d). Thermal insulations in the form of blankets or module were used to control the solidification of castings. Three layers of blanket with the same thickness of approx. 13 mm and various heights were applied on the ceramic mold with the plates (Fig. 2e and j). The first and next layers of blankets (marked as 1, 2 and 3) were placed at the distance of 27, 72 and 112 mm from the casting base, respectively. In turn, the same insulating module was mounted on the mold with casting plates and then it was used to manufacture the airfoils (Fig. 2g and h). A cylinder-shaped insulating module with the inner diameter of 170 mm and height of 215 mm (Fig. 2f and k) had the shape similar to the applied insulation blankets. The wall thickness of the module was gradually reduced from 30 to 10 mm along the height. The module was made in the vacuum forming process from a mixture of fibers, organic and inorganic binders of chemical composition Al2O3 34 %, SiO2 49 %, ZrO2 17 %. One mold with plates and one with airfoils were left without the thermal insulation (Fig. 2c and d). The protective tubes with thermocouples were connected to the mold, before applying the thermal insulation (Fig. 2c and d). Type S thermocouples with diameter 0.2 mm were used to temperature measurements at test points located at the symmetry axis of plate casting at the height of T4−14 mm, T3−49 mm, T2−88 mm and T1−132 mm. The temperature in the airfoil was measured only in one point at distance 88 mm from the casting base. The obtained cooling curves were used for the verification of numerical simulation and the calculation of axial temperature gradient and cooling rate. The details of the calculation method are given in Appendix A. | 10.1016/j.jmatprotec.2019.116503
The mold was introduced into the cooling chamber of the Bridgman vacuum furnace and was placed on the thermal insulating layer to prevent thermal influence of chill plate on the solidification of casting (Fig. 1). The chill plate with the mold was then moved to the heating area of the furnace and vacuum was pumped. The molds with the insulation blankets and the module were preheated to 1250 °C, while the mold without insulation was preheated to 1215 °C. Different temperatures of molds were assumed, due to the effect of thermal insulation, which caused the decrease of the mold temperature. In that way, a similar value of the mold temperature was obtained in all experiments performed. The preheated mold was filled with the liquid IN 713C nickel superalloy at 1480 °C. The amounts of 4.2 and 3.8 kg of the melt were poured into the molds with the plates and airfoils, respectively. The mold withdrawal from the heating to cooling area of the furnace started 10 s after filling was accomplished. Melting and solidification processes of the superalloy were carried out in vacuum. | 10.1016/j.jmatprotec.2019.116503
The temperature of mold and liquid alloy was assumed based on experimental temperature measurements. The molds were preheated to 1215 and 1250 °C for the process without and with the insulating module, respectively. In the conducted numerical simulations, the mold withdrawal from the heating chamber of the furnace to cooling one was neglected. Due to very short time of withdrawal of the filled mold and its high rate (approx. 2200 mm/min) the change of enclosure temperature of the mold was assumed in simulations. Therefore, after 10 s from filling the mold, the enclosure temperature changed from 1215 °C (mold without insulation) and 1250 °C (mold with insulating module) to 20 °C. The simulations of solidification were carried out to determine the effect of material and dimensions of insulating module on cooling rate of the plate (Table 1 ). Hence, the thermal conductivity, emissivity and internal diameter of the module were checked. The simulations of solidification of airfoils (experiment 2 and 5) and plates (experiment 3) were not carried out. | 10.1016/j.jmatprotec.2019.116503
As the most typical nickel-base superalloy, Inconel 718 alloy was chosen as the program material, and it was provided in the form of bar with diameter of 60 mm. The chemical compositions are shown in Table 1 . Microstructure of the as-received material is shown in Fig. 2 . The true stress–strain curves were obtained by the isothermal compression tests, which have been described in detail in our previous research of Zhang et al. (2019). The mechanical properties parameters and thermal performance parameters are all derived from Zhu et al. (2016), as shown in Table 2 . The material of roll is 5CrNiMo. | 10.1016/j.jmatprotec.2019.116557
Table 1 are the chemical compositions of the selected TiAl-based alloy and Ni-based superalloy. Before brazing, the TiAl-based alloy was cut into 10 mm × 5 mm × 5 mm in length, width and height, while the Ni-based alloy was cut into 8 mm × 8 mm × 5 mm for the convenient of testing the shear strength. The contacting surfaces between the filler metal and base metals were polished utilizing the SiC grit papers and then ultrasonically in acetone for 10 min to minimize the influence of impurity on the joining. | 10.1016/j.jmatprotec.2020.116724
The samples were sandwiched with the high-entropy amorphous ribbon as the interlayer. The joining experiments were carried out in a vacuum hot-pressing furnace with an atmosphere of 5 × 10-3Pa and a pressure of 5 MPa, respectively. For homogeneity, the samples were firstly heated to 300 °C with a low heating rate from room temperature and held for 10 min. Then, in order to avoid the influence of crystallization on the brittleness of the amorphous ribbon, the samples were quickly heated to 920 °C, 940 °C, 960 °C and 980 °C at a high heating rate about 15 °C/min. Schematic diagram of the assembled samples and heating processes were shown in Fig. 2 (a) and (b). | 10.1016/j.jmatprotec.2020.116724
Annealed IN 718 superalloy was used as the substrate material. Disks with a diameter of 80 mm and a thickness of 15 mm were prepared. A mixture of 75Cr3C2+25(80Ni20Cr) powder, supplied by Orelikon Metco, was used as the deposited material. The chemical composition of the substrate and the powder was determined by Atomic Absorption Spectroscopy (AAS) and given in Tables 1 and 2 , respectively. The particle size of the powder was determined by laser diffraction (Microtrac) per ASTM C 1070. The particle size varies between 10−40 μm. | 10.1016/j.jmatprotec.2020.116735
The clad samples were cut along the cross-section. Then, the specimens were ground using sandpaper and polished with both Al2O3 powder and diamond paste. An etchant solution consisting of 10 ml HNO3, 10 ml CH3COOH, and 15 ml HCL was used to reveal the microstructure of the clad zone and substrate. The cross-section of samples was captured with an optic microscope (OM) and then the dimensions of the deposited beads were measured by using Image J software. Also, a field emission scanning electron microscope (FE-SEM) equipped with an energy dispersive spectroscopy (EDS) was used for microstructural evaluation and elemental analysis of the laser clad specimens. All FE-SEM images were captured from the center of the clad zones. | 10.1016/j.jmatprotec.2020.116735
The phase composition of the deposited bead was examined by using X-ray diffraction (XRD) with CuKα source. The XRD equipment settings were 40 kV and 30 mA. The samples were scanned over a 2θ range from 10° to 100° with scanning speed of 4°/min, step size of 0.05° and time per each step of 1S. Vickers micro-hardness (Hv) tests were carried out on the polished cross-sections by using a Buhler micrometer 2010 device. Hardness measurements were performed using a load of 100 g, a duration time of 10 s and a spacing of 0.2 mm. Schematic illustration of the hardness measurement is shown in Fig. 2 . Micro-hardness profile was measured in the width direction, along a line 100 μm below the top surface of the coating. Three indentation profiles were performed to acquire an average value of the hardness for each specimen. | 10.1016/j.jmatprotec.2020.116735
Fig. 17 depicts FE-SEM images of the CZ for Samples #5 and #6. In the two experiments, the laser parameters were considered constant (laser frequency 16 Hz and pulse width 13 ms) except for the scanning speed, 6 mm/s for Samples #5 and 2 mm/s for Samples #6 (Table 3). The EDS results of the CZ for Samples #5 and #6 are given in Table 8 . | 10.1016/j.jmatprotec.2020.116735
To measure the surface roughness, top surfaces of the samples were scanned by a laser scan confocal microscope (LSCM) from OLYMPUS LEXT. The surface roughness was determined by averaging nine different scanning areas with the dimensions of 1280 μm × 960 μm. Morphology of the surfaces was observed by a PHILIPS XL-30 SEM. The samples were cut parallel to the building direction into three sections by a wire electro-discharge machining (EDM) for the porosity and crack density measurements, as shown in Fig. 2b and Fig. 2c. These sections were ground sequentially by 400 CW, 600 CW, 1000 CW, 1500 CW abrasive paper and then polished down by 0.04 μm colloidal silica suspension. The measurements were conducted using Image J from optical microscopic (OM) observation and the procedure is depicted in Fig. d–i. Porosity was the ratio of the total area of pores to the total measurement area. Crack density was measured in terms of Fig. 2h, where the cracks were identified by the image threshold technics. The length of each crack was measured and added together, and the result was the ratio of the total length of cracks to the total measurement area. The reported porosity and crack density were averaged from five different images taken in each section. Details of pores were observed by the Hitachi TM3000 SEM. 3D characterization of pores was performed by a diondo d2 computed tomography (CT) system with the samples in the dimensions of 3 mm × 3 mm × 3 mm. In the CT testing, the monochromatic beam volt and current were 120 kV and 90 μA, respectively with a resolution ratio of 2 μm/pixel. 2040 tomograms reconstruction and data collection were operated by diControl and VG Studio software. | 10.1016/j.jmatprotec.2020.116788
Hot compression experiments were performed using the Gleeble-3500 machine. Fig. 2 shows the hot compression procedures. The deformation temperatures varied from 1213 K to 1453 K, and the strain rates were selected as 0.01 s-1, 0.1 s-1, 1 s-1 and 10 s-1. The final deformation amount was 60% of initial height of specimens. The specimens were immediately quenched by the cold water after hot compression. After compression, each metallographic specimen was sliced along the compressive direction at mid-plane. Then the cut surface of specimen was etched in Kallings reagent (100 mL HCl, 100 mL ethanol, 5 g CuCl2) after polishing mechanically. Optical microscope (OM) and scanning electron microscope (SEM) were used to analyze the microstructure. The average grain size of γ matrix was measured with the linear intercept method according to ASTM E112-12 (Standard Test Methods for Determining Average Grain Size) and the area fractions of δ phase were measured by Image-J software. | 10.1016/j.jmatprotec.2020.116879
Single-track selective-laser-melting (SLM) experiments were conducted using an SLM250 REALIZER (REALIZER GmbH, Germany) machine with an Nd-YAG fiber laser source (continuous wave with wavelength λ = 1.064 μm) on IN718, with 28 different laser power and scan velocity combinations. The experiments were performed on IN718 superalloy plate substrates and on IN718 powder, under an argon environment with a residual oxygen level below 0.5 %. As shown in Fig. 1 a, two identical IN718 plates with dimensions of 155 × 155 × 5 mm were used. One half of the surface of each plate was sand blasted (SB), while the other half remained the original finished surface (O). Additionally, on one plate a single powder layer of around 40 μm thickness was added before processing. The mean size of the powder was 40 μm. The powder was deposited before laser melting (with powder layer – WP), while on the other plate the laser melting lines were performed directly, without powder (no powder – NP), as shown in Fig. 1b and Fig. 1c, respectively. This results in four different surface configurations. They are summarized in Table 1 along with the corresponding processing parameters. As shown in Table 1, a total of 112 conditions with cross-combined parameters were performed and characterized in this work. | 10.1016/j.jmatprotec.2020.116930
After the SLM processing, the cross-sectional samples of all the melting tracks perpendicular to the laser scanning direction were prepared for metallographic analysis. The specimens were mechanically polished with abrasive SiC paper to 4000 #. To clearly identify the MP boundary, the samples were then polished with a colloidal 50 nm SiO2 suspension. Scanning electron microscopy (SEM) was used to characterize the prepared samples to ensure the precision of the MP geometry measurement. | 10.1016/j.jmatprotec.2020.116930
Three nickel-based filler materials with cluster formula of [B-Ni9-xCrx]BSiNi (x = 0,1,2) are named as Cr0, Cr1 and Cr2 filler, and their nominal composition is given in Table 1 . Raw materials, such as Ni, Cr, Si and B with high purity (99.99 wt.%), were proportionately mixed according to the composition of each filler, and then the mixed raw materials were melted by arc into alloy ingot in vacuum. Finally, the ingots were crushed into small pieces to fabricate the filler foils by melt-spinning method. The produced filler material foil was characterized with dimensions of 5 mm wide and 50 μm thick. The microstructure of three filler materials is shown in Fig. 2 . Homogenous structure was obtained in Cr0 and Cr1 fillers, though a few micro pores formed in filler foils during the melt-spinning process. Black precipitation (spot 1) with the composition of 44.6 %Cr-54.3 %B-1.1 %Ni (at. %) existed in Cr2 filler as shown in Fig. 2(c), and it was presumed to be CrB phase. | 10.1016/j.jmatprotec.2020.116975
The nominal composition of K4169 nickel-based alloy is given in Table 1. Fig. 3 shows the microstructure of K4169 nickel-based alloy with dendritic precipitation distributing in the substrate. In order to conduct brazing experiment in the vacuum brazing furnace, the samples were machined by wire cutting to the dimensions of 15 mm × 10 mm × 4 mm and 5 mm × 5 mm × 4 mm, respectively. In addition, an optimal combination of wire cutting variables was used with cutting speed of 50 mm2/min, cutting voltage of 70 V, pulse on time of 32 μs, pulse off time of 8 μs and working current of 2 A. Before brazing, the faying surfaces were ground and ultrasonically cleaned with stainless steel brush, waterproof abrasive paper and acetone, respectively. | 10.1016/j.jmatprotec.2020.116975
The filler foil was placed between two samples as shown in Fig. 4 (a). Then, the assembled samples were placed in a vacuum furnace with a pressure of 6 × 10−3 Pa, and the brazing temperature was set at 1150 °C. First, the samples were heated up to 900 °C with the rate of 20 °C/min and held for 10 min. Second, the temperature was raised to 1150 °C at the rate of 10 °C/min and kept for 20 min. At last, the cooling process of brazed samples was also conducted in the furnace until room temperature. During brazing, an additional pressure of 2 × 104 Pa was exerted on the assembled samples. For shear test, a specific fixture was designed and fabricated, considering the shape and size of brazed joint in Fig. 4(b). The friction force is ignorable due to the well-designed fixture. | 10.1016/j.jmatprotec.2020.116975
The morphology of the tracks was observed by an Axio Observer 3.0 Optical microscope (OM). The single tracks and the bulk samples were cut vertically to the tracks and parallel to the building direction, respectively, using a wire-electrode cutting machine. The cut sections were hot mounted by conductive resin powders and ground by 400 grit - 1500 grit abrasive paper. Finally, they were finely polished in 0.5 μm diamond and 0.04 μm colloidal silica suspension. All the track sections were etched electrolytically in a 10 % phosphoric acid solution under 4 V for 10 s to reveal the melt pools. Dimensions of the melt pools were measured by an Axio Vision SE64 Rel. 4.9 software. The final results of the dimensions were the average by measuring 8 different melt pools with the same parameter. The details of the melt pools were observed using SEM. Porosity measurements were performed by an image threshold method using software Image J in the bulk samples, and 5 sections were measured to obtain the averages. | 10.1016/j.jmatprotec.2020.117000
The nickel-based superalloy Inconel 718 was selected to investigate four process sequences that combine casting, milling, and DMD. Table 1 details the investigated sequences and reference conditions. Investment cast cylinders with a diameter of 26 mm and a height of 100 mm were manufactured at GF Precicast. For sequence 2 and 4, the cylinders were solution annealed for two hours at 1100 °C. Sand-blasting was applied to the specimens in both as-cast and solution annealed condition to obtain a smooth surface. A 5-axis combined milling machine GF HPM 450 U with a retrofitted laser processing system was used for interface processing and additive manufacturing. The machine tool has three linear axes, X, Y, and Z, and two rotary axes, B and C, which allows both 5-axis machining and laser deposition. For interface processing of sequence 3 and 4 the cast cylinders were clamped and the top surface was face-milled. As a milling tool for this process step, a corner radius end mill with 6 mm of diameter was used. Additive manufacturing of the DMD structures was performed with the integrated laser processing system Ambit S5 that includes an IPG fiber laser and an Ambit cladding head. The theoretical spot size of the laser is 3 mm and the resulting melt pool width approximately 2.2 mm. Argon is used as shielding, nozzle protection, and powder carrier gas at flow rates of 8 L/min, 4 L/min, and 4 L/min, respectively. On top of the cast parts, three cylindrical DMD structures were deposited per built job. The cylinders had a diameter of 20 mm, a height of 35 mm for the half cast / half DMD specimens (Fig. 1 a), and a height of 65 mm for the vertical DMD reference specimens (Fig. 1d). To investigate the effect of the building direction on tensile properties, horizontal DMD reference specimens were produced with rectangular DMD structures with a length of 75 mm, width of 20 mm, and a height of 21 mm (Fig. 1c). As powder material, Inconel 718 from LPW Technology Ltd. with a particle size distribution from 44 to 105 μm was used at a flow rate of 4.1 g/min. The chemical composition of the powder is detailed in Table 2 . A raster/contour scanning strategy was implemented with a raster scan speed of 333 mm/min and a contour scan speed of 200 mm/min. The raster orientation was rotated by 45° for each following layer. The initial laser power of 1000 W was reduced to a minimum power of 725 W in the upper layers by a model-based feed forward approach as described previously by Eisenbarth et al. (2019b). In this approach, an algorithm within the CAM software correlates experimentally determined process parameters to a local geometric factor to ensure comparable melt pool properties. Tensile test specimens were extracted from the cast cylinders and DMD structures as illustrated in Fig. 1. | 10.1016/j.jmatprotec.2020.117021
The specific nominal chemical compositions of the nickel-based superalloy Inconel 718 (IN718) investigated in the present work are listed in Table 1 . The average grain size is circa 15 μ m. The Inconel 718 bars were cut into 5 mm × 5 mm × 5 mm cubic blocks illustrated in Fig. 1 (a), which were used to identify the metallurgical and microstructural variations induced by laser manufacturing. The fatigue specimens depicted in Fig. 1(b) were designed to study the effects of the recast zone induced by laser on the fatigue performance. | 10.1016/j.jmatprotec.2021.117087
The IC21 Ni-based superalloy, with nominal element composition shown in Table 1 , is a commonly used Ni-based second generation single crystal superalloy. It was prepared by the vacuum induction melting (VIM) method from pure elements using a Ni (99.98 %), Al (99.99 %), Cr (99.98 %), Ta (99.9 %), Mo (99.97 %) and Re (99.99 %). The 3 × 3 × 3 mm3 cubic alloy mini ingots were cut from the master alloy and polished to remove the oxide skin for the wetting experiments. The Y2O3 ceramic refractory substrates in a diameter of 20 mm with different surface microstructure were produced by the dry pressing method with an axial pressure of 20 MPa and sintered at 1823∼1923 K. The raw materials (purity 99.9 %) consisted of a homogeneous mixture of 20 % 180−250 μm, 20 % 75 μm, 20 % 45 μm, 20 % 25 μm and 20 % 6 μm Y2O3 particles. The surface line roughness (Ra) and surface 3D visualization were obtained using a Confocal Scanning Laser Microscopy (CSLM, LEXT OLS4100, Japan). The surface morphologies of Y2O3 ceramic substrates were observed using a scanning electron microscope (SEM, JSM6010, Japan). | 10.1016/j.jmatprotec.2021.117094
Batches of masteralloy MAR M247LC (Table 2 ) are inductively melted under vacuum in a ceramic crucible and poured into the shell mold that was positioned on a water cooled copper chill plate and preheated to 1450 °C. According to the Bridgman process for single crystal casting the ceramic mold was withdrawn with a speed of 3 mm/min through a water cooled baffle, as described in the work of Konrad et al. (2011). | 10.1016/j.jmatprotec.2021.117095
Fig. 5 (a) and 5(b) show the configuration of laser scanning and an image of the sample after single layer laser irradiation. The IN718 samples were fabricated using a custom designed powder bed SLM machine by ITRI, Taiwan. This machine uses a continuous wave Ytterbium fibre laser with a wavelength λ of 1070 nm (YLR-500-SM-AC, IPG Photonics Co) to fuse the powder bed. The diameter of the focused laser beam on the powder bed surface was approximately 58.3 μm. The SLM chamber was filled with argon (99.99%) to reduce oxidation of the fabricated samples. The argon gas flow rate used was 1.8 m/s along the powder bed surface to prevent the surface of the workpiece being covered by spattered molten material as stated by Wang et al. (2017). An S45C carbon steel plate (120 × 120 × 20 mm) was used as the substrate and was pre-heated and maintained at 473 K during the SLM process. The IN718 samples were fabricated by parallel scanning over a single layer of 50 μm thick IN718 powder. The hatch distance between adjacent tracks was 160 μm. Table 2 lists the SLM process parameters employed in this study. Twelve samples were fabricated considering all possible combinations. After completion the samples were cooled to ambient temperature in the chamber. The molding appearance of the samples was inspected by optical microscopy (Olympus BX51-OM). | 10.1016/j.jmatprotec.2021.117109
In order to research the gradient microstructure evolution, a gradient isothermal deformation process was adopted for dynamic recrystallization of different degrees. A nickel-based powder metallurgy superalloy was processed into a truncated cone-shaped sample (Fig. 2 ). The special truncated cone-shaped sample was machined with a maximum diameter of 15 mm and a height of 15 mm, and the specific sample sizes shown in Fig. 2. The high-temperature gradient deformation of this alloy was performed in a Gleeble-1500D thermal-mechanical simulator at the deformation temperature of 1180℃ and the strain rate of 0.3s−1. The gradient specimen was heated to 1180℃ at a rate of 10℃/s and held for about 20 min, then the specimen was deformed at the height reduced from 15 mm to 6 mm. and then cooled to room temperature by water spraying. Besides, the finite element analysis was performed by an engineering software of DEFORM for the gradient hot deformation of this superalloy. The truncated cone-shaped sample with the same dimension of experimental specimen were performed by finite element simulation. | 10.1016/j.jmatprotec.2021.117142
The GH4169 superalloy was selected as the experimental material, which was a typical Ni-based superalloy widely used in turbine blisk. Table 1 lists its nominal chemical element composition. The geometry dimension of the bulk workpiece was 33 mm height, 14 mm length, and 10 mm width. The length and height directions of the workpiece were set as oscillatory and feeding directions, respectively. Prior to welding, the faying surface of two components were cleaned by ethyl alcohol. The experiments were performed at a time-controlled LFW machine. The main welding parameters affecting heat inputs in LFW were considered. The friction time was maintained at 5 s in all experiments. The detailed values of other variables including friction pressure (P f), oscillation frequency (f o), and amplitude (A o) employed in the present study were shown in Table 2 . The upsetting pressure at the upsetting stage was equal to friction pressure. | 10.1016/j.jmatprotec.2021.117198
Careri et al. (2021) performed turning experiments on AM Inconel 718 produced by direct energy deposition in different conditions namely, (i) machined, (ii) heat treated and machined and, (iii) heat treated, machined and double aged. The initial machining step was performed to generate a smooth surface prior to machining experiments. The analysis indicated that the (ii) heat treatment and (iii) double ageing exacerbate machining performance in terms of cutting forces and surface finish due to the generation of a strengthening phase in the material matrix. However, machining AM Inconel 718 in condition (i) led to the generation of tensile residual stresses on the machined surface. Compressive or negligible residual stresses were obtained when turning AM Inconel 718 in condition (iii). | 10.1016/j.jmatprotec.2021.117260
The effect of heat treatment on the microstructures and mechanical properties of SLM-fabricated Co–Cr alloys has been investigated (Béreš et al., 2018; Lu et al., 2016; Kajima et al., 2018a). Béreš et al. (2018) analyzed the γ→ε phase transformation before and after applying strain to Co–Cr–Mo samples, which were solution-treated at 1150 °C for 1 h followed by water quenching, and then isothermally heat-treated at 800 °C for 4 h and quenched in water (Béreš et al., 2018). After such heat treatments, the dendritic microstructures were successfully eliminated and no preferential orientation of grains was observed (Béreš et al., 2018). Kajima et al. (2018a) reported that SLM-processed Co–Cr–Mo alloys were recrystallized and showed satisfactory ductility when heated to 1150 °C for 6 h, followed by slow cooling in a furnace (Kajima et al., 2018a). However, in the aforementioned studies, the samples were built in only one orientation with respect to the build direction. The anisotropic behavior should be considered in three dimensions because depending on the build orientation, the number of layers and processing time change. This in turn affects the residual stress, microstructures, and mechanical properties. Therefore, the effects of heat treatments on the anisotropic behavior of Co–Cr alloys are still limited. | 10.1016/j.jmbbm.2019.103496
In the present work, Co–Cr–Mo samples were produced by SLM using three different orientations with respect to the build direction, and the microstructures and mechanical properties of the samples were studied before and after heat treatments. The aim of this study was to analyze the influence of various heat treatments on the resulting microstructure, texture, and mechanical properties of the SLM-processed Co–Cr–Mo alloys, with an emphasis on reducing the anisotropic behavior to increase part reliability. | 10.1016/j.jmbbm.2019.103496
A commercially available Co–Cr–Mo alloy powder (MP1, EOS, Krailling, Germany) was used in this study. Chemical composition of the powder as provided by the manufacturers is shown in Table 1 . The powder particles were spherical with a diameter of 5–30 μm as shown in Fig. 1 . Fine satellites attached to the larger-sized particles and morphological irregularities were also observed. Dumbbell-shaped samples (3 mm in diameter and 18 mm in gage length) were prepared using an SLM machine equipped with a fiber laser (EOSINT M280, EOS, Krailling, Germany). The SLM machine was operated using standard deposition parameters for MP1 with a laser power of 195 W at a platform temperature of 40 °C. During SLM deposition, the building chamber was filled with nitrogen, while the oxygen content was kept strictly below 0.5%. The laser scan pattern was rotated by an angle of 67° between successive layers along the z-direction (Geiger et al., 2016). To investigate anisotropy, SLM samples were fabricated with the longitudinal axes inclined from the build direction by 0°, 45°, or 90°, as shown in Fig. 2 , hereafter denoted as the 0°-sample, 45°-sample, and 90°-sample, respectively. Heat treatments were performed by heating the samples to 750, 900, 1050, or 1150 °C at a rate of 60 °C/min in a furnace under an Ar atmosphere. After the samples were maintained at the specified temperature for 6 h, they were slowly cooled in the furnace until the temperature reached ~300 °C. Then, the furnace door was opened, allowing the samples to cool to room temperature. Subsequently, support structures of the 45°- and 90°-samples were carefully removed by one experimenter using the diamond disc and carborundum point at constant pressure. All specimens were airborne particles abraded with 50 μm alumina oxide, under 2 bar air pressure for 30 s. | 10.1016/j.jmbbm.2019.103496
To observe the microstructures, some samples were cut with a low-speed diamond cutter transverse to the longitudinal direction to form cylindrical samples of ~3 mm in diameter and ~1 mm in height (Fig. 2). Directions of the cutting planes in each sample are shown in Fig. 2. We evaluated at least five samples for each condition; typical representative pictures are shown in Results. | 10.1016/j.jmbbm.2019.103496
After heat treatment, the cylindrical samples were sequentially polished with waterproof emery paper (up to 1000 grit), a 9-μm diamond, and a 0.04-μm colloidal silica suspension, followed by electropolishing in a solution of H2SO4/CH3OH (5:95) at 16–20 V and 268–273 K. Subsequently, the microstructures were investigated by confocal laser scanning microscopy (CLSM; OLS4000, Olympus, Tokyo, Japan) and scanning electron microscopy combined with energy dispersive X-ray spectroscopy (SEM-EDS; S-3400NX, Hitachi, Tokyo, Japan) under an accelerating voltage of 15 kV and emission current of 68 mA. Spot analyses were conducted to examine the compositional segregation in the samples by SEM-EDS. In addition, the elemental distributions of the samples were determined using field-emission electron probe microanalysis (FE-EPMA; JXA-8530F, JEOL Ltd., Tokyo, Japan) at an acceleration voltage of 10 kV. The crystallographic orientation was examined using electron back-scattered diffraction (EBSD) pattern analysis (TexSEM Laboratories, Inc., Provo, USA) with a field-emission SEM (FE-SEM; XL-30FEG, Philips, The Netherlands). Phase identification was performed by X-ray diffraction (XRD; D8 Advance, Bruker-AXS, Germany) using Cu Kα radiation at 40 kV and 40 mA and 2θ scans between 40° and 55°. | 10.1016/j.jmbbm.2019.103496
CLSM images of the as-built and heat-treated samples are shown in Fig. 3 . As shown in Fig. 3(a–c), molten pool boundaries were clearly observed in the as-built samples. The 0°-samples showed band-like weld beads from the melt-pool traces parallel to the scanning direction. The layered half ellipses accumulated along the z-axis were identified as melt-pool traces in the 90°-samples. On the other hand, in the heat-treated samples, no molten pool boundaries were observed for any condition (Fig. 3(d–o)). As shown in Fig. 3(d–f), striations occurred inside the grains of samples heated to 750 °C, especially in the 90°-samples. For every sample, grain boundaries (GBs) were observed under heating to 750, 1050, and 1150 °C, whereas they were unclear in the samples heated to 900 °C. The 90°-samples had columnar grains when heated to 750, 900, and 1050 °C, while the 0°- and 45°-samples tended to exhibit equiaxed grains. However, when heat-treated to a temperature of 1150 °C, samples of all orientations looked similar and exhibited equiaxed grains. | 10.1016/j.jmbbm.2019.103496
Fig. 9 shows XRD patterns for the 0°-, 45°-, and 90°-samples heated to 750, 900, or 1050 °C. Peaks from the γ and ε phases were detected for all conditions. As for the as-built 0°-samples, the XRD patterns of the heat-treated 0°-samples showed strong (200) peaks and weak (111) peaks, suggesting that the {200} texture still existed after heating to 750, 900, or 1050 °C. | 10.1016/j.jmbbm.2019.103496
Fig. 12 shows the EBSD data for the alloy samples heated to 750, 900, and 1050 °C. The tendencies observed in the as-built samples, such as the anisotropy of grain shape and the number of sub-GBs, were maintained when the samples were heated to 750, 900, and 1050 °C. The sub-GBs (LABs) seemed to decrease as the heat treatment temperature increased. The EBSD results of the 0, 45, and 90° -samples after heat treatment at 1150 °C are shown in Fig. 13 . Uniformly colored equiaxed grains were observed for all samples. The KAM values were much lower than those of the as-built samples and the samples heat-treated at 750, 900, or 1050 °C, indicating that the anisotropy of the grain shape disappeared and there was no apparent internal misorientation. In all samples, the Σ3 boundaries were dominant, and correspondingly, the fraction of LABs decreased to nearly zero. | 10.1016/j.jmbbm.2019.103496
Uniaxial tensile tests were performed before and after heat treatments, as shown in Fig. 15 . The results indicate that the 0.2% YS generally decreased and the elongation increased with increasing heat-treatment temperature. In the as-built samples and those heat-treated at 750, 900, and 1050 °C, the 0.2% YS values of the 0°-samples were lower than those of the 90°-samples and the elongation values were significantly higher than those of the 90°-samples. The 0.2% YS and elongation values of the 45°-samples were between those of the 0°-samples and 90°-samples. When heated to 1150 °C, the anisotropic tensile behavior reduced and no significant differences were observed between the 0°-, 45°-, and 90°-samples. | 10.1016/j.jmbbm.2019.103496
Alloy samples with a composition of Sm(Co0.74Fe0.1Cu0.12Zr0.04)8.5 were supplied by Less Common Metals, UK. In situ electrical resistivity measurements of alloy samples, solutionised at 1190°C for 15h under argon, and subsequently quenched, have been investigated during heating and during isothermal ageing between 400 and 900°C. Initial measurements were carried out at temperatures between 400 and 900°C for up to 24h, followed by a furnace cooling (∼3.5°C/min). The effects of prolonged isothermal ageing at 825, 850 and 875°C for up to 48h, followed by a slow cooling at 1°C/min to 400°C, have also been investigated. | 10.1016/j.jmmm.2007.03.210
For the electrical resistivity measurements a standard four-probe method was employed, measuring the potential in the forward and reverse directions to eliminate thermal emf contributions. Measurements were performed on parallelepiped-shaped samples, using a combination of thin stainless-steel strips and Cu wire attached using a micro-spotwelder, under a partial pressure of argon (0.5bar) after evacuation under rotary pump conditions. The heating rate was 5°C/min and the measurements were taken at time intervals of 1min. A more detailed description of the experimental procedure and equipment has been given elsewhere [5,15]. | 10.1016/j.jmmm.2007.03.210
Commercially available polycrystalline Hastelloy X, a nickel-based superalloy, was investigated in this study. The alloy was solution heat treated by the manufacturer at 1177°C. Dog bone specimens with 4.0×3.2mm cross sectional gage area were electric discharge machined from a 3.2mm thick sheet in the as received condition. The overall sample size was selected based on the load frame loading capacity and the maximum sample size that can be investigated using the EBSD system. The surface of the specimen was mechanically polished using SiC paper (up to P1200) followed by finer polishing using alumina polishing powder (up to 0.3μm) and vibro-polishing with colloidal silica (0.05μm). The final surface finish was adequate for microstructural surface characterization using EBSD. | 10.1016/j.jmps.2012.02.001
Two CMSX4 single crystal and three MAR002 oligo-crystal nickel-based superalloy bars were provided by Rolls-Royce to study fatigue crack nucleation behaviour. These samples were cut into rectangular shape with dimensions of ∼ 12 × 3 × 3 mm 3 using electro discharge machining. Dimension details are given in Fig. 1 along with a schematic of the three-point beam loading and the loading rig. The front and back surfaces of these specimens were polished using a series of grit silicon carbide papers (800, 1200, 2000 and 4000 respectively). For EBSD characterisation, the front surfaces were finished with colloidal silica suspension for 30 minutes to remove the surface deformation and residual stress. A layer of nano-size colloidal silica (250nm), was coated over the back surface region of interest (ROI) for subsequent HR-DIC measurement. | 10.1016/j.jmps.2017.05.012
The material used in the present work was a nickel-base superalloy with a nominal chemical composition (weight percent (wt). %) shown in Table 1 . The alloy was processed by a sequential series of vacuum-induction melting, gas atomization, hot-isostatic pressing (HIP), and hot extrusion (HEX). The solvus temperature for this alloy is ∼ 1151 °C through the dilatometry (DIL 805A) test with a constant heating rate of 2°C/s. Six specimens were cut from the as-HEX billet with a size of 4 mm in diameter and 10 mm in length and then solution treated at the dilatometry tester at a super-solvus temperature of 1180°C for 40 min, followed by continuous cooling with six different cooling rates, 20°C/min, 70°C/min, 120°C/min, 360°C/min, 6000°C/min, and 9000°C/min. | 10.1016/j.jmps.2018.09.010
The chemical compositions of the nickel-based GH4169 superalloy are shown in Table 1 . For the creep-fatigue tests, the preparation processes of specimens are schematically shown in Fig. 1 . Firstly, rough machining cylindrical bars were extracted from the as-received disk using the electrical discharge machining wire cutting (wire EDM). Then, a standard heat treatment (HT) was carried out to ensure the optimized distributions of Ni3Al type γ' and Ni3Nb type γ" strengthening phases. The detail of the standard HT is listed as follows: solid solution at 960 °C for 60 min, air cooling (AC) to room temperature (RT), aging at 720 °C for 480 min, furnace cooling to 620 °C for 120 min, aging again at 620 °C for another 480 min, and then AC to RT. Finally, the uniaxial uniform and notched specimens were machined from the above-mentioned heat treated specimens (HTS), the detailed dimensions of which are shown in Fig. 2 a and b, respectively. The uniaxial uniform specimens were fine machined from the HTS, in which the gauge length was polished using DiaPro Dac diamond suspension. For each notched specimen, a single edge notch with a radius of 8 mm was located at the center of the gauge portion by the additional wire EDM method after fine machining. The critical position of notch surface was polished up to a mirror surface to avoid the local stress concentration at the notch root. | 10.1016/j.jmps.2019.04.016
The polycrystalline nickel-based superalloy that was investigated in this study is coarse-grained RR1000, which has a nominal composition as shown in Table 1 . The sample was mounted in epoxy resin, ground and polished using colloidal silica. This was followed by electrochemical polishing for 5 min at 50 A/dm2 in an electrolyte containing 20 vol.% sulphuric acid in absolute methanol (Baicheng et al., 2017). Scanning electron microscope (SEM) imaging and grain orientation mapping by EBSD was performed using a Tescan LYRA3 SEM equipped with an Oxford Instruments NordlysNano detector. This allowed for the identification of grains with a 〈100〉, 〈110〉 or 〈111〉 direction near-parallel to the sample surface normal. Four grains of each orientation were selected for nanoindentation analysis and demarcated by a rectangle that was milled using a focused ion beam. This allowed for the grains to be located more easily once the sample was mounted on the nanoindenter stage. | 10.1016/j.jmps.2019.07.011
Hot rolling bar of GH4169 superalloy, which was produced from double melt (VIM/VAR) ingots with diameter of 18mm, was used in this study. The chemical composition was obtained by Plasma 2000 type inductively coupled plasma atomic emission spectrometry (ICP-AES) and HCS-500 type high frequency-infrared absorption spectroscopy. The chemical composition of GH4169 alloy was as follows: Ni 53.44, Cr 18.56, Mo 3.02, Nb 5.3, Al 0.44, Ti 1.04, C 0.026, P 0.005, S 0.001, B 0.002 and Fe bal (wt.%). GH4169 alloy is usually used in the solution and aging condition, and the exact conditions of temperature, time and cooling rate depend on the application need. When applied in the aerospace, a high tensile and fatigue strength, as well as good stress-rupture properties are necessary. Therefore, a solution treatment below delta-solvus and a two-step aging treatment are needed. The heat-treatment of the alloy is based on the AMS 5596 standard [8], and the stress rupture tests are controlled by using constant loading conditions based on ASTM E139 standard [9]. The stress rupture tests were performed using an ATS (Applied Test Systems Inc.) Series 2330 lever arm creep tester. According to the dimensions of ASTM E 8M-94a standard [10], rod specimens with gage length 25.4mm were machined to the diameter of 6.35mm. Strain rate range is 2×10−5–10−3. Stress rupture tests were performed at 550, 600, 650, 680 and 700°C. Stress levels were selected from 30% to 90% of the yield strength. | 10.1016/j.jmrt.2014.03.003
The chemical composition of the IN-718 used in this study is described in Table 1 . The material was provided by Villares Metals S.A. in the form of a forged bar with a diameter of 170mm and length of 800mm. The nickel superalloy was melted in a vacuum induction furnace, re-melted in a vacuum arc furnace, homogenized via heat treatment, and hot-forged through an open-die forging process in a 2000ton press. Cylindrical tensile specimens were machined from the rolled direction of the bar and then submitted to a vacuum solution annealing treatment at 1050°C during 1h, followed by water cooling. Hot tensile tests were then performed under secondary vacuum of 1.7×10−2 mbar at strain rates of 3.2×10−3 s−1, 3.2×10−4 s−1 and 3.2×10−5 s−1, in temperatures ranging from 600 to 925°C. The furnace was pre-heated to the test temperature before the specimens were charged. Extra tensile test at 850°C was performed and stopped before fracture at different strain levels. The microstructure of the fractured samples in the longitudinal section was then observed by scanning electron microscopy (SEM) and by transmission electron microscopy (TEM). To expand the details of this investigation, a composition mapping by Energy Dispersive Spectroscopy (EDS) was also performed. Sample preparation for SEM observations consisted of polishing and etching with hydrochloric, nitric acid, acetic acid and glycerin (15mL HCl+10mL HNO3 +10mL CH3COOH+5mL C3H8O3). Samples for TEM examinations were produced from the Focused Ion Beam (FIB) technique. The activation energy for the OAIC start was calculated using the Arrhenius equation for three different onset temperatures at the three strain rates. | 10.1016/j.jmrt.2018.02.008
Samples of superalloy 718 with dimensions of 12mm×12mm×4mm were cut from a 4-mm thick hot rolled plate. Table 1 presents the chemical composition of the samples, determined by optical emission spectroscopy. The samples were submitted to a solution annealing heat treatment at 1030°C for 2h, to promote full recrystallization and dissolution of the δ, γ′ and γ″ phases. | 10.1016/j.jmrt.2018.03.006
Thermodynamic calculations were performed, aiding to define the overheating temperature and the phases present. The calculations were made with the Thermocalc software [11] with the thermodynamic database TCNI8 [12]. Based on the calculations, the temperature defined was 1300°C. At this temperature, it was indicated by the calculations that the Nb-rich MC carbide would be completely dissolved, as presented in Fig. 1 . The time intervals set for the tests were 1, 5, 15, 30, 60, 120 and 480min. A muffle furnace was used, with a thermocouple positioned close to the samples, and the temperature was maintained in the 1300±5°C interval. After the heat treatments, the samples were cooled in water. The metallographic preparation consisted of mounting the samples in resin, grinding with emery paper up to 2500meshs and polishing with diamond paste up to 1μm. The microstructural evaluation was conducted with a JEOL JSM 6460 LV and FEI Versa 3D scanning electron microscopes (SEM), using backscattered and secondary electrons modes and energy dispersive spectroscopy (EDS) with 20kV. For each sample, five images were made. The image analysis was performed with the Image J open source software. The grain size measurement procedure was based on the Heyn method, described in the ASTM E112-13 standard [13]. The phase fraction was calculated from binary images, transformed from the backscattered SEM images with 8-bits grayscale. The phases presented were also analyzed by X-ray diffraction using a Shimadzu XRD 6000 equipment (Cu k-α emission, scan speed of 2°/min and 10–80° scan range). | 10.1016/j.jmrt.2018.03.006
NO7718 and NO7208 nickel alloys (NO7718, NO7208), and 439L ferritic stainless steel (SS439L) obtained from PCC Airfoils, LLC Prototype foundry, OH USA, Haynes International Incorporation, Kokomo, USA and McMaster University, Ontario, Canada are the super alloys studied. Their nominal (wt.%) compositions are laid out in Table 1 . NO7718, NO7208 and SS439L were segmented and machined to samples with exposed surface areas of 0.4cm3, 0.4cm3 and 0.5cm3. They were subsequently prepared metallographically with the aid of silicon carbide abrasive papers of 60, 120, 220, 320, 600, 800 and 1000 grits before polishing with diamond liquid suspension to 6μm, and then purified with distilled water and acetone for electrochemical tests. Recrystallized sodium chloride sourced from Titan Biotech, India was formulated in proportional concentrations of 0%, 1%, 2%, 3%, 4%, 5% and 6% in 200mL of 4M H2SO4 solution, prepared from standard grade of H2SO4 acid (98%) with distilled water. | 10.1016/j.jmrt.2018.05.012
In order to simulate the realistic directional solidification process, some of the sintered samples were subsequently subjected to heat treatment at 1500°C for 30min (CST25, CST700, CST1100, CST1400). The ceramic shell samples (CST25, CST700, CST1100, CST1400) were removed from the furnace at 1000°C to the atmosphere at 25°C for simulating the realistic rapid cooling process during directional solidification from the heating zone to the cooling zone. The ceramic shell samples (CST25, CST700, CST1100, CST1400) were tested at 25°C, 700°C, 1100°C and 1400°C, respectively. The ceramic shell samples were held at the test temperatures for about 8min. The average size of the ceramic shell was 15.2mm in diameter and 8.8mm in length. The heat treatments of ceramic shell samples to simulate the directional solidification process are summarized in Table 1 . | 10.1016/j.jmrt.2018.05.023
Cylindrical samples were prepared and applied in isothermal uniaxial compression tests on a Gleeble-1500D mechanical simulator with the auxiliary thermal system. The strain-rate of 10−4/s was chosen. Taken into consideration the inhomogeneity of the ceramic shell, the tests of five samples (CSTS, CST25, CST700, CST1100, CST1400) were repeated 5–7 times. The experimental results of the ceramic shell mechanical properties are mainly processed by the arithmetic mean: (1) M ¯ = 1 N ∑ 1 N M i where N is the number of sample tests, M is critical strain, compressive strength or elastic modulus. The microstructures of sintered, heat-treated, and tested samples were characterized using Zeiss Merlin VP Compact field emission gun scanning electron microscope (FEG-SEM) equipped with energy dispersive X-ray spectroscopy (EDS). The FEG-SEM was operated at an accelerating voltage of 15kV and a working distance &lt;7mm in backscattered electrons (BSE) imaging mode. The X-ray diffraction patterns of the samples were performed on a diffractometer (XRD, Rint-2000V/PC, Rigaku, Japan) using Cu-Kα radiation. | 10.1016/j.jmrt.2018.05.023
The material used in this work was a third-generation single crystal superalloy DD33, the nominal composition was listed as shown in Table 1 . An upper surface of cylinder-shaped short seed with 〈001〉 orientation and 4mm height was polished and etched by a solution of 14% HNO3, 28% HF and 58% H3O8 for observing microstructure. Then, the short seed was plugged into the mold from the opening bottom in a modified Bridgman furnace, and the etching surface was upper. The short seed was rotated so that its secondary orientation was consistent with that of the required Ni-based single crystal superalloy component. Then, the mold with seed was mounted on a water-cooled copper chill plate in a modified Bridgman furnace. During directional solidification, the furnace chamber was evacuated to a partial pressure of approximately 10−3 bar, and the ceramic mold with seed was preheated to 1550°C for 10–20min by graphite heating component. After the ingot was melted, the liquid melt was poured into the preheated mold cavity at 1500°C and held for 10–20min to stabilize. Finally, the ceramic mold was withdrawn from the furnace at a pre-determined withdrawal rate of 100μm/s. More details about this directional solidification process could be given in Ref. [12]. In order to avoid damage to the seed surface, the mold was carefully removed from the casting body after withdrawing. Then, the upper surface of seed was washed by the ultrasonic to eliminate the floating dust. Leica DM-4000 optical microscope and ZEIS SUPRA 55 SEM equipped with EDS and EBSD were used to observe the microstructures of the samples and seeds. | 10.1016/j.jmrt.2018.10.005
The quantitative weight and element concentration analysis for precipitates were carried out by micro-chemical phase analysis. The γ′ precipitates were electrolytically extracted by an aqueous solution 1% (NH4)2SO4 +1% C6H8O7. The carbides were electrolytically extracted in a methanol solution containing 5% HCl, 5% C3H8O3 and 1% C6H8O7. The extracted precipitates were washed by alcohol solution of 1% C6H8O7, aqueous solution of 1% C6H8O7 and distilled water in a sequence and then dried. The crystallographic structure of precipitates was determined by X’Pert MPD X-ray diffractometer equipped with Cu Kα radiation. The amount of μ phase is very limited. Hence, sample was electrolytically extracted by methanol solution containing 5% HCl, 5% C3H8O3 and 1% C6H8O7 in a large scale and then boiled by 80ml C2H5OH +20ml HCl solution to dissolve parts of M23C6 carbide. The remained part is used to identify μ phase. Chemical compositions of precipitates were determined by inductively coupled plasma atomic emission spectrometry (ICP-AES). | 10.1016/j.jmrt.2018.11.006
To evaluate the behavior and microstructural evolution of the NiCoCrAlY coating at high temperature, isothermal oxidation tests were performed at 1100°C, for different times and up to 200h in static air atmosphere using a GALLUR MC-1 furnace. Before the oxidation tests, the as-built coating surface was rectified or trimmed with silicon carbide paper (#500) to obtain a regular surface (Ra=0.17±0.05μm), and samples of coating were cut using a precision cutting machine into square samples of 7mm×7mm×0.5mm (coating material only). Different oxidized samples (coating samples and one substrate sample) were removed from the furnace at various intervals (5, 10, 25, 50, 100 and 200h) and air cooled to room temperature. The increase in the weight of the samples after the oxidation test was measured using a precision analytical weight balance (KERN 770-60) with a sensitivity of 0.01mg. The oxidized surface was evaluated by XRD, FESEM with EDS microanalysis, and the cross-section of thermal growth oxides were evaluated through TEM with SADP and STEM. The oxide layers were cut using the focused ion beam (FIB) method with a liquid Ga column into the FESEM (Zeiss AURIGA Compact), and was then analyzed in situ by EDS and BSE imaging. The TEM thin lamellas were cut also by FIB and extracted with an Omniprobe nanomanipulator for its subsequent TEM analysis. | 10.1016/j.jmrt.2018.12.006
To begin the experiment, Inconel 718 alloy samples were produced in a MgO crucible in a vacuum-induction melting (VIM) furnace under a high-purity argon atmosphere, and the chemical composition is listed in Table 1 . Reagent-grade powders of CaF2, CaO, MgO, Al2O3, and TiO2 were used as raw materials. The thoroughly mixed powders were melted at 1773K in a graphite crucible under a high-purity Ar atmosphere to ensure complete melting and homogenization, and the liquid sample was then quenched on the cooled copper plate and ground. The chemical composition of the experimental slag is listed in Table 2 . | 10.1016/j.jmrt.2019.01.027
HRS: The as-received HRS was subjected to heat treatments comprising solution annealing at δ-phase supersolvus temperature of 1050 °C for 30 min and aging at 900 °C for various aging times (i.e., 2, 6, and 24 h). Both steps were followed by water quenching. The studied samples are HRS-SA, HRS-2 h, HRS-6 h, and HRS-24 h.CRS: The as-received HRS underwent TMP in a single cold-rolling step from 1.0 to 0.4 mm thickness (60% deformation) followed by annealing at a δ-phase subsolvus temperature of 975 °C for 75 min for recrystallization and overaging at 975 °C for 1 and 96 h followed by water quenching. The studied samples are CRS-1 h and CRS-96 h. | 10.1016/j.jmrt.2019.12.011
FB: The FB was solution annealed at a δ-phase subsolvus temperature of 954 °C for 1 h, aged at 760 °C for 5 h, cooled down to 649 °C and kept for 1 h, and then air cooled. Studied sample is FB. | 10.1016/j.jmrt.2019.12.011
The nominal compositions of the TiAl- and Ni-based alloys tested by energy-dispersive spectrometer (EDS) are listed in Table 1 . Before brazing, the TiAl- and Ni-based alloys were cut into 10mm×4mm×4mm and 10mm×10mm×4mm in length, width and height respectively. All contacting surfaces were polished with SiC paper up to 1000-grit and then cleaned in the ultrasonic bath using the acetone. | 10.1016/j.jmrt.2019.12.028
An ingot of Fe30Co30Ni15Si8B17 was prepared by arc-melting a mixture of the pure elements with purities of 99.95 percent under the protection of an argon atmosphere. For homogeneity, the ingot was remelted at least 4 times. The ribbon-shaped filler metal was fabricated by remelting the ingot in a quartz tube and then ejecting to a high rotating copper wheel with a speed of 1800r/min. The width and thickness of the obtained ribbons were 10mm and 80μm, respectively. The structure of the obtained ribbons was examined and analyzed by Bruker-AXS D8 Advance X-ray diffraction (XRD) with Cu K α and Jade software. The scanning speed of the XRD was 2 deg. /min, with a step time of 0.02° from 20° to 80°. The thermal behaviors of the ribbon were examined by using the NETZSCH STA-409PC differential scanning calorimeter (DSC) at a heating rate of 20°C/min. The XRD result was shown in Fig. 1 (a). From the picture, it can be found that only one broad hole peak exists in the pattern, indicating an amorphous structure. From the DSC curve shown in Fig. 1(b), it can be detected that the glass transition temperature ( T g ), crystallization temperature ( T x ), melting temperature ( T m ) and liquid temperature ( T l ) of the Fe30Co30Ni15Si8B17 are 507°C, 561°C, 927°C, and 980°C, respectively. | 10.1016/j.jmrt.2019.12.028
The samples were sandwiched with the amorphous ribbon as the interlayer. The joining experiments were performed in a vacuum hot-pressing furnace with a vacuum of 3×10−3 Pa and a pressure of 5MPa, respectively. The assembled samples were first heated to 300°C at a rate of 5°C/min from room temperature and held for 10min for homogeneity. Then, in order to avoid the influence of crystallization on the brittleness of the amorphous ribbon, the samples were heated to 1020°C, 1050°C, and 1080°C at a rate of 10°C/min. Three specimens were prepared for each condition to evaluate the repeatability of the experiments. Schematic diagrams of the assembled samples and heating processes were shown in Fig. 2 (a) and (b). | 10.1016/j.jmrt.2019.12.028
In the experiments, three different cooling/lubrication strategies were used. These are MQL, cryogenic cooling and CryoMQL (MQL + LN2). For MQL experiments, Vario model MQL device manufactured by SKF was operated. Water-soluble cutting oil formulated with vegetable esters and special additives was employed during the experiments. The physical properties of cutting fluid are given in Table 3 . The MQL system was configured for 8 bar pressure and 50 ml/h flow rate. The cutting oil was sprayed at a distance of 15 mm with nozzle diameter of 2 mm and spray angle of 30°. The spraying process was done on the rake face. In order to determine MQL parameters, it was utilized from preliminary experiments and literature [7,27]. The operating parameters used in this study are illustrated in Table 4 . Here, in order to see the impact cooling/lubrication regimes at different cutting speeds, the feed and cutting depth were kept constant. | 10.1016/j.jmrt.2019.12.069
JEM-3010 TEM was utilized to observe the microstructures. TEM discs were cut along the longitudinal direction and were manually ground to 35 μm in thickness. Then, the foils were perforated by twin-jet electro-polisher in a solution of 10 % (volume fraction) perchloric acid and 90 % ethanol at a voltage of 15 V and a temperature of −30 ℃. | 10.1016/j.jmrt.2019.12.084
The material used in this research is an ingot-cast, forged and heat-treated 40CrNi steel bulk with chemical compositions shown in Table 1 . A sample was cut off from one end of the steel bulk and was machined into cylindrical specimens with a dimension of Ф8 × 12 mm for subsequent hot compression tests. The initial microstructure of the tested 40CrNi steel is quenched and tempered martensite. | 10.1016/j.jmrt.2020.01.020
Isothermal uniaxial hot compression tests were carried out on a Gleeble-3800 thermo-mechanical simulator with ISO-T™ anvils. The testing profile is schematically illustrated in Fig. 1 . Specimens were reheated to 1250 °C at a rate of 10 °C/s and held for 180 s for equilibration. After that, specimens were cooled to 850–1200 °C at a rate of 5 °C/s and tested in compression to a strain of 0.7 with true strain rates of 0.01, 0.1, 1, 10 and 30 s−1, respectively. Finally, deformed specimens were water quenched directly to room temperature. A thermocouple was spot welded to the longitudinal centre of the specimen to monitor temperature change. Thin tantalum sheets and CRC Nickel Anti-Seize lubricating compound were applied between the cylindrical specimens and the anvils to minimise friction. | 10.1016/j.jmrt.2020.01.020
Specimens for metallographic observation were cut parallel to the compression axis and prepared carefully following standard methods. A saturated aqueous picric acid solution was used to reveal the prior-austenite grain boundaries [39,40]. | 10.1016/j.jmrt.2020.01.020
To separately study the effects of solution time and cooling rate on microstructures and mechanical properties, the detailed heat treatment process is designed, as depicted in Table 2 . The samples are separated into two groups. One group (cases 1–4) was solution treated at 535 °C for different time, and then the samples were quenched in water. Finally, these samples were aging treated at 160 °C for 12 h. The other one group (cases 2, 5 and 6) was heated to 535 °C for 60 min, and quenched by water cooling (WC), air cooling (AC) and furnace cooling (FC), respectively. Then, the samples aged at 160 °C for 12 h. In addition, the samples were cut from the spun 2219 Al alloy thin-wall ellipsoidal head along spinning direction, i.e. circumferential direction. | 10.1016/j.jmrt.2020.01.095
The experimental FGH96 superalloy, with its compositions given in Table 1 , was prepared by the powder metallurgy processes, including vacuum inducing melting (VIM), argon atomization (AA), hot isostatic pressing (HIP), and hot extrusion (HEX). Argon atomized powder with the size less than 74 μm (&lt;200 mesh) was firstly consolidated by HIP under the temperature of 1170 °C and the pressure of 150 MPa for 2 h, and then by HEX at the temperature of 1070 °C with a nominal extrusion ratio of 4:1. Before compression, an annealing treatment was performed on the as-HEXed superalloy at the temperature of 750 °C for 2 h, followed by furnace cooling. Cylindrical samples with 8 mm in diameter and 12 mm in height were machined on the as-annealed billet by a wire cutter. The similar position in the billet was selected for cutting to make sure of the microstructure homogeneity of the compressed samples. Fig. 1 shows the original microstructure of the experimentally as-annealed superalloy along the extrusion direction. Equiaxed grains with some large grains surrounded by small ones are exhibited (Fig. 1(a)), and its average size is about 3.66 μm. γ′ phases in the superalloy appear a spherical-like morphology (Fig. 1(b)). Its equivalent diameters present a bimodal distribution with the average values of about 645 and 92 nm, respectively. | 10.1016/j.jmrt.2020.03.026
Isothermal compression experiments were conducted on a Gleeble-3180D thermo simulator. After heated to the set temperatures at 10 °C/s and held for 2 min, the specimens were deformed to maximum true strains of 0.7. The compression temperatures were 1020, 1050, 1080 and 1110 °C, and the constant strain rates were 10−3, 10−2, 10−1 and 1 s−1, respectively. The graphite sheets were adhered to both ends of the samples by lubricating oil before compression so as to reduce the friction during hot deformation. Water quenching was done immediately at the end of deformation to retain the deformation microstructure. The experimental data was automatically collected by the computer system of the machine, and the flow stress curves under different conditions were thus obtained and further corrected. | 10.1016/j.jmrt.2020.03.026
The chemical composition of the superalloy was detected by a Panaco X-ray fluorescence spectrometer (XRF) and a LECO carbon sulfur analyzer (for C), respectively. The samples for microstructure analyses were cut along the direction of compression axis, followed by grinding, mechanical and vibrational polishing. A LEICA-DM4000M optical microscope and a FEI Quanta 650 scanning electron microscope (SEM) were used to examine the evolutions of grains and γ′ precipitates, respectively. The etching agents for grain boundary and γ′ precipitates are 100 ml HCl, 100 ml C2H5OH, 5 g CuCl2 and 33 ml HNO3, 33 ml CH3COOH, 33 ml H2O, 1 ml HF, respectively. The average size of γ′ phase was measured by Photoshop software and Image Pro Plus (IPP) software using the SEM micrographs. Electron backscatter diffraction (EBSD) measurements were performed using the SEM equipped with Oxford instruments at the steps from 0.02 to 1.2 μm. A Channel 5 software was used to process the EBSD data. The grain boundary and all euler maps as well as the values of grain size and recrystallization volume fraction were thus obtained. Transmission electron microscopy analyses were carried out on a JEOL-2100F transmission electron microscope (TEM) operated at 200 kV. The foils for TEM were thinned firstly by hand to a thickness less than 80 μm, and then by a twin-jet electropolisher at −25 °C in a solution of 10% perchloric acid and 90% ethanol under 22 V. | 10.1016/j.jmrt.2020.03.026
The Ni-Co-based superalloy studied in this work was provided by the Institute of Metal Research, Chinese Academy of Sciences. The experiment was conducted using an electron beam melting furnace (SEBM-30A), as shown in Fig. 1 . The equipment consists of a melting chamber, an electron beam gun with a maximum power of 30kW, a vacuum system, a water-cooled copper crucible, and a circulating cooling water system. The smelting chamber vacuum system consists of a mechanical pump, root pump, and diffusion pump with less than 5×10−2 Pa. The electron beam gun vacuum system consists of a mechanical pump and a diffusion pump with less than 5×10−3 Pa. The shape of the water-cooled copper crucible is hemispherical with 115mm diameter and 51mm depth. The radius of the electron beam spot is 10×10 mm2 during the smelting process. Before refining, the raw material (∼500g) was ultrasonically cleaned in deionized water and ethanol for 15min to remove the possible impurities on the surface. It was then dried in a drying oven for 1–2h. After pretreatment, the alloy was placed in the water-cooled crucible. | 10.1016/j.jmrt.2020.03.068
The melting and electron beam gun chambers were vacuumed to 5×10−2 and 5×10−3 Pa, respectively, using mechanical, root, and diffusion pumps. Subsequently, the electron beam gun was started. The smelting voltage and current were maintained at 30kV and 400mA, respectively. The power was gradually lowered to 0 within 5min after melting for 10min. The ingot obtained had a mass of 503g, a height of approximately 14mm and a diameter of 100mm. The main chemical compositions of the EBS-NC superalloy are shown in Table 1 . | 10.1016/j.jmrt.2020.03.068
The experimental samples of dimensions of 5mm×5mm×10mm, were cut from the middle part of the ingot through the electron discharge machining. they were then charged into a quartz crucible placed in a high-temperature muffle furnace for homogenization treatment. The samples were homogenized at 1140 ℃ for 3, 5, 10, 20, 40, and 70h and then water-quenched. | 10.1016/j.jmrt.2020.03.068
The samples for morphology observation were mechanically ground, polished and electrochemically etched with a solution composed of 90mL HNO3, 84mL H2SO4, and 26mL H3PO4. SEM and EPMA were conducted using a Supra 55 Field Emission Electronic Microscope and JXA-8530F PLUS, respectively. | 10.1016/j.jmrt.2020.03.068
After solution treatment, the GH3030 alloy samples were cold rolled by 10, 30, 50 and 70% (reduction of thickness), respectively. Then, the cold-rolled samples were sectioned into strips along the rolling direction, with the cross section of 5 × 1 mm. Meanwhile, the surfaces of strips were ground for maintaining the good electrical conductivity between two electrode clamps. After that, the electropulsing treatments of these strips were carried out with different electropulsing parameters by using a self-made apparatus, which had been introduced in the previous publications [14,25]. Fig. 2 shows the images of EPT apparatus and the copper electrode. A commercial electropulsing generator was used to produce electropulse continuously, the maximum current of which was 2000A. The pulse frequency and duty ratio were set to 100 Hz and 50%. During EPT, the strips were heated rapidly to the annealing temperatures of 700, 750, 800, 850, and 900 °C through Joule heating effect, corresponding to the average current density of 6.8, 7.4, 8.2, 9.2 and 10.2A/mm2, respectively. Moreover, the K-type thermocouple was used to measure the temperature of strips, and the EPT time was set as 10, 20 and 30 min. After EPT, the strips were quenched in water immediately for preserving the high-temperature microstructure. | 10.1016/j.jmrt.2020.03.097
On the other hand, the transmission electron microscope (TEM) examination was carried out on a JEM-200 EX transmission electron microscope. The foils for TEM examination were prepared from the samples after EPT, the thickness of which were firstly mechanically ground to 70 µm. And then, these foils were further thinned by using a twin-jet technique in a solution of 10% perchloric acid in ethanol at −25 °C. | 10.1016/j.jmrt.2020.03.097
The corrosion resistance of samples in 3.5 wt% NaCl solution was measured by using potentiodynamic polarization tests, which were carried out at room temperature on a Reference 3000-Gamry instrument. A platinum electrode and a saturated calomel electrode (SCE) were utilized as the counter and reference electrodes. Meanwhile, the samples after different treatments were employed as working electrodes, with an exposed area of 0.25 cm2. Moreover, the measurements of electrochemical impedance spectroscopy (EIS) were performed at the frequency range of 105-10−2Hz, and the electrodes were connected and stabilized for 10 min before testing. During the tests, an AC perturbation of 10 mV was used, while the scan rate was 1 mV·s−1. | 10.1016/j.jmrt.2020.03.097
The method of vacuum induction melting and vacuum pouring was used in the production of the current alloy. During the realistic production process, the solidified alloy would be heated to 1160℃-1170℃ for 2 h and be applied loads to correct some deviations in model size. This process could also decrease the non-homogeneity in composition and microstructure. To simulate the actual working load, the cylinder specimens with dimensions of Ф6 mm × 12 mm were encapsulated in vacuum glass tubes, which can avoid oxidative corrosion of the alloy during heat treatment. In order to lubricate the dies and specimen and prevent possible friction in the compression process, the end of the specimen was coated with a layer of graphite. A Gleeble 1500D machine was used to conduct the hot compression tests, which is equipped with a control system wherein the actuator speed is controlled by an exponential decay equation varying with time to maintain constant true strain rate. The deformed temperatures were ranged from 1100℃ to 1250℃ at an interval of 50℃ with constant strain rates of 0.001s-1, 0.01s-1, 0.1s-1, 1.0s-1. The samples were deformed to true strain of 0.65 and water quenched immediately after deformation. The schematic diagram of the isothermal hot compression tests is represented in Fig. 1 . All specimens were heated to deformation temperatures at a rate of 10℃/s and were held for 5 minutes. The load-stroke curves obtained from the compression tests were recorded and converted into true stress-strain curves using standard method. Typical metallographic sample preparation method was applied for microstructure observation. The grinded and polished specimens were etched in a corrosive solution consisting of CrO3 + HCl + H2O. Optical microscope (OM) and scanning electron microscopy (SEM) were employed to investigate the initial and deformed microstructure. EBSD analysis was performed using PHI710 auger nanoprobe scanning electron microscope equipped with TSL software under the voltage of 20 kV and step size in the range of 0.05-2 µm. | 10.1016/j.jmrt.2020.03.107
The base metals (BMs) for the dissimilar welded joint are 9% Cr and CrMoV steels. The filler wires were used because of their proper chemical composition and favorable mechanical properties. The actual chemical composition of the base metals and the filler is obtained via inductively coupled plasma optical emission spectroscopy (ICP-OES, Agilent 5110), as listed in Table 1 . Narrow gap submerged arc welding (NG-SAW) and tungsten inert gas (TIG) overlaying process before the NG-SAW were respectively used to fabricate 9% Cr and CrMoV dissimilar welded joint. Subsequently, post weld heat treatment (PWHT) at 660 °C for 20 h was carried out for the welded joints to enhance the microstructure stability and eliminate the residual stress. | 10.1016/j.jmrt.2020.04.008
The substrates used in this experiment were 304 stainless steel sheets with dimensions of 150 mm × 80 mm × 10 mm. Then blocks of Inconel 718 superalloy were produced by laser direct energy deposition technology using laser beam as the heat source to melt powders on the substrate sheets. The substrate was polished with coarse sandpaper to remove the surface oxide and was washed with acetone before the process of LDED. The deposition material was Inconel 718 superalloy powder with the size of 175 μm which was prepared by plasma rotating electrode process (PREP). The chemical composition of the powder was shown in Table 1 . Dehumidification of alloy powder in a vacuum furnace was carried out at 150 °C for about 4 h. At last, the furnace was cooled to room temperature under vacuum after the insulation. | 10.1016/j.jmrt.2020.06.061
For the forged Inconel 718 superalloy part, when the aging temperature is higher than 900 °C, it is found that δ phase precipitated inner grains and at grain boundaries at the same time. However, when the aging temperature is below 900 °C, the δ phase only precipitates at grain boundaries [18]. Different heat treatments were applied to samples to compare the effect of heat treatment parameters on microstructure and mechanical property. Small blocks of 8 mm × 8 mm × 2 mm were machined by a wire electric discharge machine and were put into a SX2-5-12 model box resistance furnace to conduct heat treatment. Some samples were δ aging treated at 890 °C for 12 h and then followed by solution treated at 1020 °C for 2, 5, 10, 15, 20, 25, 30, 60, 120 and 240 min, respectively. Some samples were directly solution treated at 1020 °C for 30, 60, 120 and 240 min for comparing with the δ aging treated samples. After every stage, the samples were water cooled to room temperature, and double-stage aging treatment (DA treatment) was used to all samples, which includes aged 720 °C for 8 h followed with cooling to 620 °C in furnace and then aged at 620 °C for 8 h followed by cooling to room temperature in air [32]. | 10.1016/j.jmrt.2020.06.061
To observe the microstructure of LDED samples, the heat treated small blocks were ground and polished with sand papers, polished and were etched with a mixture solution of 50 ml HCl + 10 ml HNO3 + 2 ml HF + 38 ml H2O, according to GB/T 10123-2001. After that the microstructure observations were carried out with a 4XB-TV model optic microscopy (OM) and a HITACHI S3400 N model scanning electron microscope (SEM). Image Pro Plus software was used to analyze each images of OM and SEM to obtain statistic data about the size and volume fraction of δ phase and Laves phase in every condition. Meanwhile, the microhardness of the corresponding samples were measured with a QnessQ10A + model hardness testing machine. The load used was 200 g and the holding time was 10 s for hardness test. More than 30 points were randomly measured for each sample on the surface and the average value of these points was used as the measured hardness of the sample. Tensile tests were also carried out with a WDW-E200D microcomputer controlled electronic universal testing machine with a tensile speed of 2 mm/min, and the fracture surface of each sample were observed by SEM. The dimensions of the tensile specimens are designed according GB6397-86 and are shown in Fig. 1 . | 10.1016/j.jmrt.2020.06.061
Casting GTD-111 nickel-based superalloy used in this study was provided by Western Australian Specialty Alloys Pty LTD (WASA). The nominal chemical composition of the material (wt pct) is 9.5 Co, 14 Cr, 3 Al, 4.9 Ti, 2.8 Ta, 1.5 Mo, 3.8 W, 0.0014 B, 0.1 C, 0.03 Zr and, balance nickel. The dimensions of the material used for welding were 50mm×50mm with a thickness of 1mm. To determine the temperatures used for heat treatment, a differential scanning calorimetry (DSC) test was performed, the results are shown in Fig. 1 . According to Fig. 1, the samples were subjected to HT before welding (Table 1 ). HT was performed by an electric tube furnace, which was shielded by Argon gas with 99.999% purity during operation, to prevent oxidation of the samples. After microstructural investigation of the HT samples, the optimal sample was selected, and according to Table 1, pre-heating and pre-cooled operations were performed on it in each part of the work and before welding. In order to calculate the samples temperature accurately, a laser thermometer of IRG 420 model was used with −50 to 420°C temperature range and 0.1°C measurement accuracy. To apply the pre-cold, a chamfer filled with dry ice at −30°C was used. The pre-cooled chamber shape is shown in Fig. 2 . | 10.1016/j.jmrt.2020.07.053
Experiments of laser welding GTD-111 were executed on a 400W Nd:YAG laser materials processing system with three-axis computer-numerical-controlled (CNC) working station without any filler metal. The welding parameters used on the GTD-111 were: pulse duration 7ms, welding speed 8.3 (mms−1), frequency 20Hz, average power 209W, pulse energy 10.5J, heat input 25Jmm−1, spot size 1mm, focal distance 75mm, peak power 1.5kW and shielding gas flow-rate 10Lmm−1. In order to study the microstructure of the samples, including the solidification and liquefaction cracks, eight samples were separated from each welding section, and sampling was performed. For this purpose, after performing metallography steps, including wire cutting, mounting, sanding, and polishing, the samples were electro etching by 12ml H3PO4 +40ml HNO3 +48ml H2SO4 in 6V for 5s solution. The microstructure of the welding samples was characterized by MIRA3 field emission scanning electron microscopy (FE-SEM) equipped with applicable detectors of Secondary Electrons (SE), Energy-dispersive X-ray spectroscopy (EDS), and backscattered (BSE) was used. The hardness along the transverse direction of the welded seam was measured by an automatic micro-hardness tester (Buehler micro-hardness testing machine made in the USA) with a tested load of 200g and a dwelling time of 20s. | 10.1016/j.jmrt.2020.07.053
In this experiment, a self-developed nickel-based superalloy was selected, and its composition is shown in Table 1 . In a high rate gradient directional solidification furnace (HRS), a rod of single crystal superalloy with a diameter of 14mm and a length of 200mm and with the orientation of [001] was prepared by the spiral crystal selection method. Subsequently, the single crystal rods were heat treated according to the following heat treatment regime: 1255°C/2h+1265°C/4h+1270°C/2h/AC solution annealing and 1120°C/4h/AC+870°C/20h/AC aging. | 10.1016/j.jmrt.2020.08.032
The used Ni-11Mo-8Al-3Ta-2Cr-1Re raw material was melted by vacuum induction melting (VIM) and machined to 75 mm diameter and &lt;700 mm length. The raw materials were supported by Beihang University. The chemical analysis of the raw material was supported by the supplier. | 10.1016/j.jmrt.2020.09.102
The applied materials were as-rolled nickel base alloy (GH3128) and near α-type titanium alloy (Ti60) plates. Their chemical compositions are listed in Table 1 and Table 2 , respectively. Filler materials were copper and vanadium foils with a thickness of 0.5 mm. The BMs used in butt welding experiments were machined into plates of 50 mm × 25 mm × 2 mm. Before the experiments, the plates were mechanically polished and chemically cleaned. The interlayers shall be treated in the same way as the BMs. The main physical properties of the BMs are listed in Table 3 . | 10.1016/j.jmrt.2020.10.010
In this study, as received 1 mm-thick mill-annealed Ti–6Al–4V sheets (from Baoji Titanium Industry Co., LTD, China) were selected as the base metal (BM) for SFPSW, with the chemical compositions of 5.91Al–0.091Fe–0.010C-3.90V–0.15O–0.004H-0.006 N–balance Ti (in wt.%). All experiments were performed on a modified CNC system FSW machine (Nanjing Gaoteng Corp., Nanjing, China). The plug was machined by a Ti–6Al–4V bar with the same composition as BM. Argon gas shielding (≥99.99%, 20L/min) was utilized to protect the welding area during welding. | 10.1016/j.jmrt.2020.10.029
The two dissimilar alloys used in this research were 200 × 100 × 3 mm sheets of as-rolled Inconel 718 (Superalloy) and SUS316 (Baosteel). The filler wire was Ø 1.2 mm and made of ERNiFeCr-2 The alloy compositions of Inconel 718, ERNiFeCr-2, and SUS316 are given in Table 1 . Inconel 718 and SUS316 sheets were cut at a 45° angle to yield a 90° groove angle, and the gap between the two sheets was maintained at approximately 2 mm. The schematic of the joint is presented in Fig. 1 . | 10.1016/j.jmrt.2020.10.098
The welding parameters are listed in Table 2 . The CMT welding was employed to join the two dissimilar alloys owing to its ideal properties, including stable formation, no spatter, and low required heat input [16]. Before welding, the BM weld zone was cleaned with alcohol. And high purity Ar gas (99.99%) was employed as the shielding gas. After welding, the ratio of WM reinforcement and width (WM spreadability) and the cross-sectional areas of the WM were observed. The butt joints were then sectioned and ground by standard metallographic techniques, then etched in 2 g CuCl2, 40 mL alcohol, and 35 mL HCl for macro- and micro-structural analysis using an OM and an SEM equipped with an EDS. The geographical parameters of the WM were analyzed by a metallographic analysis software. | 10.1016/j.jmrt.2020.10.098
The microstructure of the as-built sample was observed by optical microscopic (OM) and scanning electron microscope (SEM, JEF 7800, 5 kV, working distance 5 mm). Before observation, the samples were cut by wire electrical discharge machining and grinding to 2000 mesh then polished. In order to obtain the highlighted microstructure, the samples were etched with an etchant (210 ml H3PO4 + 170 ml H2SO4 + 120 ml H2O) under 12 V, 25 s. The X-ray diffractometer (Bruker AXS D8) was applied to identify the phases of the SLM processed samples, the volatile was 40 kV and the scanning speed was 2°/min. The electron back-scattered diffraction (EBSD) was applied to investigate the grain orientation of the SLM processed GTD222, the step size of the EBSD was 0.2 μm/step. The transmission electron microscopy (TEM, JEM 2100 F, 200 kV) was applied to investigate the microstructure as well. | 10.1016/j.jmrt.2020.11.004
After testing, samples have been mounted in phenolic or epoxy resin by a press, and prepared for the microstructural characterization through the standardized metallographic procedures, based on grinding (SiC paper discs, grit 120 to 2500) and polishing (colloidal diamond suspension, 6 μm–1 μm). After repeated rinses in ultrasonic bath with distilled water, the samples have been dried for at least 12 h with the aid of anhydrous colloidal silica. Micrographic investigation has been performed on the cross section of the samples by means of a W-filament scanning electron microscope (SEM) Zeiss EVO 50, both in secondary electron (SE) and back-scattered electron (BSE) modalities. Quantitative chemical analysis has been performed with an integrated Inca Oxford EDS (Energy Dispersive Spectrometer) probe. The specimens have also been analysed by an optical microscope after an etching of 10 s in a solution of 19 ml HCl + 1 ml H2O2. | 10.1016/j.jmrt.2020.11.009
For this experiment, a 2 mm-thickness GH909 superalloy plate was utilized. The relevant normalized chemical compositions were listed in Table 1 . As stated, GH909 superalloy is a Fe–Co–Ni based, Nb-bearing and precipitation-strengthened type superalloy. Laser welding technology was employed due to its proven efficiency and quality. Concretely, a Fiber laser system (type: IPG YLR-4000) with a 0.5 mm-diameter beam spot at the focal plane was the equipment of final choice. A schematic diagram of laser welding and thermal monitoring (type: FLIR) was shown in Fig. 1 . To avoid high reflectivity, laser beam was deliberately deflected from vertical direction with 10°. Other welding parameters were displayed in Table 2 . While recording the temperature profile during solidification, the threshold was set as 2100 °C with a sampling frequency of 30 Hz. Prior to welding, linear cutting and laser cleaning were conducted to ensure that butt end faces were smooth, aligned and uncontaminated. | 10.1016/j.jmrt.2020.12.033
Specimens were manufactured in 10 mm × 10 mm × 10 mm sized cubic structures. To analyze the cross-sectioned area, the specimen was cut in the z-axis direction parallel to the build direction. The cross-sectioned area was polished using #240, #400, #800, #1200, and #2400 grit SIC waterproof abrasive paper. Then, 1 μm diamond suspension was applied for micro-polishing and the specimen was electrolytically etched in a solution (perchloric acid 50 ml, acetic acid 950 ml) with 5 V for 30 s. VHX-5000 optical microscopy (OM) and Quanta FEG-250 SEM were used for observing the microstructure. Additional precipitation phase analysis was performed by JEM-2100 F transmission electron microscope (TEM). 3D density was observed using Zeiss-Xradia ultra/versa hybrid x-ray imaging system under conditions of 700 nm resolution and 1.4 μm pixel. | 10.1016/j.jmrt.2020.12.053
Phase identification was processed using PANalytical X-ray diffraction with a Cu–Kα radiation at 45 kV and 40 mA. Specimens for residual stress were electrolytically polished in a solution (perchloric acid: 50 ml and acetic acid: 950 ml) with 50 V for 1 min. The residual stress was measured by Xstress 3000 G2R X-ray diffraction instrument with Mn–Kα radiation source. Both phase and residual stress were measured at the center of the cross-sectioned surface of the specimen. Furthermore, residual stress results were analyzed in the x- and z-axis. | 10.1016/j.jmrt.2020.12.053
Before thixoforming, cylindrical billets (Ø35 mm × 52.5 mm) were cut from the initial GH4037 rod. The semi-solid billets were prepared by a potential method called semi-solid isothermal treatment of wrought nickel-based superalloy (SSITWS) [25]. The specimens were directly heated to semi-solid temperatures in a vacuum resistance furnace and isothermally held for a while. The specific heating process diagram is shown in Fig. 1 . Firstly, the furnace was heated to 800 °C at a heating rate of 10 °C/min. Then the specimens were transferred to the furnace and heated to the semi-solid temperature at a heating rate of 15 °C/min. After holding specific soaking times, the semi-solid billets were transferred to the die cavity immediately, and then thixoformed on a four-column universal hydraulic press. The given semi-solid temperatures were 1375 °C, 1380 °C and 1385 °C, corresponding to the liquid volume fractions of 50%, 60%, and 72%, respectively. The soaking times were 10–60 min. During thixoforming, the dwell times were 5 s, 15 s, 30 s and 45 s, respectively. The detailed experimental scheme is shown in Table 1 . In this work, the forming part was a small turbine disk. The three-dimensional drawing of the part is shown in Fig. 2 (a), and the detailed dimensions is illustrated in Fig. 2(b). Fig. 2(c) and (d) present the macrographs of the thixoformed turbine disk and the half-sectional view of the part, respectively. | 10.1016/j.jmrt.2020.12.111
The thermo-mechanical properties used in the model are listed in Table 2 . For the analysis of friction welding, isotropic material properties throughout the deformation process and temperature-dependent physical, thermal and mechanical properties were used [27]. For the simulation of plastic deformation and flash formation, a suitable selection of material constitutive equation was of great importance, which was also related to the accurate of heat generation rate by plastic deformation. As shown in Fig. 3, it was clear that flow stress of both materials being studied showed obvious sensitivity to variation of temperature and strain rate. The evolution of flow stress indicated the existence of thermal softening caused by dynamic recrystallization and strain rate hardening by dislocation multiplication. Thus, a compensated-strain Arrhenius model based on the thermal activation of recrystallization was adapted to simulate the relationship between flow stress and deformation parameters, which as written in the following form [19,20], (9) σ s = 1 α ( ε ) ln { [ ε ¯ ˙ A ( ε ) exp ( Q ( ε ) R T ) ] 1 / n ( ε ) + [ [ ε ¯ ˙ A ( ε ) exp ( Q ( ε ) R T ) ] 2 / n ( ε ) + 1 ] 1 / 2 } where α(ε), n(ε) and A(ε) were material constants. Q(ε) was deformation activation energy. R was universal gas constant. These material constants were expressed in Eq. (8) using the polynomial functions, whose coefficients were defined in Table 3 . (10) α ( ε ) = B 0 + B 1 ε + B 2 ε 2 + B 3 ε 3 + B 4 ε 4 + B 5 ε 5 n ( ε ) = C 0 + C 1 ε + C 2 ε 2 + C 3 ε 3 + C 4 ε 4 + C 5 ε 5 Q ( ε ) = D 0 + D 1 ε + D 2 ε 2 + D 3 ε 3 + D 4 ε 4 + D 5 ε 5 ln A ( ε ) = F 0 + F 1 ε + F 2 ε 2 + F 3 ε 3 + F 4 ε 4 + F 5 ε 5 | 10.1016/j.jmrt.2021.01.036
The material used in the present investigation was a Ru-containing nickel-based superalloy, and the nominal chemical composition was given in Table 1 . The SX specimens (Φ4 × 70 mm in dimension) with [001] orientation were cast by means of the bottom-seeding technique in a self-developed liquid metal cooling (LMC) Bridgman directional solidification furnace at the withdrawal rates of 1 μm/s and 100 μm/s, respectively. In addition, the mushy zone of the alloy at the withdrawal rate of 100 μm/s was preserved by quenching into the Ga-In-Sn liquid metal bath before the solidification was completed. | 10.1016/j.jmrt.2021.01.043
The directional solidification bars were cut along the transverse sections (the withdrawal rate of 100 μm/s) and longitudinal sections (the withdrawal rate of 1 μm/s), mounted on the bakelite holder, polished, and then etched with the solution of HNO3: HF: glycerinum in a volume ratio of 1: 2: 3 for micrographic examination. Subsequently, the microstructures were characterized by a Leica DM-4000M OM and an FEI Helios G4 CX focused ion beam-scanning electron microscope (FIB-SEM) instrument in secondary electron (SE) and backscattered electron (BSE) mode. The chemical compositions of the phases were detected by using FEI Helios G4 CX FIB-SEM instrument equipped with an energy dispersive spectroscopy (EDS) detector. The samples for TEM analysis were prepared by FIB using the FIB-SEM instrument as mentioned above. The FEI Talos F200X TEM equipped with an EDS detector was used to further analyze the crystal structure and chemical composition of the phases. Microprobe analyses were carried out to examine the segregation behavior of solute elements by using a JEOL JXA-8100 EPMA on the as-polished and un-etched microstructural samples. To obtain the solidification transition temperatures, differential scanning calorimetry (DSC) measurement was performed by a NETZSCH STA449C instrument. The cylindrical samples (Φ3 × 2 mm) were heated and cooled at a rate of 10 °C/min in the high-purity Ar atmosphere at the temperature ranging from 1000 °C to 1430 °C. The solidification sequence, the phase compositions at different temperatures, and the weight fraction of elements in the liquid versus the solidification fraction (f s ) were calculated according to the Thermo-Calc software with the database TTNi7. | 10.1016/j.jmrt.2021.01.043
The CMCs used in this study was provided by AECC Shenyang Liming Aero-Engine Co., Ltd. It is fabricated by Polymer Infiltration Pyrolysis (PIP). The metal substrate was GH536, a typical Ni-based superalloy. For the joining studies, the CMCs and GH536 were sectioned into 3 mm × 6 mm × 3 mm and 6 mm × 10 mm × 3 mm specimens, respectively. The base materials were mechanically ground by using 300#, 600#, 1000#, 1200#, and 1500 # sandpapers and ultrasonically cleaned in acetone for 15 min, to remove surface oxide and impurities. | 10.1016/j.jmrt.2021.01.081
After brazing, the brazed samples were polished for the microstructure observation and phase analysis. In this study, the Electron Probe Micro-analyze (EPMA, JXA-8230, Japan) was used to observe the morphology and microstructure of the joint. The mode of wavelength dispersive spectroscopy (WDS), expected in detecting light elements, was used to characterize the elemental distribution in the joints. And the mode of energy dispersive X-ray spectroscopy (EDS) was used to examine the compositions of products. A field emission transmission electron microscope (FEI, Talos F200x, USA) was used to analyze the electron diffraction of selected areas in the interface. Micro-region X-ray diffraction technique (micro-XRD, Empyrean, Netherlands) was applied for the phase identification. A universal testing machine (Instron 5569, USA) was operated at a speed of 0.5 mm/min to measure the room-temperature shear strengths of the joints. In the high-temperature testing, the samples were firstly insulated at 973 K for 5 min in the air, and then sheared at a speed of 0.5 mm/min by using a universal testing machine (AGXplus, Japan). The schematic diagram of the shearing process is shown in Fig. 1b. For each brazing condition, at least three samples were tested, and an error bar showing the standard deviation of the joint strengths was obtained. The result was the division of the maximum load to the area of CMCs (3 mm × 6 mm). The fractured surfaces (CMCs side) of the joints were analyzed by the Electron Probe Micro-analyze (EPMA, JXA-8230, Japan) and X-ray diffraction technique (XRD, Empyrean, Netherlands). | 10.1016/j.jmrt.2021.01.081
The experimental materials were the directional solidification IC10 single-crystal Ni3Al-based superalloy plates with a size of 60 mm × 40 mm × 2 mm, which were used for manufacturing the IC10 butt joints, and the Inconel 718 superalloy wire with a diameter of 0.8 mm used to deposit the single-crystal layer. The chemical compositions of experimental materials are listed in Table 1 . | 10.1016/j.jmrt.2021.01.115
The processes of EBFF and EBW were implemented in a vacuum electron beam equipment (KS15-PN150KM, Germany). The process parameters of EBFF were selected as follows: focusing current (IL) of 520 mA, electron beam current (VB) of 8 mA, welding speed (VS) of 1700 mm/min, and wire feeding speed (VF) of 1200 mm/min. For all IC10 butt joints with the deposited layer, the process parameters of EBW were selected as follows: IL of 503 mA, VB of 18 mA, and VS of 1600 mm/min. The deposited layer thickness values were 0.4, 0.6, and 0.8 mm. The detailed experimental parameters are shown in Table 2 . | 10.1016/j.jmrt.2021.01.115
The directionally solidified Ni3Al superalloy IC10 (supplied from Shenyang Liming Aero Engine Co., Ltd.) was used as the BM in the experiment and the chemical composition is shown in Table 1 . The microstructure mainly consisted of γ matrix and precipitated γ′ phase. And sunflower-shaped eutectic phases (γ + γ′) and large bright MC carbides and borides also formed between adjacent dendrites [19]. The composition of the filler foil was 70Mn–25Ni–5Cr (wt. %) with a thickness of 140 μm, and the melting point was 1050–1070 °C. Because the solid solution treatment temperature of IC10 was 1260 °C but the extreme temperature of the furnace was 1200 °C. Thus, the bonding temperature, about 1150 °C, was chosen according to the homogenization treatment temperature of IC10. Hence the TLP bonding was performed at 1150 °C by a heating rate of 10 °C/min. Also, a pressure of 2 MPa was added on the samples to decrease the initial width of liquid interlayer. The specimens were TLP bonded in a vacuum atmosphere of 2 × 10−3 Pa for holding 10, 30, 60, and 120 min, after which the samples were directly cooled down to the aging temperature of IC10, 840 °C, for holding 3 h. Therefore, lots of γ′ phases can precipitated again in the TLP joint. Finally, the samples cooled down to the room temperature (RT) in the furnace. The cross-sectional surfaces were polished and chemically etched in a solution of CuSO4 (2 g) + HCl (10 mL) + H2O (10 mL) for 5–6 s. The joint morphologies were observed and analyzed by scanning electron microscopy (SEM) (ZEISS Gemini 500) under an accelerating voltage of 15 kV and an electro-probe microanalyzer (EPMA) (SHIMADZU, EPMA-1720). The details of reaction phases in the TLP joints were identified by a field emission transmission electron microscope (FEI-TEM, Talos F200X) equipped with a high-angle annular dark-field (HAADF) detector in the STEM system, the accelerating voltage was set as 300 kV. The TEM sample was prepared by selecting suitable regions under SEM observation, and subsequently, a thin foil was prepared by focused ion beam sectioning (FIB, Helios G4 CX). Then the lattice structures of the reaction phases were determined by selected area electron diffraction (SAED). Furthermore, the hardness across joints and their tensile strength were tested and analyzed using a LECO microhardness tester using 200 g load and an Instron 3382 at a speed of 1 mm/min, respectively. The tensile samples were wire cut firstly according to the schematic sketch shown in Fig. 1 and then they were ground and polished. Three samples were prepared to test at each condition (10–120min). The morphologies of the fracture surfaces and their cross-sections were observed by SEM. | 10.1016/j.jmrt.2021.02.018
The composite fillers were composed of Cu–15Ti (at.%) alloy powders (−500 mesh) and C particles with average size of 4 μm. As shown in Fig. 1 (a), the Cu–15Ti alloy powders were prepared in two steps: first, a ZG-2XF vacuum induction levitation smelting furnace was applied to smelt Cu plates with purity of 99.99% and Ti plates with purity of 99.999% to form a Cu–15Ti alloy bar, which is mainly composed of (Cu)ss solid solution and βTiCu4; second, the Cu–15Ti alloy bar was atomized by an electrode induction gas atomization (EIGA) equipment to form powders. The Cu–15Ti alloy powders and the C particles were fully mixed as the atomic ratio of C:Ti = 0, 1:4, 2:3 and 3:2 to form the composite fillers, which were marked as (Cu–15Ti)+C in the following text for the convenience. As shown in Fig. 1(b), the paste type composite filler was sandwiched by Cf/SiC composite and nickel-plated 304 stainless steel to form an assembly, and a plastic sheet mold with thickness of 640 μm was applied to ensure that the gaps of all preset brazing fillers were consistent. Finally, the assembled brazing sample was placed into a vacuum brazing furnace and brazed at 960–1020 °C for 30–90 min with vacuum level better than 6 × 10−3Pa. | 10.1016/j.jmrt.2021.04.009
The experimental material is a Ti–Nb alloy; the chemical compositions of this alloy (atomic fraction) are 62.56% Ti and 37.44% Nb. The raw alloy was processed into a cylindrical sample of Φ8mm × 12 mm, and the perpendicularity of both ends of the samples was ensured. In addition, both ends of the sample were coated with high-temperature lubricants (glass powder) and padded with graphite flakes to reduce friction. It is helpful to reduce the inhomogeneity of deformation and reduce the influence of the bulging phenomenon as much as possible, so as to ensure compression accuracy. The isothermal and constant strain rate compression experiments were carried out on the thermal simulation testing machine of Gleeble-3500. During the experiment, the inside of Gleeble-3500 was protected by vacuum and argon atmosphere. The experimental temperatures were 790, 820, 850, 880, 910, and 940 °C, and the strain rates were 0.001, 0.01, 0.1, 1, and 10s−1, respectively. The maximum deformation degree of the alloy was 70%, and the corresponding maximum true strain was 1.2. The samples were heated to the set experimental temperatures at a heating rate of 5 °C/s, and the holding time was 300s to homogenize the sample temperature. Water quenching was used after compression to retain the deformed structure at high temperatures. All specimens’ profiles were comparable after deformation with no evidence of surface cracking. Following deformation, the specimens were rapidly cooled in the Gleeble system. No corrections for the effect of adiabatic temperature rise were applied to the recorded data as the effect was compensated by the system, which guarantees the accuracy and authenticity of flow stress data. Finally, the samples were cut symmetrically along the compression direction, and one of the samples was inlaid, grounded, and polished in turn. Then, the mixed etching solution HNO3+HF + H20 (volume percentage 1:6:13) was used for corrosion. The microstructure of the successfully corroded samples was observed by a 4XB-TV metallographic microscope. | 10.1016/j.jmrt.2021.05.019
The annealed hot-rolled polycrystalline IN625 plates were utilized in the present work, whose chemical compositions (wt%) is listed in Table 1 . For the nanoindentation tests, the as-received IN625 was cut into a 10 × 10 × 5 mm3 dimension. In order to reduce surface roughness and remove oxides and impurities, each specimen was ground to 2000 grit by using a mechanical polisher. Afterwards, the sample was polished at room temperature using a solution of colloidal silica by a vibratory polisher (Vibrofflet II). | 10.1016/j.jmrt.2021.05.054
The chemical composition (wt.%) of the major components in EBS-LST 718 alloy is given in Table 1 . Smelting experiment was conducted out in a SEBM-30A-type EBS furnace (Dlut, China) with an acceleration voltage of 30 kV for both electron guns, and the specific experimental parameters can be found in the literature [16]. The samples (20 mm × 5 mm × 5 mm) were homogenized at 1150 °C for 2 h, 5 h, 8 h, and 10 h then quenched in water. In order to eliminate the influence of oxidation on elements diffusion, each sample was put in a vacuum quartz tube before homogenization. | 10.1016/j.jmrt.2021.05.109
There were some Nb-rich phases in the matrix which were detected by EPMA as a MC phase, as shown in Table 2 . Some chain-like precipitates were observed in the matrix after homogenization for 10 h, and the EPMA maps showed that they were MC phases instead of Laves phases (Fig. 6). All the above, the microsegregation was eliminated after the ingot was homogenized for 8 h at 1150 °C. | 10.1016/j.jmrt.2021.05.109
A 25 kg ingot of investigated alloy of 80 mm in diameter was obtained by vacuum induction melting (VIM), and the chemical composition is listed in Table 1 . All samples were taken from the ingot. A computer-controlled, servo-hydraulic Gleeble 3500 machine was used for compression tests in order to simulate and investigate hot deformation process. Specimens of Φ12.5 mm × 8 mm were induction-heated to different temperatures from 800 to 1200 °C. Temperatures were controlled by thermocouples welded at the mid-span of the specimens. In order to reduce the friction, graphite lubricant was used between specimen and cross-head. The specimens were heated to the deformation temperature at a heating rate of 10 °C/s and held for 300 s to keep stable temperature prior to deformation, then deformed to a given strain at a given temperature and strain rate. All specimens after compression tests were immediately quenched in water. The deformation temperatures, strains and strain rates for present investigation are shown in Fig. 2 . All tested specimens were sectioned parallel to compression axis at one-half of radius, mechanically-polished and electro-etched in a solution of 10% chrome acid with 5 V. Microstructure characterization was performed by optical microscopy (OM), and scanning electron microscopy (SEM) with electron dispersive spectrometry (EDS). | 10.1016/j.jmst.2012.12.010
The button ingots of refiners were prepared in a vacuum arc furnace in an argon atmosphere. The raw materials were 99.95% Cr powder, 99.5% Fe powder, 99.9% Co power and 99.97% Nb block. They were ground into powers with the average size of 38 μm. The crystallographic structures were analyzed by X-ray powder diffraction (XRD) and transmission electron microscopy (TEM). The micro-morphologies of refiners were characterized by scanning electron microscopy (SEM). Meanwhile, components homogeneity was analyzed by energy dispersive spectrum (EDS). | 10.1016/j.jmst.2013.02.007
In the present paper, the microstructure and composition segregation of Inconel 625 samples prepared by PPAD were explored. The precipitation mechanism and distribution characteristics of intermetallic phases in as-deposited 625 alloys were studied. The effects of precipitation phases and fabrication strategies on mechanical properties of deposits were also investigated. | 10.1016/j.jmst.2013.02.010
After the Inconel 625 components were fabricated by PPAD, the microstructures and composition distribution of as-deposited samples fabricated with short raster were examined by using a Philips Quant 200 scanning electron microscope equipped with energy dispersive spectrometer (EDS) apparatus and OLYMPUS optical microscope. The precipitation phases and their crystal structures were determined by means of transmission electron microcopy (TEM). The samples for scanning electron microscopy (SEM) observation were first mechanically polished to mirror finish and then chemically etched in a water solution of 10% CrO3 for 5–10 s by using 304 L stainless steel sheet as electrode. The microhardness of the deposited samples was measured by a Vickers microhardness tester (HXZ-1000) using a 1.96 N (200 gf) load for a dwell time of 15 s. | 10.1016/j.jmst.2013.02.010
Table 1 lists the chemical composition of the alloy. The ingot was homogenized at 1200 °C for 10 h and subsequently hot extruded to 30 mm in diameter. The alloy was treated by the following heat treatment: 1100 °C for 4 h followed by air cooling and then first aging at 650 °C for 24 h followed by air cooling and then second aging at 760 °C for 16 h followed by air cooling. The specimens for tensile tests were machined from the heat-treated rods. The samples with a gage section of 3 mm in diameter and 23 mm in length were used in the tensile tests. Tensile tests were carried out on a machine at temperatures ranging from 250 °C to 550 °C and strain rates from 3 × 10−5 to 8 × 10−4 s−1. All the tensile tests were started after keeping the specimens at the test temperature for 10 min. The samples for optical microscopy (OM) observation were etched in a solution of modified Kalling reagent (100 ml HCl, 100 ml methanol and 50 g CuCl2). The samples for scanning electron microscopy (SEM) were electronically etched in an 80 ml H2O+5 ml glacial acetic acid +15 ml nitric acid solution at 1.5 V, normally for 30 s. Thin foils for transmission electron microscopy (TEM) observation were prepared by means of a standard twin jet polishing technique in a solution of 10% perchloric acid and 90% ethanol at about 16 mA and −20 °C. | 10.1016/j.jmst.2013.04.012
Casting experiments were performed in a Bridgman high rate solidification (HRS) furnace with a twin-zone resistance heater. The temperatures of the upper and lower zones were 1500 and 1550 °C, respectively. The alloys were superheated to 1550 °C and kept at the temperature for 5 min to homogenize the melt. The melt was then poured into the preheated mold. Following 10 min holding time to ensure the system to attain a thermal equilibrium, the mold was withdrawn at a constant withdrawal speed of 1 or 6 mm/min. The details of casting experiments are listed in Table 2 . | 10.1016/j.jmst.2013.04.016
The substrate materials used in the experiment were Al2O3 and Ti–6Al–4V alloy. Al2O3 was cut with diamond discs into specimens with a size of 5.0 mm × 5.0 mm × 3.0 mm for microstructure examination and 4.0 mm × 4.0 mm × 3.0 mm for shear testing. Ti–6Al–4V alloy was cut into the specimens with a size of 10.0 mm × 8.0 mm × 1.2 mm by wire electro-discharge machining. The surfaces to be brazed were sanded with #800 SiC papers and then Al2O3 and Ti–6Al–4V alloy specimens were dipped into acetone and cleaned with an ultrasonic washer for 30 min. | 10.1016/j.jmst.2013.05.009
Ag–Cu–Ti + B filler was manufactured by commercially available Ag–26.4Cu–4.5Ti (wt%) powders (∼50 μm in diameter, 99.5 wt%) and B powders (∼5 μm in diameter, 95 wt%) at room-temperature in ethanol atmosphere by wet mixing in a mortar. In situ synthesizing 20 vol.% TiB in joint corresponded to the quantity of additive B powders during brazing. In addition, the brazing fillers with different Ti content were manufactured by Ag–Cu eutectic powders (∼50 μm in diameter, 99.5 wt%), Ti powders (∼50 μm in diameter, 99.5 wt%) and B powders by adding suitable binder mixture into paste, and then the mixed paste was applied between Al2O3 and Ti–6Al–4V alloy by coating on the surface of Ti–6Al–4V alloy (∼100–200 μm), as schematically shown in Fig. 1 (a). After that the assembly was brazed at 850, 880, 900, 930 and 950 °C for dwell duration of 10 min, and 900 °C for 0, 5, 20, and 30 min, respectively, in a vacuum furnace with the vacuum of 3.0 × 10−4 Pa. During brazing, in order to ensure the brazed surfaces were clean, the assembly was first heated to 450 °C at a rate of 20 °C/min, and held for 10 min to volatilize the binder. Then the temperature was continuously increased to specified temperature at a rate of 10 °C/min and held for required time. Finally, the assembly was cooled down to 400 °C at a rate of 5 °C/min and then subjected to furnace cooling. | 10.1016/j.jmst.2013.05.009
The chemical composition (wt%) of the GH4742 superalloy in this investigation was as follows: 0.053 C, 13.83 Cr, 9.96 Co, 4.84 Mo, 2.67 Al, 2.52 Ti, 2.44 Nb, 0.0036 B, 0.005 V, 0.20 Fe, 0.002 La, 0.0038 Ce, 0.001 S, 0.005 P and balanced Ni. Hot compression tests were performed on a Gleeble-1500D thermal simulating tester for GH4742 superalloy specimen whose dimension is Φ8 mm × 12 mm. The test temperature was in the range from 900 to 1150 °C with a temperature interval of 50 °C. The strain rate was in the range from 5 × 10−4–10 s−1. The heating rate was 10 °C/s and the holding time was 3 min, and then the specimens were deformed to a true strain of 0.6 and the specimens were immediately water-cooled to room temperature after deformation ends. | 10.1016/j.jmst.2013.07.008
The deformed specimens were sectioned parallel to the compression axis and the cutting surfaces were prepared for microstructure observation. The metallographic specimens were etched by using a solution of CuSO4 (1.5 g) + HCl (40 ml) + C2H5OH (20 ml). The microstructures of the specimens were investigated by optical microscopy (OM) with OLYMPUS GX51 microscope. | 10.1016/j.jmst.2013.07.008
The base material used in the experiments was a commercial grade Alloy 617 from Special Metals Corporation (Huntington, West Virginia, US), and the alloy was provided in the form of a solution-annealed 16 mm thick plate. Table 1 lists the chemical composition of the plate from the manufacturer. Without any additional heat treatment, the plate was cut into a round bar creep specimen with a gage length of 36 mm and a diameter of 6 mm by electrical discharge wire-cutting. The cutting direction of the specimens was along the rolling direction of the plate. Fig. 1 shows the microstructure of the as-received specimen. The grain size was above 100 μm, which is similar to the data from the manufacturer. There were many carbide precipitates along the grain boundaries, most of the carbides were found as M 23C6 by scanning electron microscopy (SEM) with energy dispersive X-ray spectroscopy (EDS). A small amount of M 6C was also found. There were also bands of carbide stringers aligned along the rolling direction, and it is thought that they were formed during manufacturing. The microstructure of the as-received specimen was similar to that of a commercial Alloy 617 from other literature [11,13] . | 10.1016/j.jmst.2013.09.024
In order to evaluate the effect of silicon NPs in the brazing process of the stainless steel, the BNi-9 filler metal (Nicrobraz, Wall Colmonoy) was used in the cracked rods with and without silicon NPs impregnation. The brazing process was conducted in a sealed tube furnace under an Ar gas flow of 0.1 L/min at the brazing temperature of 1200 °C for 10, 20, 30 and 60 min; the heating and cooling rates were fixed at 10 °C/min. Additionally, in order to determine the reactivity of the silicon NPs on the cracked stainless steel, the impregnated cracks were subjected to the same conditions described above, at 1000 and 1200 °C. The resulting samples were characterized by SEM and optical microscopy. The microhardness measurements were performed in a Vickers/Knoop hardness tester by Wilson Instruments Tukon 2100B using a load of 500 g with a pyramidal indenter. 15 microhardness measurements were realized in each zone, namely melting zone, isothermal zone and base metal. | 10.1016/j.jmst.2013.11.006
Specimens were prepared by putting two substrates, with angle deviations between the two primary dendrites, together and were named fixed orientation assembly, as illustrated in Fig. 1 . The test pieces were cut directly from the as-cast single crystal bars by electrical discharge machine (EDM) to pieces of 16 mm in diameter and 3.5 mm in thickness. Then the cutting test pieces were polished to 800 grits, cleaned in acetone and assembled with two Mo wires in the center to control the width of liquid zone during TLP bonding, and the liquid zone was about 120 μm after bonding. The assembly was then heated to 1200 °C with a heating rate of 0.8 K/s in a vacuum furnace under a pressure of about 5.1 × 10−3 Pa for different isothermal time, and then they were furnace cooled after bonding. The angle deviations of the specimens are 0°, 10°, 20°, 30° and 40°. Each angle is isothermally solidified for 1, 2, 3 and 4 h. | 10.1016/j.jmst.2013.11.013
DZ468 alloy used as base alloy in this work was prepared by high rate directional solidification in ZGD2 vacuum furnace. The temperature gradient was 333–353 K/cm and the withdrawal rate was 7 mm/min. The Co-base filler powder with a size less than 45 μm was produced by ultrasonic gas atomization. A flexible insert alloy cloth consisting of the alloy powder and some organism which functions to glue the loose powders was produced by thermal rolling. Their nominal compositions (weight percent) and melting ranges are shown in Table 1 . DZ468 alloy was machined into disk of φ15 mm × 3 mm. Then they are manually grinded to 600-grit, degreased with acetone in an ultrasonic bath for 15 min and cleaned with alcohol prior to joining. | 10.1016/j.jmst.2013.12.010
The flexible cloth was inserted into two pieces of DZ468 disks. And the assembly was put in a vacuum furnace with an atmosphere of 1 × 10−3–5 × 10−3 Pa at 1553 K for 5 min, and a pressure of 1 × 104 Pa was applied to the top disk at this time. After bonding, the specimens were furnace cooled in the vacuum chamber to room temperature. The bonded samples were heat treated sequentially to different stages according to the optimized heat treatment schedule of the DZ468 alloy. The heat treatment schedule was: 1513 K/0.5 h + 1533 K/0.5 h + 1553 K/2 h + AC (solution stage), 1393 K/4 h/FC + 1353 K/4 h/AC (1st aging stage), 1173 K/4 h + AC (2nd aging stage) (FC: furnace cooling, AC: air cooling) [10] . | 10.1016/j.jmst.2013.12.010
The joints and the as-cast Co-base filler were sectioned transversely, mechanically polished and then etched in a 20% phosphoric acid (H3PO4) solution at 5 V for 15 s for observation by metallographic optical microscopy (OM) and field emission scanning electron microscopy (SEM). The average width and area fraction of the intermetallics in the bonding zone, and the width of the diffusion affected zone were measured at a magnification of 500×. Averages of 20 measurements across the joint sections were taken from each specimen. To identify the chemical composition of each phase, the energy dispersive spectroscopy (EDS) and electron probe microanalysis (EPMA) were employed, and at least three points were analyzed from each phase. The section of the multilayer joint and the Co-base filler were polished for the X-ray diffraction (XRD) phase identification. Thin foils for transmission electron microscopy (TEM) were sectioned from the multilayer joint and the Co-base filler. The TEM foils were prepared by ion thinning method. Microhardness across the brazed region was measured using a LM247AT hardness tester with 50 g load for 15 s. | 10.1016/j.jmst.2013.12.010
A nickel-base SC superalloy with nominal composition of 4Re–1.5Mo–6W–8Ta–3.5Cr–8Co–6Al (in wt%) was used in the present experiment. Master alloy was melted by vacuum induction melting, and then directionally solidified (DS) into [001] oriented SC bars (16 mm in diameter and 150 mm in length) by liquid metal cooling (LMC) technique. For comparison, another group of SC bars were cast with additional 1 wt% Mo. Those two alloys were designated as alloy 1.5Mo and 2.5Mo, respectively. All the SC bars were heat treated (1330 °C/10 h, air cooling (AC) + 1150 °C/4 h, AC + 870 °C/24 h, AC). To avoid the precipitation of tiny γ′ particles in the matrix channels, samples for determining partitioning behavior and lattice misfit were exposed at 1100 °C for 30 min, followed by water quenching. Another group of heat treated SC bars were isothermally exposed at 1100 °C for 10–200 h to investigate microstructural stability. | 10.1016/j.jmst.2013.12.019
The INSPECT F50 field-emission scanning electron microscopy (SEM) was used for microstructure observation. The size and volume fraction of the γ′ precipitates were determined by quantitative metallography. Specimens for transmission electron microscopy (TEM) examination were mechanically thinned down to a thickness of ∼50 μm. Then discs of 3 mm in diameter were punched out of the thin sheets and electropolished using 10% perchloric acid in ethanol at −20 °C and 20 V. A TECNAI 20 transmission electron microscope equipped with energy dispersive spectrometer was used to measure the compositions of the γ matrix and the γ′ phase. Five parallel datasets were collected for each sample to calculate the γ/γ′ partitioning ratio. The partitioning ratio k of each alloying element was calculated by k i = C iγ/C iγ′, where C iγ and C iγ′ were the concentration of alloying element i in the γ and γ′ phases, respectively. TCP phases were identified by selected area electron diffraction (SAED) using the TEM. | 10.1016/j.jmst.2013.12.019
The nominal chemical composition of the cast M951 superalloy used in this paper was listed in literature [31] . The samples were cut into 15 mm × 10 mm × 2 mm from an ingot and ground down to 600 grit using SiC papers. They were sandblasted and then degreased by an ultrasonic cleaner in acetone and ethanol before sputtering. The target used for sputtering was a 382 mm × 128 mm sheet whose composition was the same as that of the M951 superalloy. Sputtering parameters were depicted as follows: argon pressure: 0.24 Pa; sputtering current: 4.95 A; substrate temperature: 200 °C. The samples were rotated in front of the target during sputtering to ensure better uniformity. The coating was approximately 26 μm thick. | 10.1016/j.jmst.2014.01.001
The oxidation kinetic measurements were carried out in a thermal balance with ambient atmosphere at 900, 1000 and 1100 °C respectively for 50 h. Thermal cyclic oxidation tests were conducted in an automated rig in air at 1000 °C for 100 cycles. In each cycle the specimens were exposed to the elevated temperature for 1 h and then taken out from the furnace and cooled in air for 10 min. The mass changes of the specimens were measured using an electronic balance with sensitivity of 0.01 mg every 20 cycles. | 10.1016/j.jmst.2014.01.001
Hot corrosion tests were conducted in molten Na2SO4 + 25 wt% K2SO4 salts at 850 °C. The specimens were immersed into the blended salts completely before the test. In each test, one sample and mixed salts were put into an alumina crucible, and then inserted in a muffle furnace. The crucibles were taken out from the furnace at every certain interval and cooled down to room temperature. After that the samples were washed in boiling distilled water for at least 30 min to dissolve the residual salts and then dried in a dryer. Each sample was weighted on an electronic balance after the test. Then, they were re-immersed in fresh mixed salts to repeat the above procedures. Three parallel samples were employed at the same time for all the tests. | 10.1016/j.jmst.2014.01.001
The Ti3Al-based alloy used for GTA welding is Ti–24Al–15Nb–1Mo (at.%) composed of α2 + O (Ti2AlNb) + B2 three phase equiaxial grains [18] and the Ni-based superalloy to be joined in this study is Inconel 718 (In718), whose chemical composition is given in Table 1 . Rectangular plates of 2.5 mm in thickness, 45 mm in width and 75 mm in length were machined from the base materials and cleaned for welding experiments. The filler material is a Cu–Ni solid solution alloy (CuNi18–22) and its cross-section geometry is 2 mm × 2 mm. In this experiment, pure Cu and pure Ni metals were also used as filler materials for comparison. | 10.1016/j.jmst.2014.06.004
After being preheated to 573 K in an air heat treatment furnace, the base alloys were GTA welded with a welding speed of 80–100 mm/min, a voltage of 12–15 V and a current of 50–60 A DC. Flowing argon shielding was applied to the weld bead during the welding process with flow rates as follows: 15 L/min for the top, 20 L/min for the tail and 8 L/min for the bottom surfaces, respectively. Two kinds of samples were prepared: as-welded sample, which was subjected to furnace cooling after welding from 573 K to room temperature; post-weld heat treated sample, which was annealed at 973 K for 1 h after welding and then furnace cooled. The cooling rates of both the processes were 0.02–0.05 K/s. | 10.1016/j.jmst.2014.06.004
To investigate carbide morphologies in K417G-DS alloy, the samples were sectioned perpendicularly to the DS direction and taken from equiaxed grain zone and columnar grain zone, respectively. The samples for comparison of the carbide morphologies in DD33 alloys with different carbon content were sectioned perpendicularly to the DS direction and taken from the same location on each SX bar to get similar solidification conditions. To investigate the three-dimensional features of the MC carbides, the samples were deeply etched for 1 min with the etchant (30% hydrogen peroxide, 70% hydrochloric acid). SEM was employed to observe the morphology of the MC carbides. The compositions of MC carbides with different morphologies were measured by energy dispersive X-ray spectroscopy (EDX). | 10.1016/j.jmst.2014.06.010
Table 1 lists the chemical composition of the alloys investigated in this study. To exclude the influence of the sum of Ti and Al, the Ti/Al ratio was adjusted under the same content of (Ti + Al). The alloy was vacuum induction melted and then hot worked to bars with 16 mm in diameter. Subsequently the as-processed bars were subjected to a standard heat treatment: 1100 °C/1 h/air cooling + 750 °C/8 h/air cooling, then followed by long-term thermal exposure at 700 and 750 °C. To investigate the influence of Ti/Al ratio on the γ′ dissolution, the alloys were aged at 850 °C. The tensile tests at 700 °C were carried out on a Shimadzu AG-250KNE machine, and the samples with gauge dimensions of Φ5 mm × 25 mm were machined from the thermally exposed bars. | 10.1016/j.jmst.2014.07.008
The microstructure was characterized by a JEOL 6340 field emission gun scanning electron microscope equipped with an energy dispersive spectroscopy (EDS) and a TECNAI G2 F20 transmission electron microscope. The samples for scanning electron microscopy (SEM) were etched by two different methods. A solution of 200-g KCl, 50-g citric acid, 200-ml HCl, 1000-ml H2O was used for general microstructure observation. Deep etching method with a solution of 10% H2CrO4 (CrO3 + H2O), which stripped away γ matrix and etched grain boundary clearly, was employed for three-dimensional observation of the lath-like η phase (Ni3Ti-base) and ultra-fine γ′ phase. TEM samples were mechanically thinned down to about 100 μm in thickness, and electropolished with a 10% perchloric acid methanol solution, using a double-jet electropolisher. The γ–γ′ lattice mismatch and the chemical composition of γ′ were measured from powder samples obtained by a electrolytic extraction [13,18,19] . | 10.1016/j.jmst.2014.07.008
The chemical composition (in wt%) of the experimental alloy is given in Table 1 . The master alloy was melted into 10 kg ingot via vacuum induction melt-furnace (VIM). The ingot was homogenized and subsequently forged into bar of 30 mm × 30 mm in square section. Then it was rolled into round bars of 16 mm in diameter. | 10.1016/j.jmst.2014.07.021
All the samples were subjected to a solid solution heat treatment at 1180 °C for 1 h, followed by water quenching, and then exposed at 700 °C up to 10,000 h. | 10.1016/j.jmst.2014.07.021
The cylindrical specimens with 5 mm in diameter and gage length of 30 mm were machined from the alloys after thermal exposure at 700 °C. Creep tests were conducted at 650 °C/324 MPa in air. | 10.1016/j.jmst.2014.07.021
The alloy before and after annealing, and the crept samples were mechanically polished and etched by a solution of 3 g CuSO4 + 10 ml H2SO4 + 40 ml HCl + 50 ml H2O. The volume fractions of M 6C and M 12C carbides phases were measured by an image analysis. Each measured value is the average of 50 readings obtained from 50 different fields per sample. Metallographic observations were carried out by optical microscopy (OM), scanning electron microscopy (SEM, HITACHIS-3400N) and transmission electron microscopy (TEM). The electronic probe microanalysis (EPMA) and X-ray diffraction (XRD) were employed for compositional and phase identification, respectively. Selected samples were mechanically dimpled and then ion milled for TEM observation. A Tecnai G2F20 transmission electron microscope with combination of energy dispersive spectrum (EDS) was used in the present experiments. | 10.1016/j.jmst.2014.07.021
The samples were then subjected to mechanical polishing with a grit size of 1 μm. Subsequently, the polished samples were etched for 30 s in a mixture solution comprising of 10 ml HNO3, 10 ml HCL and 15 ml CH3COOH. The distribution characteristics of the elements were analyzed by the energy dispersive spectrometer (EDS). The grain orientation, grain size and grain boundary characteristics were determined by using the EBSD system mounted on the scanning electron microscopy machine (JEOL 7600F). EBSD-scans were conducted on the Y–Z and X–Y sections of the SLM samples. For this purpose, mechanically pre-polished samples were electro polished for 20 s at 20 V in a 5% perchloric acid solution. The data was analyzed using HKL Channel 5. The crystal structure and the lattice parameters of the samples were tested using XRD Cu K radiation at 40 kV and 100 mA. All samples were scanned in the standard geometry from 30° to 100° with a 0.01° step size and 1-s dwelling time. In order to evaluate the microstructure evolution after heat treatment, a set of samples were annealed respectively at 700, 1000, 1150 °C for 1 h followed by cooling in still air. The Vickers hardness was measured under 500 g load applied for 30 s. Each hardness value is the average of 5 measurements. | 10.1016/j.jmst.2014.09.020
Single crystal bars were prepared by Bridgman method. 10-mm-high samples were cut by using an electron discharging machine from the single crystal bars. Then an interstitial with about 300 μm in width, 6 mm in height was cut from the center of the samples. Ni–Cr–B powder was prepared through inert gas atomization. Both the compositions of the interlayer powder and the substrates are listed in Table 1 . | 10.1016/j.jmst.2014.11.008
A sandwich specimen was prepared by inserting the Ni–Cr–B powder into the interstitial of the sample carefully. Then the specimen was heated to 1200 °C with a heating rate of 0.5 °C/s under a vacuum of 5.1 × 10−3 Pa. After the specimen is maintained at 1200 °C for 1 h, it is then furnace-cooled to room temperature. After bonding, scanning electron microscopy (SEM) and transmission electron microscopy (TEM) samples were cut perpendicularly to the bonding line. SEM samples were polished to 2000 grits and etched using a solution of CuSO4/HCl/C2H4OH. 30-μm-thick transmission electron microscopy foil specimens were prepared by twin jet method with a solution of C2H4OH and 10% HClO4. Scanning electron microscopy examination using secondary and backscattered electron mode was performed with an Oxford scanning electron microscope. JEOL 2100F was used to investigate the precipitates in the diffusion affected zone. Micro-hardness was performed on a Buehler micro-hardness machine across the DAZ using 300 gf load. Each point was detected three times and the average hardness was calculated. The detecting distance of the measuring point was 120 μm. | 10.1016/j.jmst.2014.11.008
All samples used for mechanical properties testing were cut by a diamond saw from the as-prepared bulk material and then polished down to 1.0-μm diamond grits. | 10.1016/j.jmst.2015.01.002
Flexural strength was measured via three-point bending method using rectangular samples with a dimension of 3 mm × 4 mm × 36 mm. The span was 30 mm and the crosshead speed was 0.5 mm/min. Before testing, the samples were polished to a mirror finish on three faces, and the edges of samples were beveled 45° to reduce the likelihood of edge-initiated failures. | 10.1016/j.jmst.2015.01.002
Compressive strength tests were conducted using specimens with a size of 4 mm × 4 mm × 8 mm. The height of the specimens was set parallel to the direction of compression. The crosshead speed was 0.5 mm/min. | 10.1016/j.jmst.2015.01.002
Fracture toughness was measured using the single-edge notched beam (SENB) samples with dimensions of 3 mm × 6 mm × 40 mm. The notch was 3 mm in length and 0.15 mm in width. Three-point bending tests with a crosshead speed of 0.05 mm/min were performed for fracture toughness measurements. The fracture surfaces were observed by SEM. | 10.1016/j.jmst.2015.01.002
The studied turbine blades are made of polycrystalline M91 superalloy, with the chemical composition shown in Table 1 . The blades were fabricated by vacuum investment casting. The profile of the blades is presented in Fig. 1 . HIP was performed at 1170 °C with a pressure of 180 MPa soaking for 4 h. The heating rate was about 0.15 °C/s. After HIP the samples were free cooled to room temperature. | 10.1016/j.jmst.2015.07.004
The as-cast and the hot isostatically pressed (HIPped) samples for optical microscope and SEM observation were all cut from the position of the blade stiffener, as shown in Fig. 1. Samples cut from the blade were grounded with SiC paper ranging from 600# to 4000#, followed by a mechanically polishing process using diamond paste to a mirror like surface. The as-cast sample for electron backscatter diffraction (EBSD) examination was electro-polished with a solution of 10% perchloric acid in ethanol at 20–30 V for 30 s at room temperature. The as-cast sample together with the as-HIPped sample for optical and SEM examination were etched in a solution of 10 g CuSO4, 50 mL HCl and 100 mL H2O to get a better contrast between the matrix and the precipitates. Optical microstructure observations were performed on a Leica MPS 30, EBSD and SEM observation were carried out on an FEI Nova Nano. The cross-sectional area of the pores before and after HIP was measured by using an image analyzer. Porosity is defined as the pore area percentage of the cavity cross-section. | 10.1016/j.jmst.2015.07.004
The experimental material used in this study was a nickel based single crystal superalloy. The nominal chemical composition ranges of this alloy were as follows: Co, 7–11; Cr, 8–16; W, 3–6; Mo, 0–4; Re, 1–3; Al, 4–7; Ti, 0–3; Ta, 3–6 and Ni as balance (in wt%). The as-cast specimens were homogenized for 2 h at 1280 °C and for 2 h at 1300 °C, then air cooled to eliminate all the γ/γ′ eutectic and coarse γ′ particles. Afterwards they were aged according to the following system: heating at 1120 °C for 4 h followed by air cooling, then heating at 900 °C for 24 h followed by air cooling. Load-free thermal exposure experiment was performed at 900 °C for periods of 100–500 h in a box furnace. Microstructure observation was made at the end of the experiments. The specimens were mechanically polished and etched with an agent of 5 g CuSO4 + 20 mL HCl + 20 mL H2O for 40–50 s to deeply dissolve the γ′. The INSPECT F50 field-emission scanning electron microscope (SEM) was used for microstructure analysis. The Image-Pro Plus and Origin software were applied to analyze the resulting micrographs and data, respectively [10] . | 10.1016/j.jmst.2015.10.005
The corresponding CC samples (10 mm × 10 mm × 1 mm) were ground by SiC paper up to 1000 grit and degreased in acetone. The CC and NC samples were embedded either in epoxy resin or in paraffin-resin, leaving an exposed working area of 1 cm2. | 10.1016/j.jmst.2015.10.016
All the electrochemical tests were performed in a conventional three-electrode cell where the sample was placed vertically in a cuvette to serve as the working electrode. The platinum plate was employed as a counter electrode. A saturated calomel electrode (SCE) acted as the reference electrode and was placed between the sample and the platinum plate. All potentials mentioned here refer to the reference electrode, whose potential value vs SHE is 0.2438 V. The test solution is HCl + NaCl solution (pH = 2, [Cl−] = 0.1 mol//L) at room temperature. The solution was prepared from distilled water and analytical grade chemicals. Prior to all electrochemical measurements, the samples were initially reduced potentiostatically at −1 VSCE for 2 min to remove air-formed oxides on the surface and then kept in solution until a stable corrosion potential was attained. The scanning rate of the potentiodynamic polarization measurements was 20 mV/min. The potential chosen in potentiostatic technique to form the passive film was −0.30 V, and formation time was about 300 s. The curves of capacitance as function of potential were measured by successive displacements of 20 mV in the cathodic direction and the testing frequency was 18 Hz [7] . All the electrochemical measurements were carried out by the PAR2273 measurement system (EG&amp;G) and repeated at least three times. | 10.1016/j.jmst.2015.10.016
The chemical constitution (wt%) of Mg-Gd-Y-Nb-Zr alloy used for investigation is 0.5Zr, 8Gd, 6Y and 1.5Nb. The ingot of Mg-Gd-Y-Nb-Zr alloy prepared using a medium frequency induction furnace, was rolled and forged into the thickness of 25mm with an initial temperature of 753K and a final temperature of 723K, and then homogenized at 493K for 6h. Cylindrical compression specimens with diameter of 10mm and length of 15mm were prepared by electro-discharge machining from the homogenized piece. Isothermal compression tests were carried out on a thermal-mechanical simulator (Gleeble-1500). Quartz plates were stuck on samples to reduce friction and thermocouples were welded at the central region of specimens to accurately control the temperature. The tests were conducted at temperatures of 703, 723, 743, 753 and 773K, while the imposed strain rates were 0.01, 0.1, 1 and 5s−1. The specimens were held for 5min to ensure the uniformity after heating up to the testing temperature. All the specimens were deformed to a true strain of 0.6 and immediately quenched in water after isothermal compression tests. Hot deformed samples were cut along longitudinal direction through the center, and the section planes were polished and etched using a chemical solution (4% nitric acid with 96% alcohol). An optical microscope (Axio Observer A1m) was used to observe the grains of these section planes. | 10.1016/j.jmst.2015.10.019
Nine superalloys (Alloys 1–9) with different contents of C and Hf were prepared by an induction furnace. The major elements of the alloy (mass fraction, %) were Cr 4.37, Co 8.92, W 7.5, Mo 2.02, Al 5.72, Nb 1.05, Ta 6.7, Re 2.02 and Ni in balance. C and Hf contents in Alloys 1–9 are listed in Table 1 . Experimental alloys were cut into 5 mm × 5 mm × 5 mm cubic samples, which were polished to remove the oxides on the surface. | 10.1016/j.jmst.2015.11.007
Ceramic shells were made by the standard procedure for preparation of ceramic moulds in the investment casting. Firstly, a wax pattern was prepared by injecting molten wax into a metallic ‘master’ mould. Secondly, the wax pattern was dipped into the primary slurry, sprinkled with refractory stuccos and dried. The primary slurry was prepared from a liquid binder and fine mesh refractory filler. The liquid binder was colloidal silica with 30 wt% SiO2. The refractory filler consisted of 95 wt% Al2O3 powder and 5 wt% SiO2 powder. Alumina (Al2O3) sand was used as stuccos. When the primary coat was air dried to finish gelling of binder, the assembly was systematically dipped into the secondary slurry and stuccoed. The dipping-drying process continued for four times until the thickness of the ceramic increased to about 6 mm. Thirdly, the wax pattern was melted out by using a steam autoclave, leaving a hollow shell and then fired. Ceramic substrates with dimensions of 20 mm in length, 20 mm in width and 6 mm in thickness were cut from the ceramic shells. Before experiments, the alloy samples and the ceramic substrates were ultrasonically cleaned in acetone. | 10.1016/j.jmst.2015.11.007
Re-free Ni-based equiaxed superalloys with different Ru contents were prepared in a vacuum induction furnace (VIM-F25). Nominal composition of the experimental alloy is 0.05 C, 12 Cr, 8.5 Co, 1 Mo, 5 W, 5.2 Al, 5 Ta, 0.5 Ti, 0.008 B (various contents: 0, 1, 3 and 6) Ru and balanced Ni in weight percent. According to various Ru contents, four alloys are named as 0Ru, 1Ru, 3Ru and 6Ru, respectively. The analyzed compositions of experimental alloys are listed in Table 1 . All alloys were investigated in detail by microstructure analysis with the cut samples from the top half of the cast ingot. The as-cast alloys were subjected to solution and aging heat treatments in a heat treatment furnace by using the same heat treatment process (1270 °C/2 h + 1290 °C/2 h, air cooling (AC) + 1120 °C/2 h, AC + 900 °C/2 h, AC). The solidification process of the samples (sample size ϕ3 mm × 4 mm) was detected by differential scanning calorimetry (DSC). The heating and cooling rates are both 5 °C/min under a 30 mL/min flowing argon atmosphere. The instrumental measurement tolerance was less than ±2 °C. The microstructures of the as-cast and heat-treated samples were analyzed by optical microscopy (OM), scanning electron microscopy (SEM) and electron probe micro analyzer (EPMA). Samples for microstructure examination were prepared by standard metallographic procedures with an etchant of 5 g of CuSO4, 20 mL of HCl and 20 mL of H2O and an electrode etchant of 10% HNO3 solution. The voltage and time of electrochemical etching are 5 V and 10 s, respectively. The volume fraction and the size of γ′ were measured using a standard image analysis software (Image-Pro Plus 6.0). The area fraction of γ′ can be considered to be equivalent to the volume fraction in this case since the extent of γ′ across the depth can be reasonably assumed to be equal to that across the field of view used for measurement [33] . The densities of samples were detected using the ‘Archimedes-method’ in deionized water at 23.5 °C with an analytical balance (Mettler Toledo XS150). The Vickers hardness of samples was measured with an automatic micro-indentation hardness testing system (LECO AMH 43) with 500 g load and keeping 15 s. The porosity was measured by image analysis of the polished cross-sections of samples. | 10.1016/j.jmst.2015.11.009
The composition of IN792 superalloy used in this study was (wt%) 0.089 C, 12.60 Cr, 8.99 Co, 1.97 Mo, 3.98 W, 4.25 Ta, 3.43 Al, 3.92 Ti, 0.014B, 0.030 Zr, and balance Ni. The alloy was heat-treated according to the following process: 1120 °C/2 h AC + 1080 °C/4 h AC + 845 °C/24 h AC (AC: air cooling). The grain boundary microstructures were observed through an INSPECT F50 scanning electron microscope (SEM) and a JEOL 2100 transmission electron microscope (TEM). The grain boundary element distributions were analyzed by secondary ion mass spectroscopy (SIMS). The chemical and crystal structure analyses of the grain boundary microstructure were performed on F20 and JEOL 2100 TEM. The JEOL 2100 TEM was equipped with an Oxford energy-dispersive spectrometer (EDS) and Gatan imaging filter (GIF) system, and the F20 TEM was equipped with electron energy loss spectrometer. The sample for SEM observation was ground, polished and chemically etched. The thin slice samples for TEM analyses were prepared by twin-jet thinning electrolytically in a solution of 10% perchloric acid and 90% alcohol at −20 °C, 40 mA. The sample for SIMS analysis was ground, polished and ion beam bombarded through a LEICA EM RES101 ion beam milling system. | 10.1016/j.jmst.2015.11.010
The two filler alloys were fabricated into brazing foils by a rapid solidification technique, with a thickness of about 50 µm, and double foil layers were laminated in the subsequent brazing experiment. The wettability of the TiZrCuNiFe filler alloy on Ti3Al and TiAl substrate was studied with the sessile drop method. The size of the polished Ti3Al and TiAl substrate was 20 mm × 20 mm × 3 mm. The vacuum chamber of the furnace was first evacuated to 1.5 × 10−3 Pa at room temperature. Subsequently, the vacuum system was turned off, and high-purity (99.999%) argon was put into the chamber with a pressure of 0.1 MPa. Then the chamber was evacuated to 1.5 × 10−3 Pa again, the vacuum system was once again turned off, and argon was put into the chamber for a second time. The TiZrCuNiFe filler sample was heated to 1010 °C from ambient temperature at a heating rate of 8–10 °C/min, and held at this temperature for 20 min. During the heating process, the morphologies of the molten droplet were recorded dynamically by taking sideways photos. Then the contact angles on the Ti3Al and TiAl substrate were calculated based on those droplet images using computer method based on the Laplace equations. The accuracy of the contact angle measurements should be within ±1°. | 10.1016/j.jmst.2015.11.018
The Ti3Al and TiAl samples for brazing experiment were sectioned to dimensions of 10 mm × 3 mm × 3 mm and 20 mm × 10 mm × 3 mm, respectively. The overlapping area of the joint was 3 mm × 10 mm. Prior to brazing, surfaces to be joined were ground by SiC papers, and then the joined samples were ultrasonically cleaned in acetone. Firstly, Ti3Al/TiAl brazing experiment was carried out using TiCuNi filler metal, two brazing temperatures of 960 °C and 980 °C were chosen, the brazing time was 5–10 min. Concerning the TiZrCuNiFe filler, brazing temperature varied from 880 to 980 °C, with a constant brazing time of 5 min. | 10.1016/j.jmst.2015.11.018
The powders of Ti6Al2Zr2Sn3Mo1.5Cr2Nb titanium alloy with spherical appearance were used in this work. The powder size distribution is shown in Fig. 1 . To ensure the flowability of the metal powders, the powders of exceeding 150 µm in size were removed by a sieve and then dried the powders in a vacuum oven for 2 h at 120 ± 5 °C to eliminate moisture absorption. The forged Ti6Al2Zr2Sn3Mo1.5Cr2Nb plates with the dimension of 104 mm × 6 mm × 15 mm were used as substrates for the LAM process. The substrates were ground with SiC paper and then degreased with acetone and ethanol before use. | 10.1016/j.jmst.2015.11.019
A Ni-based single crystal superalloy with compositions (wt%) of Al 5.9, Ti 2.2, Co 5.0, Cr 9.5, Mo 4.0, W 5.5, C less than 0.01, and Ni balance was used in the experiment. The alloy ingot was prepared by induction remelting. Single crystal samples with a size of ϕ8 mm × 120 mm were obtained by helicoidal grain selector method. | 10.1016/j.jmst.2015.12.021
The observed cross-section was ground and polished by standard metallographic procedures. The elements distributions and the concentrations of alloying elements in dendrite core and interdendritic region were measured by secondary ion mass spectrometry (SIMS) and electron probe microanalysis (EPMA), respectively. The microstructures of all specimens were characterized by optical microscopy after being etched with Etch (10 g CuSO4 + 50 mL HCl + 25 mL H2SO4 + 40 mL H2O) and scanning electron microscopy (SEM) after being electrolytic etched with a water solution containing 10% phosphoric acid. The volume fraction of γ/γ′ eutectics was calculated by using point grids overlaid on transverse micrographs. At least five fields of view were used and the average was taken. | 10.1016/j.jmst.2015.12.021
Cf/Al composites applied in this study have a density of 2.189 g cm−3, with fiber volume percent of 50% and metal matrix of 6061 aluminum alloy. It was achieved through extrusion casting method. TiAl alloys have a nominal composition of Ti–48Al–7V–0.3Y (at.%). Prior to joining, the Cf/Al and TiAl substrates were cut into pieces with dimensions of 5 mm × 5 mm × 3 mm and 12 mm × 8 mm × 1.5 mm, respectively. Then, all joined surfaces were polished by SiC papers up to #1200, and cleaned ultrasonically in acetone for 15 min. | 10.1016/j.jmst.2016.01.016
Ag–28Cu (wt%) foil with a thickness of 50 µm and Ti–35Zr–15Ni–15Cu (wt%) foil with a thickness of 40 µm were applied in this study. Powder mixtures of zirconium (325 mesh, 99.5%), aluminum (325 mesh, 99.5%), and nickel (250 mesh, 99.5%) were used and weighed out according to the composition of Ni–46.5Al–7Zr (at.%). The mixed powders were milled in an agate bowl using Al2O3 balls for 1 h, with a rotation speed of 300 r/min. The weight ratio of Al2O3 ball to powders was 10:1. The milled powders weighted 0.5 g were uniaxially cold-pressured into cylindrical shape of 10 mm in diameter and 1.32 mm in average height. The green density of powder compact is about 90% of the theoretical density. | 10.1016/j.jmst.2016.01.016
A nickel-based superalloy with nominal compositions of 7.0 wt% Co, 8.0 wt% Cr, 5.0 wt% Al, 10.0 wt% W, 1.8 wt% Mo, 1.0 wt% Nb, 2.5 wt% Ti, 0.1 wt% C and the balance Ni was used as the substrate. Specimens with dimensions of 15 mm in diameter and 2 mm in thickness were ground to 800-mesh SiC paper, peened in a wet atmosphere (200-mesh glass ball), and then ultrasonically cleaned in acetone. Compositions of two cathode targets used in this study were 22.9 wt% Cr, 9.1 wt% Al, 0.26 wt% Y and Ni-balance; and 15.0 wt% Ni, 1.0 wt% Y and Al-balance. After the base pressure of chamber was below 9 × 10−3 Pa, the working pressure was maintained at 0.2 Pa by flowing argon into the chamber, and then bombardment cleaning and deposition were carried out. Detailed deposition parameters are given in Table 1 . Normal NiCrAlY coating was deposited using the NiCrAlY target. The composite coating was prepared by depositing first the NiCrAlY target and then the AlNiY target. After thedeposition, the specimens of NiCrAlY coating and composite coating were annealed for 4 h in a vacuum furnace at 900 °C. The heating rate was about 7 °C/min. | 10.1016/j.jmst.2016.04.017
The hot corrosion tests of the coatings were carried out in a muffle furnace in static air. Specimens were preheated to about 150 °C on a hot plate, and then coated with thin salt films of 75 wt% Na2SO4 + 25 wt% K2SO4 or 75 wt% Na2SO4 + 25 wt% NaCl on the surface. The samples were weighted before and after salt coating to ensure a salt supply of about 1.5 mg/cm2. Subsequently, the samples were placed in crucibles and taken into the furnace at 700 °C. At intervals of 20 h, the specimens were taken out and cooled down to room temperature. After being washed with boiling distilled water, the specimens were dried up and measured by electronic balance with sensitivity of 10−5 g. After recoating with thin fresh salt films, the specimens were placed in the furnace to continue the experiment. During the tests, three parallel samples were chosen to perform the corrosion for each coating. | 10.1016/j.jmst.2016.04.017
Modeling efforts were validated by using a series of experimental weld trials on CMSX-4 substrates. Three surface melting experiments (sample A, B and C) were conducted under different processing parameters (Table 2 ). The absorption efficiency used in calculation was also listed in Table 2. Substrates for laser melting experiments were machined from single-crystal ingots followed by solution treatment. The substrate with a size of 22 mm × 12 mm × 6 mm was polished with 100-grit sand paper. The substrate surface was located at laser beam focus position and the laser scanned along the [100] direction on the (001) surface (22 mm × 12 mm). Laser surface-melting was carried out by using a CO2 laser. A laminar flow of Ar was applied for oxidation protection of weld pool in all experiments. Laser scanning started until the laser power is close to specified power. Weld cross-sections were obtained for metallography analysis. The dimensions of the weld pool and the SX growth regions were measured, and the results were compared with that of simulation. Beginning and end locations of the weld were discarded in experimental analysis. Besides metallography, the SG areal fractions were measured for each weld condition via electron backscatter diffraction (EBSD). The SG fraction listed in the results is an average value of measurements. | 10.1016/j.jmst.2016.05.007
The investigated materials are laboratory-scale chill-casting alloys with different Mg contents, with nominal chemical compositions shown in Table 1 . These three alloys were labeled based on the increasing trend of Mg content. For these alloys, prior to the tensile test experiments, plates of the three alloys were subjected to a three-step aging heat and rolling treatment, as follows: first-step homogenizing at 450 and 540 °C for 5 and 10 h, respectively, and then hot-rolling to 6-mm-thick plate with at least 90% reduction; second-step cold-rolling to 4 mm followed by an annealing process at 450 °C for 1 h; third-step cold-rolling to 1 mm followed by an annealing process at 450 °C for 1 h, and then air cooling to room temperature. The specimens for tensile tests of alloy 1–3, with gauge length of 50 mm, width of 12.5 mm, were machined from the 1-mm-thick plate along the rolling direction. | 10.1016/j.jmst.2016.05.012
Ni-Cr-W-Fe alloy ingot was provided as the starting material. The ingot chemical composition is (in wt%) as follows: 20Cr, 8Fe, 6W, 2Mo, 2.3Al, 0.5Ti, 0.01C, 0.004B, and the balance is Ni. The ingot was cast by a vacuum induction melt, and hot worked at 1150°C into bars of 14mm in diameter. All samples used in this work were cut from these bars. Samples for microstructural analysis and mechanical tests were solution annealed at 1020, 1050, 1080, 1100, 1150°C respectively for 10–180min and then were water quenched (WQ). Some samples were aged at 760°C for 16h and got air cooled (AC). Specimens subjected to both solution annealing and aging treatment are named AT samples, while specimens subjected to only solution annealing are noted as SA samples. | 10.1016/j.jmst.2016.06.026
Micro-hardness tests for SA and AT samples were performed with a micro-met 5103 hardness tester. Tensile tests of AT samples were conducted with a SANS-CMT5205 electronic universal testing machine at room temperature (RT) and at 750°C. Three specimens were taken as parallel samples for each tensile test condition to obtain the mechanical properties including yield strength, ultimate tensile strength, elongation and reduction of the area. All stress-rupture samples were subjected to solution treatment (1020–1150°C for 1h) and aging treatment (760°C for 16h) before the tests which were carried out at 750°C and 320MPa. At least three parallel samples were used for each stress-rupture tests and an average value of time to fracture was taken as the stress-rupture life. | 10.1016/j.jmst.2016.06.026
Microstructures of specimens were analyzed by Axio Observer ZIm optical microscope (OM) and INSPECT F50 field emission scanning electron microscope (SEM) equipped with energy dispersive spectroscopy (EDS). The OM and SEM samples were ground, mechanically polished and then electrochemically etched in a 10 vol.% oxalic acid solution. The transmission electron microscope (TEM) specimens were prepared by twin-jet polish with a chemical solution composed of 10 vol.% perchloric acid and 90 vol.% ethanol solution at −15°C and 10V. The TEM characterization was performed on a JEOL 2100 electron microscope. | 10.1016/j.jmst.2016.06.026
NETZSCH STA 409 PC/PG deferential thermal analysis (DTA) apparatus was used to determine the solidus and liquidus temperatures of the brazing foil. A small piece of the foil (30 mg) was placed into an alumina pan and heated up to 1300 °C at a rate of 20 °C/min under argon atmosphere. The solidus and liquidus temperatures of the foil, based on the DTA curve, were found to be 976 and 1115 °C, respectively. | 10.1016/j.jmst.2016.07.017
Test specimens (10 mm × 10 mm × 5 mm) were cut from as-cast IN738LC using electro discharge machine (EDM). The mating surfaces of the specimens (10 mm × 10 mm) were polished to remove the surface oxide layer and then were ultrasonically cleaned for 15 min in an acetone bath. The MBF-15 interlayer with various thicknesses of 35, 70, 105 and 140 µm was placed between two specimens. A fixture, made from 304 stainless steel, was used to prevent the movement of assembled samples due to melting of the interlayer at bonding temperature. The pressure on assembled brazing samples during TLP bonding was only the weight of specimens which was constant for all the samples. TLP bonding process was carried out in a resistance tube furnace at 1130, 1150 and 1170 °C for various holding time of 5–120 min under a vacuum of 5.33 × 10−3 Pa (4 × 10−5 torr). The samples were heated up to brazing temperature at a rate of 20 °C/min and held for specified time and then furnace cooled to room temperature in vacuum. | 10.1016/j.jmst.2016.07.017
Cross sections of the samples perpendicular to the bonding surface were ground with standard SiC abrasive papers and polished using 0.25 µm diamond paste. Samples were etched conventionally using Marble etchant solution (10 g CuSO4, 50 mL HCL, 50 mL H2O) and were etched electrolytically with 10% aqueous oxalic acid (C2H2O4•2H2O) solution at 6 V for 4 s. Microstructural examinations were carried out using a Neophot 32 optical microscope (OM) and Mira3Tescan field emission scanning electron microscope (FE-SEM) equipped with a beryllium window energy dispersive spectrometer (EDS) system. | 10.1016/j.jmst.2016.07.017
The major elements of the alloy (mass fraction, %) were C (0.07), Cr (6.90), Mo (1.52), Co (7.67), W (4.92), Ta (6.47), Al (6.37), Hf (0.15), Re (3.00) and Ni as the balance. SC bars and the tubes were fabricated in a Bridgman high rate solidification furnace with a twin-zone resistance heater [16–18] . The temperatures of the upper and lower zones were 1500 and 1550 °C, respectively. The alloy was superheated to 1550 °C and maintained at the temperature for 5 min to homogenize the melt. The melt was then poured into a preheated mould and allowed to stand for 10 min to ensure that the system reached thermal equilibrium. The mould was then withdrawn at a constant rate of 3 mm/min. The diameter of the SC bars and the outside diameters of the SC tubes was 16 mm, while the thickness of the SC tubes was approximately 0.3 mm. The mould substrate in contact with the liquid metal at the outer and inner surfaces of the SC tube was the same ceramic material. This design ensured that the liquid metal encountered identical substrates in the outer and inner mould walls. | 10.1016/j.jmst.2016.08.014
An SC superalloy with composition of Ni–7Cr–8Co–2Mo–5W–7Ta–6Al–3Re–0.05C–0.004B (in wt%) was investigated in this study. SC rods with [001] orientation were produced with selecting crystal technique, while SC rods with [011] and [111] orientations were grown on pre-fabricated seeds. By electron backscattered diffraction (EBSD) technique, the cast bars within 5° deviation from normal orientation were selected and subjected to homogenization (1300 °C/2 h + 1310 °C/2 h, air cooling (AC)) and two-step annealing (1130 °C/4 h, AC + 900 °C/16 h, AC). This heat treatment produced cubic γ′ precipitates with the average edge of 0.45 µm and volume fraction of 69%, while the width of γ channels was only about 60 nm. | 10.1016/j.jmst.2016.08.018
Thin discs for TEM observation were cut along given sections, with at least 10 mm apart from the fracture surface. These foils were first mechanically ground to about 50 µm and then electrochemically thinned in the solution of 10 mL perchloric acid and 90 mL ethanol at −15 °C. The dislocation configuration in each oriented specimen was observed by TEM (JEOL 2100) operating at 200 kV. | 10.1016/j.jmst.2016.08.018
An IN706 master ingot was prepared in a VIM furnace. The chemical composition of the master ingot was 42.4 Ni, 15.92 Cr, 1.89 Ti, 2.82 Nb, 0.35 Al, 0.04 C, 0.0045 B, and Fe in balance (wt%). The master ingot was then remelted via VIM to manufacture five 8 kg ingots doped with 0.002% P, 0.008% P, 0.013% P, 0.017% P, 0.025% P, respectively. The cast ingot was homogenized, forged into bars of 35 mm square section, and then rolled into round bar of 16 mm in diameter. All the samples (16 mm in diameter and 8 mm in thickness) were cut from the rolled rods. | 10.1016/j.jmst.2016.09.010
In our previous work, it was found that 980 °C was the peak temperature of the phosphide precipitation and the phosphide began to be dissolved at 1060 °C in the as-rolled IN706 alloy [16] . The samples of five alloys were soaked at 980 °C for 3 h to evaluate the effect of P content on the phosphide precipitation and to determine the solubility of P in the grain matrix of IN706 alloy. Besides, the samples of the alloy with 0.025% P, from which phosphide was definitely precipitated, were subjected to the following heat treatments: (1) soaked at 980 °C for 5 min followed by water quenching, to investigate the P segregation and phosphide precipitation in the as-rolled microstructure at early stage; (2) dissolved at 1060 °C for 2 h or 10 h followed by water quenching, then soaked at 980 °C for 3 h followed by water quenching, to explore the re-distribution of elements at 1060 °C and its effect on the P segregation and phosphide precipitation. | 10.1016/j.jmst.2016.09.010
Selected area electron diffraction (SAED) and EDS analyses were conducted on transmission electron microscopy (TEM) to identify the crystal structure of the phosphide. TEM samples were prepared by mechanically grinding sample slices to 50 µm thick and twin-jet electropolishing in a solution of 90% alcohol and 10% perchloric acid at −20 °C under 24 V. An FEI Tecnai G2T transmission electron microscope operating at 200 kV, equipped with EDS system, was employed for electron diffraction and composition analysis. | 10.1016/j.jmst.2016.09.010
The master ingot of K417G superalloy used in this work was prepared by vacuum induction melting (VIM) and the chemical composition of K417G superalloy is listed in Table 1 . The samples from the master ingot were observed by optical microscopy (OM) and scanning electron microscopy (SEM) to obtain major phases of K417G alloy. | 10.1016/j.jmst.2016.11.009
To estimate the transformation temperatures of main phases, DSC tests were performed on the SETARAM SETSYS Evolution 18 testing apparatus. The thermocouples of DSC instrument were calibrated with high purity Au (99.9999%), Ag (99.99%) and Ru (99.99%) with the heating rate of 10°C/min. The specimen used in the DSC testing was cut from the master alloy and the mass was 32.68mg. All the experiments were conducted in a dynamic high-purity Ar atmosphere with high-purity Al2O3 crucibles to minimize the effect of oxidation. The specimens were subjected to heating and cooling cycles as follows: | 10.1016/j.jmst.2016.11.009
Specimens used in the isothermal solidification experiment were cut from the master alloy with the size of ϕ 16mmí10mm. The samples were put into the alumina crucibles and covered with the alumina powder to minimize the oxidation effectively. The isothermal solidification process was shown in Fig. 1 . The packaged samples in the furnace were heated up to 1450°C and isothermally held for 15min to homogenize the melt, followed by cooling at 10°C/min down to different isothermal solidification temperatures ranging from 1360°C to 1220°C at the interval of 10°C for 10min, and then subsequently quenched into the salty water. | 10.1016/j.jmst.2016.11.009
To determine the volume fraction of the residual liquid in the isothermal solidification samples, the samples were etched with the solution of 20g CuSO4 +100mL HCl+5mL H2SO4 +100mL H2O. Seven images with 100í magnification were randomly captured at different areas of each sample by OM. The volume fraction of residual liquid was measured by Sisc IAS image analysis system, and the average value was taken. The solidification microstructures with different isothermal temperatures were analyzed by OM and SEM. EPMA was employed to investigate the element concentration and distribution on the un-etched samples with different isothermal temperatures. The samples for transmission electron microscopy (TEM) were prepared by jet-beam electro-polishing in a solution of 10% perchloric acid and 90% ethanol between ∧17°C and ∧23°C. | 10.1016/j.jmst.2016.11.009
The raw materials of GH3535 superalloy were firstly cast by vacuum induction melting, and then were remelted by vacuum self-consuming for a good homogenization. The ingots were hot-rolled into sheets with the size of 2200mm×600mm×4mm. Finally, the sheets were prepared for solution treatment at 1177°C for 0.5h followed by water quenching. The chemical composition of GH3535 superalloy in this work was determined by inductively coupled plasma atomic emission spectroscopy, and is listed in Table 1 . Fig. 1 (a) shows an optical micrograph of GH3535 superalloy in as-received condition, which contains twins and equiaxed grains. Fig. 1(b) shows a scanning electron micrograph of GH3535 superalloy, which consists of austenite γ phase and M 6C carbides distributed in the grain boundaries and also inside the grains [20–22] . | 10.1016/j.jmst.2016.11.026
The weldments were sectioned into specimens for various examinations by using an electrospark wire-electrode cutting. Cross-sectional specimens for microstructure examination were mounted in epoxy resin, wet ground with SiC papers from 400 grit to 2000 grit, and polished to a 0.05μm alumina paste for 2min. The metallographic specimens for optical microscopy (OM), scanning electron microscopy (SEM) and electron probe microanalysis (EPMA) examinations were etched with a mixture solution containing 3g CuSO4 and 80mL HCl for 30s to reveal their microstructure. The specimen for electron backscatter diffraction (EBSD) examination should be polished by vibratory finishing machine for 1h without solution etched. The specimens for transmission electron microscopy (TEM) examination were prepared as follows: The specimens of all-full laser weld metal were cut with a size of 10mm×4mm×0.5mm and abraded down to about 0.1mm in thickness, then punched into disks with a diameter of 3mm, and finally electrochemically polished with a solution of 5% perchloric acid and 95% alcohol at about −30°C by using a TenuPol-5 twin-jet electro-polishing machine. | 10.1016/j.jmst.2016.11.026
[001] oriented SC superalloy rods produced by a directional solidification technique were used here as the substrate, and its composition is listed in Table 1 . By electronic discharge machine, cast SC superalloy rods were cut along cross section to pieces of 3mm in thickness and 35mm in length for microstructure observation and mechanical tests, respectively. Faying surfaces of these pieces were mechanically ground using 1000 grade emery paper to eliminate the oxide layer and make the surfaces smooth, and then, these pieces were ultrasonically cleaned with acetone for 15min prior to assembling. The interlayer powder mixture via mechanical mixing was made from 90wt% additive Ni-based alloy powder less than 80μm and 10wt% filler Ni–W–Cr–B alloy powder less than 20μm, both produced by ultrasonic gas atomization method, and their compositions are shown in Table 1. To minimize the agglomeration of alloy powder during the 2-h mechanical mixing process, the process control agent, liquid ethyl alcohol, was added into the mixed powders and the ball mill pot was filled with argon prior to mechanical mixing. The solid–liquid phase transition temperature and the liquids temperature of this powder mixture are 1050°C and 1340°C, respectively, measured by diffraction thermal analysis (DTA, SETSYS Evolution 18). | 10.1016/j.jmst.2017.01.027
Commercially available raw elemental powders of Cr (99%, particle diameter ≤10μm), Al (99.5%, particle diameter ≤5μm), and graphite (99%, particle diameter ≤20μm) were selected as initial materials. The atomic ratio of Cr: Al: C was 2:1:1. The mixture of elemental powders was milled for 24h in a polyurethane mill, using stainless-steel balls coated with a layer of polyurethane as the mixing media. The milled powders were sieved and compacted uniaxially in a graphite mold. The mold was 60mm in diameter, and pre-sprayed with a BN layer. The compacted mixture was heated to the required temperatures (650, 800 and 1000°C, respectively) and held for 60min at an applied pressure of 10MPa. The sintering process was conducted in flowing Ar atmosphere at a heating rate of 10°C/min. The as-synthesized Cr-Al-C bulks were machined to the magnetron sputtering targets with the dimensions of 60mm in diameter and 40mm in height. | 10.1016/j.jmst.2017.01.029
Cr-Al-C coatings were prepared from the as-prepared Cr-Al-C targets using DC magnetron sputtering system. A typical Ni-based superalloy (commercial brand M38G) was chosen as the substrate. Its nominal compositions (wt%) are shown in Table 1 .The substrate coupons were 10mm×10mm×1.5mm in dimensions. The main deposition parameters adopted in the present work are listed in Table 2 . After deposition, the samples were annealed at 620°C in Ar to fulfill the crystallization of Cr-Al-C coatings. | 10.1016/j.jmst.2017.01.029
The nominal chemical compositions of the investigated Ni-base SC superalloys are listed in Table 1 . To study the influence of Re content on the distribution of surface eutectics, the Re content used in this study varied from 0 to 6wt%. The SC bars were directionally solidified at a constant rate of 3mm/min using a Bridgman high-rate solidification (HRS) furnace with a twin-zone resistance heater [16–18]. The mould was mounted on a water chill plate and preheated in the Bridgman furnace. The furnace’s top and bottom temperatures were 1500°C and 1550°C, respectively. The ingots were melted by superheating them to 1550°C; then, they were poured into preheated moulds. The melts were held in the moulds for 10min to ensure the system attained thermal equilibrium. | 10.1016/j.jmst.2017.03.017
The SC bars were cut at the top via wire electro-discharge machining. The morphologies of the surface eutectics along the samples’ peripheral edges were studied using an optical microscope (OM, Leica DM–400M), and detailed analyses of microstructures in the surface and internal eutectics were conducted using a scanning electron microscope (SEM, JSM-6040) after they were polished and micro-etched. In addition, electron probe microanalysis (EPMA, Shimadzu −1610) was used to determine the elemental concentrations in the representative surface eutectic region in 6wt% Re alloy. To assess the distribution coefficient k of individual element with Re additions, the mean compositions of the eutectic (including both in the surface and internal eutectic) and dendrite cores were also determined in alloy without Re, alloy with 3wt% Re and alloy with 6wt% Re. To ensure the accuracy of the statistical results, measurements were taken five to eight times from representative regions during EPMA analyses. | 10.1016/j.jmst.2017.03.017
Differential thermal analysis (DTA, Setsys Evolution 18) was used to measure the liquidus and solidus temperatures of the experimental alloys. The samples were tested in thermogravimetry-DTA units of the integrated thermal analyser, where the temperature deviation was less than 0.5°C. A heating rate of 5°C/min was employed in all DTA measurements. To ensure the reliability of the results throughout the study, all the samples were fabricated with the same size, and the test parameters were consistently maintained. | 10.1016/j.jmst.2017.03.017
Experimental alloy was cast along [001]g direction with a nominal chemical composition of 12Co, 5Cr, 1Mo, 6W, 5Re, 6Al, 8Ta and the balancing Ni (in wt%). Solution treatment was carried out following 1325°C/16h+1335°C/16h with air cooling, and annealing treatment following 1150°C/4h with air cooling and 870°C/24h with air cooling. Long-term aging was conducted at 1100°C for 270h. After that, TEM thin films were prepared by cutting perpendicular to [001]γ and carefully polishing treatment. | 10.1016/j.jmst.2017.04.009
Experimental polycrystalline alloys with 700g in weight and 75mm in diameter were made from high-purity metals in a vacuum induction furnace. The sectioned samples were placed in quartz tubes back-filled with Ar gas before heat treatment. They were solution-treated at 1250°C for 24h with air cooling, and aging-treated in the temperature range from 900 and 1100°C and in the time period of 8h and 2000h followed by water quenching. The specific isothermal aging temperatures and times are given in Table 2 . | 10.1016/j.jmst.2017.04.012
In order to determine the γ' solvus temperature more accurately, experimental alloys after solution treatment and aging at 1050°C for 8h were chosen to provide a sharp endothermic peak when γ′ precipitates dissolved. Differential scanning calorimetry (DSC) experiments were performed using a NETZSCH STA 449C thermal analyzer under high purity Ar flow. Cylindrical samples for DSC experiments with the mass ranging from 60 to 90mg were utilized. The γ' solvus temperatures of experimental alloys were determined based on the endothermic peak of γ' phase in the DSC heating curve (Fig. 1 ), while the heating rate was 10°Cmin−1 in the temperature range from 700 and 1450°C. | 10.1016/j.jmst.2017.04.012
Compositions of γ and γ' phases were measured by using a JEOL JXA-8800R electron microprobe analyzer (EPMA) with four wavelength dispersive spectrometers (WDS) under an acceleration voltage of 20kV and a beam current of 20nA. In order to determine the compositions of γ and γ' phase more accurately, experimental alloys after aging at 1000°C for 2000h were chosen to obtain adequate sizes of γ and γ' phase for the beam spot diameter of EPMA. Typical microstructure of chosen samples is shown in Fig. 2 . The partition coefficient of each element is defined as Kx γ'/γ = Cx γ'/Cx γ, where Cx γ (Cx γ') is the concentration of element x in γ (γ') phase. | 10.1016/j.jmst.2017.04.012
The γ' solvus temperature of alloy A was 1157°C, about 14°C higher than that of alloy B, as listed in Table 3 . To increase the credibility of the results, dissolution experiments, which were used by Rastogi and Ardell [30] to determine the solvus temperatures, were performed. Fig. 3 shows the typical microstructure of γ′ precipitates in experimental alloys after aging in 1000°C for 300h and re-aging at 1133–1167°C for 2h. The re-aging of alloy A and alloy B at 1167 and 1153°C, respectively, which were above the γ′ solvus temperature of alloy A (1157°C) and alloy B (1143°C), resulted in the dissolving of γ′ precipitates as shown in Fig. 3(a2) and (b2). Moreover, Fig. 3(a3) and (b3) shows the γ′ precipitates in alloy A grown from 0.31 to 0.40μm, and the γ′ precipitates in alloy B grown from 0.27 to 0.32μm, after the re-aging of alloy A and alloy B at 1147 and 1133°C, respectively, which were below the γ′ solvus temperature of experimental alloys. The results in Fig. 3 indicated the γ' solvus temperature of alloy A and alloy B were in the range of 1147–1167°C and 1133–1153°C, respectively, which agrees well with the DSC results. It was reported that Mo addition decreased the γ′ solvus temperature in Co–Al–W alloys [6] and Co–Al–W–Ta alloys [4], but the increase in γ′ solvus temperature resulting from Mo addition was also reported in other literature [7], as listed in Table 3. | 10.1016/j.jmst.2017.04.012
The master alloy of Inconel 718 alloy for experiments is from Goodfellow Corporation. The liquidus temperature of 1663K and the solidus temperature of 1625K were measured by the NETZSCH 404C DSC, as shown in Fig. 1 (b). The master alloy was cut into small portions and remelted respectively by the laser under Ar atmosphere. The samples were weighted about 50mg for each one and the diameters were 2–3mm in almost spherical. The samples were levitated under 10−5 Pa vacuum and maintained at a containerless state. When the levitation was steady, the sample was heated to the melt plateau. The melting alloy tented to be a spherical shape for the reason of the surface charge distribution and the surface tension. When the sample was heated up to at least 100K above the liquidus temperature, the heating laser power was turned off and the sample was cooled by the nature radiation, and the temperature was monitored by a Single-color PA40 Pyrometer. Since the deviation of the emissivity value is slight, we use the value calibrated at the liquidus temperature, and applied in the whole measurement [10,23]. The images of the sample were recorded by a CMOS camera with a frequency of 120Hz under a UV background light. Then the images were digitalized and the volume was extracted from the distinguished outline of the samples. The uncertainty of the measurement is less than 2% from considering the deviation of the mass, the resolution of the CMOS camera, the measured temperature accuracy and the other error. The accuracy and validity of our experimental method have been verified and described in more detail in Ref. 10. Being combined with the mass after experiments, the density of the liquid alloy can be derived from the relationship ρ = m/V, where ρ is the density, m the mass and V the volume. | 10.1016/j.jmst.2017.10.014
The alloy 690 plate with a chemical composition (wt%): 0.03C, 0.28 Si, 0.25 Mn, 29.0 Cr, 0.02 Cu, 9.5 Fe, 0.002S and balance Ni was used for test. The coarse grained (CG) samples were obtained by solution annealing at 1100°C for 1h in vacuum and subsequently quenching into water. The nano/ultrafine grained (NUG) alloy 690 was obtained by 90% total thickness reduction of CG sample in a laboratory rolling mill and annealing at 800°C for 500s. Dog-bone-shaped samples with a gauge section of 80mm in length and 20mm in width were subjected to a continually increasing tensile strain in a Instron 8862 system of 50kn capacity at a strain rate of 1×10−4 s−1. The elongation of the gauge length was measured by a contact clip-on extensometer at room temperature. Microhardness tests were carried out using a load of 100 gf and the dwell time for 10s. The average hardness value was reported by five measurements. A JEM-2100F transmission electron microscopy (TEM) was used to examine the microstructures. Coupon type samples (10mm×10mm) were exposed to high temperature borate buffer solution in autoclaves. The used electrolyte solution was pH 8.4 borate buffer solution (0.075molL−1 Na2B4O7 +0.3molL−1 H3BO3). In order to decrease the effect of dissolved oxygen (DO), the autoclave was deoxygenized by purging with N2 gas for 2h before the test. DO in the inlet water was controlled at &lt;5 ppb. Then test was performed at 300°C and 12±0.5MPa for 20days. The coarse grained oxidized (CGO) and nano/ultrafine grained oxidized (NUG-O) represent the oxidized samples. The surface morphology of the oxides formed on the alloy 690 was examined by a field emission scanning electron microscopy (FE-SEM) of LEO-1530. The analysis of the corrosion products was performed in a Rigaku Ultima IV X-Ray diffraction (XRD) system using K α (0.154056nm) radiation at 40kV and 40mA. A Raman spectroscopy (Renishaw InVia Raman Microscope System) with 633-nm excitation wavelength was also used to characterize oxides. | 10.1016/j.jmst.2017.12.017
The nominal composition of K417G superalloy is listed in Table 1 . The alloy was melted in vacuum induction furnace at 1500°C and poured into mold at 1350°C to obtain as-cast alloy rods with 15mm in diameter and 220mm in length. Cylindrical specimen was cut from the as-cast rod to observe its microstructure. After grinded, polished and chemical etched in a solution of 5g CuSO4 +20mL HCl+25mL H2O, the grain distribution and microstructure of the specimen were observed through INSPECT F50 scanning electron microscope (SEM). Image-Pro Plus software was applied to calculate the average grain size of the superalloy and the average size and area fraction of carbide and γ/γ′ eutectic structure. | 10.1016/j.jmst.2018.02.007
After tensile and creep tests, longitudinal sections were cut from the fractured specimens. After grinding, polishing and chemical etching, the longitudinal sections were observed on SEM to observe the crack propagation path and microstructure evolution. 2mm thick samples were cut near the tensile and creep crack surfaces. After grinding and electropolishing in a 10% HClO4 +90%C2H5OH solution, Electron Back-Scattered Diffraction (EBSD) was used to observe the plastic deformation distribution after tensile and creep tests. Samples for transmission electron microscope (TEM) observation were obtained from thin slice cut at a distance of 5mm away from the fracture surfaces. Thin foils were prepared by twin-jet thinning in a solution of 10% perchloric acid and 90% alcohol at −20°C, and the twin-jet current is maintained at 40mA. TEM observation was performed on JEM2100. | 10.1016/j.jmst.2018.02.007
Materials used in this work were GH99 superalloy and commercially obtained BNi-2 filler. The chemical compositions of GH99 superalloy and BNi-2 filler were listed in Table 1 . GH99 superalloy was cut into specimens with sizes of 10 mm × 10 mm × 2 mm and 5 mm × 2 mm × 2 mm, respectively. The microstructure of GH99 superalloy was shown in Fig. 1 . BNi-2G composite filler was prepared by adding 0.5 wt% graphene (with the thickness of 0.53–0.74 nm) into BNi-2 powder filler. The graphene was first ultrasonicated in acetone for 30 min before the BNi-2 powder was added into the well-dispersed graphene acetone solution. Then the mixture was ultrasonic stirred for 30 min with a speed of 500 r/min. The morphology of the composite filler was shown in Fig. 2 . Furthermore, the surface to be bonded was sanded with 1000 grit SiC papers, and then ultrasonically cleaned in acetone for 15 min. | 10.1016/j.jmst.2018.02.008
Brazing experiment was performed in a vacuum furnace under the vacuum of 1.5 × 10−3 Pa. The sample assembly was first heated to 900 °C at a rate of 20 °C/min and held for 10 min. Then the temperature was increased to specified temperature (1090 °C–1200 °C) at a rate of 10 °C/min and held for 30 min. Finally, the assembly was cooled down to 600 °C at a rate of 10 °C/min and then furnace-cooled down to the room temperature. | 10.1016/j.jmst.2018.02.008
Three alloys, Co-9Al-8W-0.1B, Co-9Al-9W-0.1B and Co-9Al-11W-0.1B (nominal compositions, in at.%) were produced by argon arc melting. The alloys will be referred to as 8W, 9W and 11W in the following discussions. The small amount of boron was added in order to strengthen the grain boundaries, as premature failure frequently happened at grain boundaries in polycrystalline Co-Al-W superalloys [18,19]. Solution treatment was conducted at 1300°C for 12h in a vacuum furnace to achieve chemical homogeneity. Subsequent thermal exposure treatments were performed at 900°C in air for 1000, 5000 and 10000h. After exposure, the specimens were air-cooled. The exposure temperature was employed according to the γ′ solvus temperature reported in Ref. [20], which was very close to the likely service temperature. Metallographic cross sections were cut and prepared from the plate-like oxidized specimens to reveal the oxide layers. The plates cut from the cast ingots had a thickness of about 5mm. | 10.1016/j.jmst.2018.03.013
The specimens for microstructural characterization by scanning electron microscopy (SEM) were ground, and then electro-polished for 90s in a solution of 2-buthanol and perchloric acid in methanol at −41°C with a voltage of 25V. The specimens were imaged in the backscattered electron mode (BSE) and the compositions were analysesed by energy dispersive X-ray (EDX). This was done using a Leo Gemini 1530 and a Zeiss Auriga SEM both equipped with field emission electron guns. Room temperature X-ray diffraction (XRD) was conducted in a Siemens D5000 diffractometer at 40kV and 40mA, in order to identify the additional phases that formed during oxidation. The wavelength of the X-rays corresponded to Cu Kα is 1.5418Å. The thickness of the individual oxide layer and the overall thickness of the complete layer were determined from BSE micrographs of transverse sections. At least 20 measurements at different positions along the oxidized surface were made for each specimen to obtain the average thickness values and associated errors. | 10.1016/j.jmst.2018.03.013
The chemical compositions (wt%) of GH3535 in the present study are listed in Table 1 . A 6.5 tons GH3535 superalloy ingot with an initial dimension of Φ660 mm × 1970 mm was manufactured by vacuum induction melting (VIM) and vacuum arc remelting (VAR) followed by homogenization at 1200 °C for 100 h. At the moment, the ingot consists of coarse columnar grains (more than 1 mm in diameter) and a great number of dispersed M 6C carbides both in the matrix and along grain boundaries, as shown in Fig. 1 . | 10.1016/j.jmst.2018.04.001
Cylindrical compression specimens with a dimension of 7.5 mm in diameter and 11.5 mm in height were machined. High-temperature compression tests were carried out by using Gleeble 3800 thermo-mechanical simulator in strain rates of 0.001, 0.01, 0.1, 1, 10 and 30 s−1, and temperatures of 900, 950, 1000, 1050, 1100, 1150, 1200 and 1240 °C, respectively. High-temperature compression tests were interrupted at true strain of 0.8, and then compressed samples were quenched immediately to retain the deformed microstructures. | 10.1016/j.jmst.2018.04.001
Supplementary compression tests were performed to investigate the deformation characteristics and microstructures at a strain up to 0.95 by using 63 MN hydraulic forging press. In this case, specimens with a dimension of Φ25 mm × 40 mm obtained from the 6.5 tons ingot were compressed at temperatures of 1020 and 1050 °C, respectively, with a strain rate of 14 s−1. | 10.1016/j.jmst.2018.04.001
The samples for microstructural observation were cut from the centre part of compressed samples perpendicular to the loading axis, then mechanically polished and etched using a solution of HCl (50 ml) + CuSO4 (10 g) + H2O (50 ml). Subsequently, microstructure observation was carried out by using a Carl Zeiss Axiovert A1 optical microscope. | 10.1016/j.jmst.2018.04.001
A nickel-base SX superalloy developed by the Powder Metallurgy Research Institute of the Central South University in China was used in the LPD experiments. The composition of the SX superalloy is shown in Table 1 . The particle size of SX powder was 65 μm–100 μm. A SX ingot with [001]/&lt;100&gt; crystallographic orientation along the axial direction, which was produced by a traditional casting method followed by standard heat treatment, was machined into plate samples. The size of samples was 25 mm × 15 mm × 6 mm in X, Y and Z directions, respectively. The surface of samples was grounded with 300-grit SiC paper and cleaned by acetone and alcohol before laser deposition. | 10.1016/j.jmst.2018.04.016
An Ytterbium fiber laser with maximum 2 kW power was used as the heat source for all experiments. The laser beam has a Gaussian model intensity profile and generates a 0.7 mm circular spot on the (001) surface (X-Y plane) of samples with a 2 mm defocusing length. The LPD process was protected by argon shielding gas (purity of 99.99%) fed through the coaxial nozzle with a flow rate of 10 L/min. The carrier gas of powder was 6 L/min. The laser power, scanning speed, powder feeding rate and layer height Δh were set constantly as 350 W, 10 mm/s, 3.5 g/min and 0.2 mm, respectively. The environmental temperature of LPD experiments was +30 °C. The substrate preset temperature, represented by T sub, varied from −30 °C to +210 °C with an interval of +60 °C. The preheating of substrate (above +30 °C) was done with an induction, while the precooling (below +30 °C) was done by a semiconductor chilling plate, as shown in Fig. 1. | 10.1016/j.jmst.2018.04.016
The samples for microstructure analysis were sectioned, mounted and polished using standard metallographic techniques for nickel-base superalloy, and etched by a solution containing CuCl2 (5 g), HCl (100 mL) and CH3CH2OH (100 mL). Optical microscopy and electron backscattered diffraction (EBSD) were used for microstructure analysis in the study. The primary dendrite arm spacing PDAS of the deposited SX superalloy, represented by λ, was determined on polished and etched sections (Plane A as shown in Fig. 2), and was calculated according to the equation λ = 1/N 1/2, where N is the number of dendrite per μm2. | 10.1016/j.jmst.2018.04.016
The experimental alloy with a nominal composition of Mg-6Zn-2Gd-0.5Zr (wt%, used throughout the paper unless noted) was prepared from high-purity (99.99) Mg and Zn, Mg-33Zr, and Mg-28Gd master alloys in an electrical-resistance furnace under the protection of RJ4 flux (containing 54–56 KCl, 14–16 BaCl2, 1.5–2.5 MgO, 27–29 CaCl2). After refining with Cl6C2 and holding at 780°C for 20min, the melt was poured into a low carbon steel mould with a dimension of 400mm×70mm×350mm, and a thickness of 15mm at 750°C, which was pre-heated to 200°C. As-cast rod ingots with a size of Ф60 mm×300mm were obtained. The actual chemical composition of the experimental alloy was determined to be Mg-6.11Zn-2.19Gd-0.50Zr by using an inductively coupled plasma analyzer (Perklin-Elmer, Plasma 400). | 10.1016/j.jmst.2018.05.003
Differential scanning calorimetry (DSC) analysis was conducted on a Universal V4.1 DTA DSC instrument to determine the homogenization treatment parameters. For DSC analysis, a plate weighed about 20mg from as-cast ingot was heated up to 700°C under Ar atmosphere with a heating rate of 15°C/min. After holding for 30min, the melt was cooled with the same rate of 15°C/min and Ar protection. The obtained result is shown in Fig. 1 . For more details, the magnified image of the red box in Fig. 1(a) is shown in Fig. 1(b) and the corresponding first-order derivative of the DSC curve is also given. The peak at about 442°C is related to the decomposition temperature of I phase. The peak at about 523.3°C corresponds to the melting of the eutectic structure, and the peak at 638.7°C is related to the melting of α-Mg matrix. Thus, the homogenization experiments were carried out at 465°C, 485°C and 505°C for 2, 8, 16 and 24h, respectively, then followed by air cooling. During homogenization treatment, FeS powers were used to prevent the oxidation of the experimental alloys. Samples for metallographic observation (Ф10mm×5mm) were taken from the centre of ingots by the wire electrical discharge machining (WEDM). | 10.1016/j.jmst.2018.05.003
The microstructure was analysed with an OLYMPUS-GX71 optical microscope (OM), a VEGA3 TESCAN scanning electron microscope (SEM) equipped with the energy dispersive spectrometer (EDS, Oxford Inca) and a Technai 30F transmission electron microscope (TEM). Specimens for metallography were ground and polished by using standard metallographic techniques, finished with OPS colloidal silica suspension, and then etched with a solution of 4mL nitric acid and 96mL ethanol. The volume faction of residual secondary phases was measured by Image Pro Plus software, and 5 backscattered electron images were measured in each condition. TEM samples about 0.8mm in thickness were cut from experimental alloys by the WEDM, then ground to about 50μm in a SiC sandpaper and prepared by ion beam milling. TEM was performed in an acceleration voltage of 200kV. The X-ray pattern analysis was carried out by an X’Pert Pro MPD diffractometer equipped with Cu Kα (λ=0.154nm) radiation, which was operated at 40kV and 150mA with a scanning rate of 10°/min, and the diffraction angle ranged from 20° to 90°. Segregation ratio of Gd was measured by an electron probe micro-analyzer (EPMA, SHIMADZU-1720). | 10.1016/j.jmst.2018.05.003
Vickers hardness test was carried out with 16 points for each sample from the edge of the ingots along the radial direction to the centre with an interval of 2mm by using a Vickers microhardness tester (Struers-A300 hardness tester) with a load of 4.9N and a dwelling time of 30s. Tensile tests were carried out by using an Instron 3382 universal testing machine with a crosshead speed of 1mm/min at room temperature. Tensile samples were taken from Mg alloy ingots under different conditions with a gauge length of 25mm and a diameter of 5mm according to the ASTM: E8M standard, and three samples were tested to ensure the reproduction. | 10.1016/j.jmst.2018.05.003
The tested alloys were designed to contain 17 wt% Cr, 15 wt% Fe, 0.04 wt% C and remaining Ni with different levels of phosphorus. The alloys were melted using a vacuum induction melting furnace, and the material of mode for casting ingots is carbon steel (0.35 wt% C, 0.8 wt% Mn, 0.3 wt% Si, 0.2 wt% Cr, 0.3 wt% Ni, 0.2 wt% Cu, bal. Ni). The ingots were casted with the diameter of 60 mm and length of 200 mm under the same conditions with the cooling rate of 30℃/min - 50℃/min. The actual chemical compositions of ingots were analyzed and listed in Table 1 . After casting, a thin slice was extracted from each ingot in the longitudinal direction for microstructural examination, and these slices were from very similar positions of the ingots. The etchant for macro-etching is consisted of 150 g CuSO4+ 500 ml HCl + 35 ml H2SO4. The microstructure samples were polished using standard metallographic techniques and were subsequently etched in a reagent which consists of 5 g CuCl2+ 100 ml HCl + 100 ml C2H5OH. The as-cast microstructure was characterized by optical microscope (OM) and scanning electron microscope (SEM) equipped with energy-dispersive spectrometry (EDS). Electro-probe micro-analyzer (EPMA) and EDS were used to quantitatively measure the chemical composition of phases and elemental segregation. Five values had been tested and the average value was calculated. Secondary ion mass spectroscopy (SIMS) was used to detect the phosphorus segregation. Transmission electron microscope (TEM) equipped with EDS was also utilized for precipitates structure and chemistry identification. | 10.1016/j.jmst.2018.07.001
Cr2AlC coatings were grown using DC magnetron sputtering from three elemental targets, including Cr 99.95%, Al 99.999% and C 99.9% (Shanghai Daheng Optics and Fine Mechanics Co., Ltd., Shanghai, China). The coating deposition was carried out with a power density of 5.0, 2.9 and 10.7 W/cm2 for the Cr, Al and C target, respectively. The vacuum system was pumped down to a base pressure of 5 × 10−5 Pa. The sputtering gas was Ar (99.999% purity) and the pressure during deposition was 0.4 Pa. Polished and ethanol-cleaned Zr-4 alloy with the dimension of 10 mm × 10 mm × 1 mm3 were employed as substrates. The substrate temperature was held constant at 700 °C during film growth and the film grew at a rate of 20 nm/min. | 10.1016/j.jmst.2018.09.005
To simulate the LOCA scenario, the as-grown Cr2AlC specimen was heated by an electric resistance furnace in Ar atmosphere, at a moderate rate of ∼3 °C/s to 800 °C and 1000 °C holding for 5 min, then the specimen was quickly cooled down to room temperature. XRD and SEM analysis were performed on the annealed samples. The time-of-flight secondary ion mass spectrometry (ToF-SIMS) analysis (ION-TOF GmbH, Germany) with good special resolution was applied on the as-grown sample and that after heat-treated at 800 and 1000 °C. The ToF-SIMS depth profiles were obtained in the dual-beam mode: one for the spectra collection and the other for sputtering. The analysis source was a pulsed 30 keV Bi+ beam and the target current was maintained at 1.5 pA with a raster size of 50 μm × 50 μm. A 2 keV Cs+ ion source was used as sputter gun and target current was maintained at 95 nA continuously with a raster area of 400 μm × 400 μm. | 10.1016/j.jmst.2018.09.005
The base metal used for the welding experiment was a piece cut from a forged and solution annealed bar of Ni-28W-6Cr superalloy. The chemical composition is listed in Table 1 . Firstly, an ingot was fabricated by vacuum induction melted (VIM), and then forged into a bar with diameter of 45 mm at 1150° C. Subsequently the bar was treated with solution at 1260 °C for 0.5 h followed by water quenching, from which the pieces with size of 100 mm × 40 mm × 4 mm were cut. Provide the details of initial microstructures. | 10.1016/j.jmst.2018.09.013
To estimate the STR of the Ni-28W-6Cr superalloy welds, differential scanning calorimetry (DSC, NETZSCH STA449) was used with a heating rate of 20 °C min−1, and the liquidus and the solidus temperatures of the weld metal were measured. | 10.1016/j.jmst.2018.09.013
The nominal chemical composition (wt%) of Nimonic 263 alloy used in this investigation is 20Co, 20Cr, 5.8Mo, 2.1Ti, 0.45Al, 0.7Fe, 0.06C, 0.5 Mn, 0.4Si, and balanced by Ni. Ingots were prepared by vacuum induction melting (VIM). The ingots were hot forged at 1100 °C to 30 mm (diam.) bar, in the wake of 1200 °C for 10 h homogenization, and then cut to small bars of 7 mm in diameter and 55 mm in length. The solution annealing for these small bars was conducted at 1150 °C for 1.5 h, followed by rapid water quenching to room temperature for suppressing the precipitation of the γʹ phase. The mean grain size of the as-solutioned Nimonic 263 alloy was about 200 μm. Finally, these small bars were heat treated at 800 °C for different time (0.15, 0.5, 2, 10, 25, 50, 100, 300 and 500 h) in order to achieve different γʹ precipitate parameters. | 10.1016/j.jmst.2018.09.014
Specimens with a gage section of 3 mm in diameter and 20 mm in length were used in this work. All tensile tests were carried out on an INSTRON 5582 mechanical test machine at 500 °C with a constant strain rate of 4 × 10−4 s-1 in air. Here, all tests were started after holding the specimen for 10 min at the test temperature to stabilize and homogenize the temperature over the gage section. At least two samples under per aging condition were conducted, and the tensile behavior of each aging condition was well repeated. In order to measure the variation of the mean radius r ¯ ( t ) and mean edge-to-edge inter-precipitate distance L ¯ ( t ) of the γʹ precipitates, thin foils for transmission electron microscopy (TEM) were prepared by mechanical polishing and twin-jet polishing in a solution of 10% perchloric acid and 90% alcohol by volume. TEM examinations of the microstructural configurations in all samples (after aging) were carried out by TEM (JEM 2100) operating at 200 kV. Under each aging condition, at least three areas were examined. The measurement and statistics of the r ¯ ( t ) and L ¯ ( t ) of the γʹ precipitates were conducted using the Gatan Digital Micrograph software. | 10.1016/j.jmst.2018.09.014
To verify the accuracy of the modified θ projection model, creep tests of two Ni-base superalloys, K465 (equiaxed cast) and DZ125 (directionally solidified), were conducted. The compositions of the two alloys were measured by NCS Testing Technology Co., Ltd. using quantitative chemical analysis and are listed in Table 1 . Prior to testing, the as-received alloys were processed with a standard heat treatment of 1210 °C for 4 h + air cooling for K465 superalloy and 1180 °C for 2 h + 1230 °C for 3 h + air cooling + 1100 °C for 4 h + air cooling + 870 °C for 20 h + air cooling for DZ125 superalloy. These commercial alloys are typically used as rotor blades and stator vanes in aero-engine turbines due to their superior properties. | 10.1016/j.jmst.2018.09.024
Coupon specimens (Φ15 mm × 2 mm) were cut from a bar of second-generation nickel-based single-crystal superalloy (7 Cr, 7.5 Co, 5 W, 1.5 Mo, 6.5 Ta, 6.2 Al, 3 Re, minor C and balanced Ni, wt%) using a wire electric discharging machine (Wire-EDM). Samples were ground with a final 400-grit SiC abrasion paper and ultrasonically cleaned in acetone and alcohol for individual 20 min. After that, all the samples were deposited with a MCrAlY-type bond coat (Ni-20Co-28Cr-10Al-0.5Y, wt.%) at thickness of ∼30 μm by arc ion plating (AIP). For comparison, some specimens were electroplated with Pt plating at thickness of 1 μm while the others were not. | 10.1016/j.jmst.2018.09.040
Oxidation behavior and thermal cycling performance of the TBC coatings were evaluated in static air at 1100 °C, using a vertical tube furnace equipped with automation ensuring samples lifted up and down at regulated oxidation intervals. A test cycle consisted of exposure inside furnace for 10 min and air-cooling outside for 5 min. For each coating, three parallel samples were employed to measure the average weight change using an electronic balance (BP211D, Sartorius, Germany) with sensitivity of 0.01 mg. | 10.1016/j.jmst.2018.09.040
Isothermal oxidation performance of the single-crystal EQ coating was evaluated. Before oxidation test, the surface of the double-layer samples were ground to 1000-mesh and then ultrasonically cleaned in acetone. The isothermal oxidation tests at 1000 °C were conducted in static air in muffle furnaces. All the samples were put into the furnace at the same time after the test temperature was reached. During oxidation, the samples were taken out of the furnace and freely cooled to room temperature according to a preplanned schedule for microstructure observation and oxidized product analysis. Standard polishing procedure was applied to prepare samples for SEM (scanning electron microscopy, JEOL JSM 6500 F, Japan) observation. The samples were also examined using X-ray diffraction (XRD, D8 Discover, Bruker, Germany). | 10.1016/j.jmst.2018.10.011
The chemical compositions of DD33, which was developed under the project supported by the “National High Technology Research and Development Program of China” aiming at developing a third-generation Ni-based single crystal superalloy with a low Re addition, are listed in Table 1 . The single crystal bars were directionally solidified in a modified Bridgman casting furnace as rods with 100 mm length and 14 mm diameter. The rotation X-ray diffraction method was used to measure the orientation of single crystal samples. All testing specimens were within 5° off the [001] orientation. | 10.1016/j.jmst.2018.11.015
The samples sealed in high-purity quartz tubes were given a complicated solution heat treatment for full dissolution of the coarse cast γˊ and γ/γ′ eutectic structures. The solution treatment includes following: 1290 °C/1 h + 1300 °C/1 h + 1310 °C/3 h + 1320 °C/5 h + 1330 °C/10 h, air cooling (AC) | 10.1016/j.jmst.2018.11.015
The samples were then subjected to a primary aging at 1180 °C for 4 h followed by a secondary aging at 870 °C for 24 h. After the heat treatment, the specimens consist of 67% (volume) γ′ precipitates with cuboidal shapes (an average edge length of 519 nm). The heat-treated bars were machined into the standard cylindrical creep specimen with a diameter of 5 mm and a gauge length of 25 mm along the [001] direction. Creep tests were carried out at 1100 °C under a constant load of 120, 137, 150 and 174 MPa, respectively. Some of the creep tests were interrupted for microstructural observation. Temperature fluctuation was controlled within ± 1 °C. Creep strain was measured using extensometers attached to linear variable differential transducers. | 10.1016/j.jmst.2018.11.015
The specimens were ground, polished using a diamond suspension, and then chemically etched with a solution of 10 ml HNO3 + 20 ml HF + 30 ml glycerol. Samples for transmission electron microscope (TEM) observation were cut into discs parallel to the [001] and [100] directions. The discs were mechanically ground to 60 μm and then electrochemically thinned using a twin-jet polisher with an electrolyte of 7% (by volume) perchloric acid in ethanol at −20 °C, 40 mA. A FEI Talos F200X TEM with an acceleration voltage of 200 kV was used to carry out dislocation analysis. X-ray diffraction patterns were recorded using a Bruker D8 Discover high resolution X-ray diffractometer (HR-XRD) with Cu Kα 1 radiation to measure the lattice constants of the γ and γˊ phases. The X-ray beam was monochromatized using a Ge (440) 4-bounce primary monochromator, and the (004) reflections were recorded using a 3-bounce crystal analyzer. Moreover, in-situ high temperature HR-XRD experiments were performed after the samples were heated to 1100 °C and held for 1 h in vacuum (10−2 mbar). The measured X-ray profiles of the (004) reflections were then split up into three Gaussian peak profiles using PeakFit 4.2 Software. | 10.1016/j.jmst.2018.11.015
A commercial GH4169 superalloy was used. The size of specimens is Ø10 mm × 15 mm. Before testing, all the specimens were solution-treated (T = 1040 °C, t = 0.75 h). Moreover, some of the solution treated specimens were aged at 900 °C for 12 h or 24 h and then quenched in water again to obtain different contents of δ phase ( V δ ). The values of V δ for aged 12 h and 24 h are 12.75% and 16.69%, respectively. The detailed experimental scheme is shown in Fig. 1 . The other details of the experiments can be found in Ref. [25]. | 10.1016/j.jmst.2018.11.026
To obtain the values of α and n, the microstructures of annealing samples with different annealing time at different temperatures were observed, and X δ were obtained by statistics. The values of α and n were obtained by the linear fitting method, as listed in Table 1 . | 10.1016/j.jmst.2018.11.026
For the studied alloy, according to the existing research [27], the values of M 0 at different temperatures are listed in Table 2 . | 10.1016/j.jmst.2018.11.026
A rectangular block of IN718 with dimensions of 10 mm × 20 mm × 110 mm was fabricated with pre-alloyed IN718 powders using an SLM 125 HL PBF unit. The powder particle size was in the range of 10–45 μm. The nominal composition of the IN718 powders is listed in Table 1 . The sample was produced under an argon atmosphere with laser power of 200 W, scan speed of 900 mm/s, hatch spacing of 120 μm, and layer thickness of 30 μm, with layer rotation of 16° and a stripe pattern of 10 mm width. | 10.1016/j.jmst.2018.12.006
A diamond saw was utilized to section samples from the center with dimensions of approximately 8 mm × 8 mm × 5 mm. The remaining IN718 blocks, approximately one-third from the bottom (near the build plate) and one-third from the top were not employed in this study. One sample from the center was kept in as-built condition to serve as the baseline reference, and the other samples were subjected further heat treatments. Two samples were SHT at 980 °C below the δ-phase solvus temperature [13] followed by water-quench. One of these two samples was two-step aged, which consisted of annealing at 720 °C for 8 h, furnace cooled to 620 °C, and held for 8 h at 620 °C, followed by air cooling. These samples are designated, respectively, as S980 and SA980. Two other samples were solution heat treated at 1065 °C above the δ-phase solvus temperature [13] and water-quenched. One of these two samples was two-step aged, which consisted of annealing at 720 °C for 8 h, furnace cooled to 620 °C, and held for 8 h at 620 °C, followed by air cooling. These samples are designated, respectively, as S1065 and SA1065. An additional sample was directly subjected to the two-step aging without SHT for examination, and this sample is designated as DA. The samples examined in this study are listed in Table 2 according to the designation described. Both the XY cross-section (perpendicular the build-direction) and XZ cross-section (along the build-direction) were evaluated for each sample listed in Table 2. All heat treatments were carried out by encapsulating each sample in a quartz tube, which was evacuated and purged with ultra high purity (UHP) Ar until a vacuum of 10−3 Pa was achieved. The quartz tube was eventually backfilled with UHP Ar before sealing. | 10.1016/j.jmst.2018.12.006
The hardness of the samples was measured using a Vickers hardness tester (Leco LV700™) with a load of 10 kgf and a dwell time of 10 s. All samples were polished down to 1 μm surface finish before the hardness measurement. Five measurements were performed on each sample. Nanoindentation measurements were also carried out using a Hysitron TI Premier instrumented quasi-static nano-mechanical tester with a 100 nm diamond Berkovich tip. Load-controlled indentation tests were conducted at room temperature, which consisted of a 5-s loading cycle to a peak load of 5 mN, followed by a 2-s hold segment and then a 5-s unloading cycle. A total of 50 indents was performed on each sample. Reduced modulus and hardness were determined from the load-displacement curves according to the Oliver-Pharr method [14]. The Young’s modulus was estimated from the reduced modulus using the following equation: (1) 1 E r = ( 1 - v i 2 ) E i + ( 1 - v s 2 ) E s where E i and ν i are the Young’s modulus and Poisson’s ratio of the indenter, the E s and ν s are the Young’s modulus and Poisson’s ratio of the IN718. The E i, ν i and ν s is taken as 1140 GPa, 0.07 [14] and 0.3 [15], respectively. | 10.1016/j.jmst.2018.12.006
An IN718 master ingot was prepared via vacuum induction melting (VIM), the chemical composition (wt%) of the master ingot was: 0.043 C, 19.15 Cr, 52.3 Ni, 3.08 Mo, 0.48 Al, 0.90 Ti, 5.30 Nb, 0.005 B and balance Fe. The master alloy was cut and remelted. No P was intentionally doped in the normal IN718 alloy, but the previous study showed that the optimal content of P was about 0.022 (wt%) in the IN718 alloy [20]. Therefore, the alloys with low P content (no P was intentionally doped), optical P content and high P content were designed. The P contents of the three IN718 alloys in this study are 0.001, 0.023 and 0.034 wt% for Alloys 1, 2 and 3, respectively. The three ingots were homogenized by 1120 ℃ × 20 h + 1160 ℃ × 20 h + 1190 ℃ × 50 h AC and then forged at 1100 ℃. | 10.1016/j.jmst.2019.02.006
To investigate the effects of P on the precipitation of γ″ and γ′ phases during air cooling in IN718 alloy, the alloys with various P contents were treated by 1120 ℃ × 3 h AC. To make the cooling rates of the samples same, the samples with various P contents were taken out of the heat treatment furnace together. To exclude the effect of grain growth on the segregation behavior of P in IN718 alloy, some IN718 specimens were treated by 1120 ℃ × 1 h + 1190 ℃ × 3 h WQ firstly. Annealing at 1120 ℃ aims to dissolve the phases with low melting points, and annealing at 1190 ℃ aims to make the grain fully grow. The specimens were treated by 1120 ℃ × 3 h AC subsequently. | 10.1016/j.jmst.2019.02.006
Alloys with different P contents were machined into three geometries (Fig. 1 ). The cubic specimens were machined into three different sizes, 20 mm × 20 mm × 20 mm, 30 mm × 30 mm × 30 mm, 40 mm × 40 mm × 40 mm. To investigate the effect of cooling rate on the strengthening effect of P, the micro-hardness was measured at various positions of the different specimens. The micro-hardness testing performed on the specimens with the geometry A (Fig. 1) was carried out on the upper surfaces; the micro-hardness testing performed on the round bars with the geometry B was carried out along the central axis (Fig. 1, indicated by dotted line); the micro-hardness testing performed on the cubic specimens with the geometry C was carried out along the central axis of the cubic specimens (Fig. 1, indicated by dotted line). The grain-interior Vickers micro-hardness testing was carried out at room temperature under the loading condition of 200 g for 15 s. The micro-hardness values were an average of at least 5 measurements per sample. | 10.1016/j.jmst.2019.02.006
A PHI-700 NanoAES was utilized to evaluate the concentration of P on the grain boundary. The parameters for the Auger measurement were as follows: Gun Voltage = 10 kV, Energy Resolution = 1‰, Vacuum &lt; 3.9 × 10−9 Torr, Beam Diameter = 20 nm. The specimens were sputtered by Ar + for 1 min before the quantitative analysis. | 10.1016/j.jmst.2019.02.006
The cast ingot of K4750 alloy was prepared via vacuum induction melting, and then was cast into the round bars. The chemical composition of K4750 alloy was determined by Inductively Coupled Plasma Atomic Emission Spectrometer (ICP-AES) and was 19.44Cr, 5.06Fe, 4.35(W + Mo), 4.39(Al + Ti), 1.58Nb, 0.12C, 0.006B and the balance Ni (wt%). Forty-two bars were prepared in this study. After casting, the same heat treatment regime given to all bars was 1120 °C for 4 h following by air cooling and 800 °C for 20 h following by air cooling. After the heat treatment, these bars were machined into stress rupture samples with a gauge length of 25 mm and a gauge diameter of 5 mm. Stress rupture tests were performed at 650 °C, 700 °C, 750 °C and 800 °C for different stress levels. Two stress rupture samples were tested under each condition, and the average value was used to determine the stress rupture life and elongation. | 10.1016/j.jmst.2019.03.002
After testing, stress rupture samples were cut into discs along the vertical direction of the stress axial line and mechanically thinned down to 50 μm. After grinding, TEM specimens were prepared by twin-jet polish with a chemical solution composed of 10 vol.% HClO4 and 90 vol.% C2H5OH at −20 °C and at a voltage of 24 V. Dislocation configurations resulting from the stress rupture deformation were investigated with Tecnai G2 20 TEM operating at 200 kV. | 10.1016/j.jmst.2019.03.002
Three heat treatments (HTs) with different processing parameters were performed in a SX2–410 chamber electric furnace. The specimens with the size of 8 mm × 6 mm × 5 mm for microstructure characterization as well as cylindrical shaped specimens with dimensions of Φ17 mm × 210 mm for mechanical tests were put in the furnace with a stationary temperature. Each HT included the following two stages, the solution annealing and the two-stage aging. The processing parameters used in the HTs were selected according to the time-temperature-transformation diagram for 718 alloy [17]. The main differences among the three different HTS were the solution temperature and time, as shown in Table 2 . Then, the solution-annealed specimens were subjected to standard ageing treatment: first-stage ageing treatment at 720 °C for eight hours followed by cooling to 620 °C at the cooling rate of 50 °C/h, and second-stage ageing treatment at 620 °C for the next eight hours. Eventually, the specimens were treated by air cooling till the room temperature. Same alloys with different HTs were respectively defined as HT1, HT2 and HT3 alloys. | 10.1016/j.jmst.2019.03.023
These cubic shaped specimens after HTs were subjected to cold mounting, during which epoxy resin and hardener were mixed in a certain proportion. Then, cross-sectional surfaces for microstructural characterization were ground by using 400, 600, 800, 1200, to 2000 grit SiC paper successively and polished by diamond paste of 1 μm. Then, the specimens were etched using Nimonic etchant [12]. Finally, the microstructures of the specimens after three HTs were examined by Scanning Electron Microscopy (SEM, Zeiss EVO MA15, Germany). The grain sizes of each treated specimen were statistically measured by Image-Pro plus (IPP) software. | 10.1016/j.jmst.2019.03.023
The chemical composition of 14YWT ODS steel is listed in Table 1 . The ODS steel was produced by mechanical alloying and hot isostatic pressing (HIP). Metallic alloy powder and Y2O3 powder were mechanically alloyed in a planetary attritor under a highly pure Ar gas atmosphere at a rotation speed of 240 rpm for 50 h using a ball-to-powder weight ratio of 10:1. Subsequently, the powders were sieved and charged in mild steel capsules, which were degassed to 10−3 pa at 400 °C for 3 h, and then HIP was carried out at 1150 °C for 4 h. | 10.1016/j.jmst.2019.04.005
Samples (φ8 mm × 6 mm) were machined, and the joint surfaces were sequentially ground using SiC papers. Fig. 1 (a) shows a schematic of the HCB process performed by a Gleeble-3500 thermo-mechanical simulator under a high vacuum of 10−3 Torr. Before bonding, the specimens were heated to the selected bonding temperature of 750–1100 °C at a rate of 5 °C s−1 and held there for 300 s to ensure heating uniformity. Then, the specimens were compressed with different true strains ranging from 0.11 to 0.51 at a strain rate of 0.01 s−1. | 10.1016/j.jmst.2019.04.005
Two kinds of raw materials were cut into 10 mm × 10 mm × 3 mm slices for the metallographic observation and 3 mm × 4 mm × 20 mm bars for three-point bend test, respectively. And then they were ultrasonically cleaned in acetone for 10 min and dried in air. Pure Mo was chosen as the buffer layer, and four thicknesses were used including 0.2 mm, 0.5 mm, 1.0 mm and 2.0 mm. All joined surfaces were polished by SiC papers up to grit 1000. The newly-developed NiPdPtAu-Cr filler alloy was used with the nominal composition of Ni-18.0Pd-12.0Pt-10.0Au-(25.0–28.0) Cr (in at %). The fabrication method of the filler foils and the wettability result on the Cf/SiC composite were described in the previous work [14]. The butt joints of Cf/SiC composite and GH783 superalloy were prepared by inserting one Mo interlayer and two filler foils, as shown in Fig. 1 . | 10.1016/j.jmst.2019.04.011
The samples to be joined were vertically fixed in a specially designed graphite jig, and then put into a vacuum furnace. Then, they were heated to 1200 °C from ambient temperature at a heating rate of 10 °C/min, and were held at this temperature for 10 min. During the brazing process the vacuum was kept between 3.0 × 10−3 Pa and 7.0 × 10−3 Pa. After the high-temperature brazing the specimens were cooled down to 500 °C with a cooling rate of 5 °C/min, followed by furnace cooling. | 10.1016/j.jmst.2019.04.011
The Ti3Al-based alloy with a nominal composition of Ti-13Al-28Nb-2Mo (wt%) was used in this experiment. Its backscattered electron (BSE) image is illustrated in Fig. 1 (a). This alloy was composed of lath α2-Ti3Al, fine lamellar O-Ti2AlNb and the β/B2 matrix. The lamellar O-Ti2AlNb phase precipitated from the β/B2 matrix during cooling process [20]. This alloy was prepared by the following steps: vacuum-consumable electrode arc melting, breaking down in the β/B2 phase fields, forging and rolling in the α2+β/B2 phase field, and heat treatment at 1253 K for 1 h followed by cooling in air. Another base material to be joined was GH536 Ni-based superalloy with a long-term service temperature of 1173 K. Its backscattered electron (BSE) image and chemical composition are shown in Fig. 1(b) and Table 1 , respectively. The microstructure of GH536 consisted of face centered cubic (fcc) γ-matrix and precipitated M6C carbide [21]. The Au-17.5Ni (wt%) alloy foil with a thickness of about 100 μm was used as the filler metal in the brazing experiment. | 10.1016/j.jmst.2019.04.015
Cylindrical samples were machined from Ti3Al and GH536 alloys as shown in Fig. 2 (a). Then the AuNi filler foil was sandwiched between the two base metals to form a butt joint (Fig. 2(a)). Prior to brazing, the joined samples and the filler metal were ultrasonically cleaned in acetone. The brazing experiment was conducted at 1253 K for 5–20 min. During the brazing experiment the vacuum was kept between 7.0 × 10−3 Pa and 2.0 × 10−3 Pa and the heating rate was 10 K/min. After the brazing experiment the brazed joints were cooled down to 773 K with a low rate of 4.5 K/min followed by furnace cooling. | 10.1016/j.jmst.2019.04.015
The master GH4169G alloy was prepared through vacuum induction melting followed by vacuum arc remelting and its chemical compositions in weight percent are as following: Ni 52.65, Nb 5.20, Mo 3.12, Cr 18.77, Al 0.48, Ti 1.05, C 0.027, P 0.022, B 0.010, Fe balance. The ingot was cogged and hot close-die forged into a cake-like forging after a homogenization treatment. The specimens used in this paper were cut from the cake-like GH4169 G forging and soaked at 1020 ℃ for 1 h to ensure the uniformity of microstructure for all the specimens. | 10.1016/j.jmst.2019.04.018
Isothermal hot compression tests were carried out on Gleeble 3500 thermo-mechanical simulator to evaluate the microstructure evolution during hot working under the temperature range from 930 ℃ to 1050 ℃ and strain rate 0.01 s−1, 0.1 s−1and 1 s−1. Cylindrical specimens with 10 mm in diameter and 15 mm in height were prepared. Graphite was used as lubricant between specimen and compression dies in order to reduce the friction. The specimens were heated to preset temperature at a rate of 10 ℃/s and soaked at the temperature for 5 min before compressed to various strains, and then were immediately quenched by water to preserve the deformation microstructure. | 10.1016/j.jmst.2019.04.018
The deformed specimens were sliced along the compression axis for microstructure observation. The cutting surfaces were mechanically polished and etched electrolytically with a solution consisting of 10 g oxalic acid in 90 ml water at an applied potential voltage of 6 v for 6–9 s. Grain boundary can be deeply etched using this method, making the grain size easily measurable. Due to the heterogeneity of deformation during hot compression, the microstructure observations were focused on the central part of the specimens. For electron backscatter diffraction (EBSD) observation, the specimens were mechanically polished and followed by electropolishing in a solution of 10% perchloric acid in ethanol at 30 V. Microstructure analysis was carried out using a fully automated EBSD system with channel 5 software. Depending on specific grain size, measurements were performed over two types of areas using the following parameters: a spot size of 6.0, accelerating voltage 20 kV, and a step size with 0.14 μm. The information such as grain boundary characteristics was obtained accurately by using the EBSD technique. In addition, dislocation and recrystallization were examined using transmission electron microscope (TEM) on a JEOL 2010 TEM operated at 200 kV. Thin foils for TEM observation were prepared by mechanically grinding specimen slices to 50 μm thick and twin-jet electropolishing in a mixture of 90% alcohol and 10% perchloric acid at -20 ℃ under voltage of 24 V. | 10.1016/j.jmst.2019.04.018
The master alloys of both experimental alloys were melted in a vacuum induction furnace. Al in different contents was separately added in the molten alloy, while the composition of other elements remained basically the same. The nominal compositions of both alloys, S1 and S2 alloy (S1 alloy denotes the alloy with high Al content, S2 alloy denoted as the alloy with low Al content), are listed in Table 1 . The cylindrical bars with [001] orientation were cast in a directional solidification furnace using spiral selector. The two alloys were heat treated by following standard scheme: 1335 °C/16 h + 1340 °C/16 h (AC) + 1150 °C/4 h (AC) + 870 °C/24 h (AC). To study the microstructure of the two experimental alloys, specimens with length 10 mm were cut and thermally exposed at 1100 °C for 100, 500, 1000 h, respectively. The HT bars were machined into stress-rupture specimens to investigate the stress-rupture properties at 1120 °C and 137 MPa. | 10.1016/j.jmst.2019.05.003
The specimens after thermal exposure were mechanically polished and etched in a solution of 5 g CuSO4 + 20 ml HCl + 80 ml H2O. The microstructure of these samples was examined using a JSM-7100 F field emission scanning electron microscope (SEM). Image-Pro Plus 6.0 software was used to calculate the average size and the volume fraction of γ′ phase as well as the width of matrix channel. The cubic γ′ particle is equivalent to a two-dimensional square. Thus the area percentage is the volume percentage of γ′ phase after heat treatment. Rigaku D/MAX 2500 X-ray diffraction (XRD) was used to measure lattice misfit of γ/γ′ phases at room temperature with the incident ray CuK, 50 kV voltage, current 300 mA, step width 0.02°. Thin foils for TEM observation were cut from HT and thermal exposed specimens, which were ground to 50 μm in thickness and finally prepared by twin-jet thinning electrochemically in a solution of 10 % perchloric acid in alcohol at -20 °C. A JEOL JEM-2100 F (200 kV) transmission electron microscope (TEM) was used to observe TCP phases and dislocation configuration after aging. | 10.1016/j.jmst.2019.05.003
The investigated Mg-5.87Gd-2.65Y-0.47 Zr (wt.%) alloy, designated as GW63 henceforth, was prepared from pure Mg (99.95 wt.%), Gd (99.5 wt.%), Y (99.5 wt.%), and Mg-30Zr (wt.%) by melting the raw materials in an electric resistance furnace at approximately 780 ℃ under protection with an anti-oxidizing flux. Then, the melt was poured into a sand mold. Experimental samples were cut from symmetrical ingates. One of the ingates was hot isostatically pressed in nitrogen gas with temperature of ˜480 ℃ and pressure of ˜100 MPa for 3 h, designated as HIPed sample. Other ingates are designated as non-HIPed samples. Solution treatment was performed at 500 ℃ for 8 h. Then, the homogenized samples were peak-aged at 200 ℃ for 80 h. | 10.1016/j.jmst.2019.05.006
For optical microstructure observation, the samples were etched in a 4 vol.% nitric acid alcohol solution after a conventional mechanical grinding and polishing procedure. 3D morphology of shrinkage porosity was characterized by X-ray tomography (XRT) based on the application of Beer–Lambert law [6,27]. Samples for the XRT scanning were cylinders with size of Φ1 mm × 10 mm, and the voxel size was 3 μm. Fractography, element distribution and electron back-scatter diffraction (EBSD) observations were conducted on a JEOL JSM-7001 F field-emission scanning electron microscope (SEM) equipped with energy dispersive X-ray spectroscopy (EDX) and a fully automated EBSD analysis system (Oxford Instruments-HKL Channel 5). | 10.1016/j.jmst.2019.05.006
To study the superplastic behavior during isothermal forging, the nickel-based superalloy A1 containing high level of Co element was prepared by P/M route, as shown in Table 1 . In specific, the A1 powders with diameter below 63 μm were firstly produced by argon atomization at Aubert &amp; Duval, and loaded into a steel container. Thereafter, the container was degassed and sealed, followed by hot isostatic pressing (HIP) at 1100 °C and 150 MPa for over 2 h. | 10.1016/j.jmst.2019.05.025
The cylinder specimens with diameter of 10 mm and height of 15 mm were compressed at Gleeble 3180D. Moreover, the carbon sheet and lubricant were placed between specimen and dies to better the friction condition and make the deformation more uniform during compression. The specimens were heated up to 1000–1100 °C with rate of 5 °C/s and held for 2 min to homogenize the temperature distribution at initiation. And the shape changes during compression are photographed by digital camera. After deformation, the specimens were immediately quenched in water to freeze the deformed microstructure. | 10.1016/j.jmst.2019.05.025
Three sets of experimental nickel-base single crystal superalloys containing 0 wt% Re (Alloy 0Re), 1.5 wt% Re (Alloy 1.5Re) and 3 wt% Re (Alloy 3Re) were prepared in a directional solidification vacuum furnace under a high thermal gradient, and the nominal compositions of the experimental alloys are listed in Table 1 . The preparation of the [001] single crystal rods was used by pre-fabricated seed method, First, short bars with directions close to the &lt;001&gt; crystal orientation as seeds were put into the shell. Then, the three alloys were respectively melted in a vacuum induction and directionally solidified into single crystal rods. Subsequently, the crystal orientation of the cast rods was detected by electron backscattered diffraction (EBSD) technique, bars only within 10° deviations from normal orientation were selected for the LCF tests. The as-cast rods were cut into 84 mm in length and were received the heat treatment as follows: 1300 °C × 2 h air cooling +1120 °C × 4 h air cooling +1080 °C × 4 h air cooling +900 °C × 4 h air cooling. | 10.1016/j.jmst.2019.05.026
The single crystal rods were machined into LCF specimens with a gauge length of 16 mm and a diameter of 6.5 mm. After machining, the gauge section and excessive arc segment were polished with 2000# sandpapers at a low speed and then subjected to mechanical polishing before LCF tests to prevent premature crack initiations at the surface machined scratches. The LCF tests were all conducted with an Instron8862 servo hydraulic testing machine, and were carried out under total strains control (Δε t/2 = 0.8%) using an extensometer mounted on the ledges of the specimens in air at 760 °C. A triangular waveform with a constant strain rate of 5 × 10−3 s-1 and a strain ratio of R=-1 were used. After fatigue tests, the surface morphologies and the slip patterns on the surface were observed by a JSM-7100 F field emission scanning electron microscope (SEM). In the following, the thin foils were cut normal to stress axis approximate 2 mm apart from the fracture surface, then mechanically thinned to 50 μm and electro-polished in a solution of 10% perchloric acid and 90% Alcohol. Microstructural observations of the specimens after fracture were performed on a JEOL JEM-2100 transmission electron microscope (TEM). | 10.1016/j.jmst.2019.05.026
The precipitation-strengthened GH4169 nickel-base superalloy was provided by Fushun Special Steel Shares Co., Ltd, China. Additional heat treatments were given to the as-supplied material: solution annealing and thermal aging. The solution annealing was performed at 960 °C for 1 h and then cooling to room temperature in air. The thermal aging was first conducted at 720 °C for 8 h, followed by a controlled cooling to 620 °C with a cooling rate of 50 °C/h. The second step thermal aging was performed at 620 °C for 8 h and then air cooling to room temperature. The chemical composition of the GH4169 superalloy is given in Table 1 . | 10.1016/j.jmst.2019.05.072
The material used in this study was a pair of rings of Inconel 617B, with an external diameter of 910 mm, a thickness of 160 mm, and a width of 140 mm. The chemical compositions of BM and filler metal (ERNICrCoMo-1) were listed in Table 1 . TIG root welding and multi-layer NG-TIG were used to fabricate the 617B welded trial rotor. The welding voltage, welding current, and welding speed were 11 V, 245 A, and 80 mm/min, respectively. In order to release the welding residual stress, a post-weld heat treatment (PWHT) was conducted at 980 °C holding for 10 h. The welded joint was chemically etched with Kalling’s reagent (100 ml HCl+100 ml CH3CH2OH +5 g CuCl2) for 150 s, and then observed with an optical microscope (OM: CX14) and a field emission scanning electron microscope (FE-SEM: TESCAN LYRA3) to analyze the microstructures. | 10.1016/j.jmst.2019.07.021
The wettability of the three brazing alloys on SiO2f/SiO2 composite was studied with the sessile drop method under the heating condition of 1073 K/30 min in a vacuum furnace. The brazing alloy sample with a diameter of about 5 mm and a weight of about 200 mg was placed on a SiO2f/SiO2 composite with a size of 10 mm × 10 mm × 3 mm. The static contact angles of the three brazing alloys on the composites were measured from the wetting interface after the specimens cooled with the vacuum furnace by an optical microscope (JQC(15 J)), and then the average values of the contact angles were calculated from four vertical directions of the specimens. For further observing the wetting behavior, dynamic wettability of 1# alloy on the SiO2f/SiO2 composite was studied as the follows: The chamber of the furnace was first evacuated to 1.5 × 10−3 Pa by a mechanical rotatory pump and molecule pump at room temperature. Then, the vacuum system was turned off, and high-purity (99.999%) argon was put into the chamber with a pressure of 0.1 MPa. Subsequently the chamber was evacuated to 1.5 × 10−3 Pa again, the vacuum system was turned off, and argon was put into the chamber for the second time. The samples were heated to 1073 K from ambient temperature at a heating rate of 10 K/min, and then were held at the temperature for 40 min. During the heating process, the morphologies of the molten droplet by taking sideways photos every two seconds. While the morphologies were recorded dynamically every two minutes at the holding temperature of 1073 K to reflect the change of the contact angle with the holding time. Thus the contact angles of the brazing alloys on the composite were calculated from these droplet images using a computer method based on the Laplace equations. The accuracy of the contact angle measurements should be within ±1°. | 10.1016/j.jmst.2019.08.002
All the filler foils and the samples to be joined were ultrasonically cleaned in acetone and dried by air blowing. Double-layer of Ag-Cu-In-Ti filler foils were preset between the joined materials, and the assembled specimens were put into a vacuum furnace. The furnace chamber was evacuated to 2.5 × 10−3 Pa at room temperature, and then the specimens were heated to brazing temperature at a heating rate of 8–10 K/min. The brazing temperature was fixed at 1073 K and three dwell times of 10 min, 30 min and 60 min were chosen for all of the three brazing alloys. Within the holding time at the brazing temperature of 1073 K the vacuum was kept between 5.0 × 10-3 -8.2 × 10-3 Pa. Afterwards the joint specimens were cooled to room temperature with the vacuum furnace. | 10.1016/j.jmst.2019.08.002
For the PM alloy, the powder was loaded in the stainless steel container for degassing and then sealed when the pressure was less than 10−3 Pa followed by hot extrusion performed on a 1000 t extruder at 1100 °C using an extrusion ratio of 16:1. | 10.1016/j.jmst.2019.08.007
The SLM and PM specimens were imposed by super-solvus solution heat treatment at 1180 °C for 1 h (the solvus of γ’ phase for this alloy is 1150 °C calculated using Pandat software with Ni database) followed by air cooling, and then a two-step aging treatment was applied at 650 °C for 24 h and 760 °C for 16 h followed by air cooing, respectively. | 10.1016/j.jmst.2019.08.007
For microscopic observation, all specimens were ground and polished down to 0.03 μm colloidal silica finish. The SLM specimens were etched to observe the grain structure using the etchant of 10 ml 30% H2O2, 20 ml HCl and 20 ml water [24] and a field emission gun scanning electron microscope (Quanta 650 FEG-SEM, FEI) was served for microscopic observation along the XZ and XY planes with an acceleration voltage of 15 kV. Electron backscatter diffraction (EBSD) measurements were performed in the FEG-SEM with step sizes of 0.2 (for alloy powders) or 1 μm (for both SLM and PM specimens) and an acceleration voltage of 20 kV, the data were collected through the Channel 5 software. To observe the nanometer-sized γ’ precipitates, the specimens were etched using a solution of 33 ml H2O, 33 ml CH3COOH, 33 ml HNO3 and 1 ml HF upon the secondary electron mode. Statistical analysis about γ’ precipitates was performed using software ImageJ. In each case, three SEM images were measured and the average value and corresponding standard error were reported. | 10.1016/j.jmst.2019.08.007
In this study, commercial grade IN718 superalloy with chemical composition (wt %): Ni 53.35, Cr 19.10, Nb 5.18, Mo 3.02, Ti 0.98, Al 0.56, Co 0.04, C 0.04, and Fe bal., was selected as the starting material for PDB. The as-received IN718 superalloy was initially subjected to solid solution treatment by heating at 1100 °C for 1 h followed by air cooling to room temperature, which resulted in a uniform microstructure. Afterwards, PDB of the homogenized IN718 superalloy was accomplished by performing a series of isothermal compression bonding tests on Gleeble-3500 thermal simulator using two round bar-shaped specimens (as shown in Fig. 1 (a)). The dimensions of round bar-shaped specimens and bond formation stages are shown schematically in Fig. 1(b). Before PDB, the contacting surfaces were polished to remove any oxides or impurities such as oil stains etc. Subsequently, the two contacting cylindrical specimens were joined together at different strain rates ranging from 0.001 – 1 s−1 at 1000 °C. In all PDB experiments, specimens were heated at a rate of 5 °C/s to the process temperature, and held for 5 min to eliminate any temperature gradient. The vacuum level inside the equipment was maintained at 2.2 × 10-3 Torr. After isothermal compression bonding test, the specimens were immediately quenched in cold water. | 10.1016/j.jmst.2019.08.044
The nickel-based superalloy wire with diameter of 1.56 mm selected in this paper is obtained by cold drawing process. The chemical composition (mass fraction, %) of the nickel-based superalloy is as follows: Ni 52.80, Cr 18.73, Nb 5.24, Mo 3.02, Al 0.52, Ti 0.95, C 0.026, Co 0.03. The cylindrical specimens with a height-to-diameter ratio of 1.5 used for compression tests were obtained using wire cutting. The vacuum sealing heat treatments were taken to prevent specimen oxidation. In order to obtain various grain sizes, the annealing scheme is as follows: 1323 K/1 h, 1373 K/1 h, 1423 K/1 h, 1473 K/1 h, 1523 K/1 h, 1523 K/2 h, and 1523 K/4 h, followed by water quenching (WQ). The purpose of WQ treatment is to preserve the high temperature microstructure of the alloy. It is known to all that the δ phases which distributed on the grain boundaries or twins affects the growth of the grains. The δ phase is completely dissolved in the annealing temperatures from 1323 K–1523 K because the complete dissolution temperature of the δ phase is 1313 K [21]. The specimens were conventionally ground and mechanical polished followed by chemical etched with a mixed solution composited by 100 ml C2H5OH+100 ml HCl+5 g CuCl2. The microstructures of the alloy after various annealing treatments are shown in Fig. 1 . As the annealing temperature increases, the grain size gradually becomes larger. Additionally, some annealing twins occur during the heat treatment. Three metallographic figures at each annealing temperature were selected for grain size statistics. In order to calculate the grain size, twins were not included in statistics and edge grains were included in statistics. Fig. 2 shows grain size distribution histograms of specimens under various annealing parameters. The statistical results of grain size and specimen diameter to grain size ratio (D/d) are shown in Table 1 . | 10.1016/j.jmst.2019.09.020
In this study, commercial grade IN718 superalloy with chemical composition (wt%): Ni 53.35, Cr 19.10, Nb 5.18, Mo 3.02, Ti 0.98, Al 0.56, Co 0.04, C 0.04, and Fe bal. was selected as the starting material for PDB. The as-received IN718 superalloy was initially subjected to solid solution treatment by heating at 1100 °C for 1 h followed by air cooling to room temperature, which resulted in a uniform microstructure with an average grain size of 230 μm, as shown in Fig. 1 (a). Afterwards, PDB of the homogenized IN718 superalloy was accomplished by performing a series of isothermal compression bonding tests on Gleeble-3500 thermal simulator using two round bar-shaped specimens. The dimensions and bond formation stages of the round bar-shaped specimens are shown schematically in Fig. 1(b–c). Before PDB, the contacting surfaces were polished to remove oxides and impurities such as oil stains etc. Subsequently, the two contacting cylindrical specimens were joined together at different temperature and strain levels ranging from 1000 to 1150 °C and 0.05 – 0.50, respectively, at a strain rate of 0.001 s−1 (Fig. 1(d)). In all PDB experiments, specimens were heated at a rate of 5 °C/s to the specific process temperature, and held for 5 min to eliminate any temperature gradient. The vacuum inside the equipment was maintained at 2.2 × 10-3 Torr. After isothermal compression, the specimens were immediately quenched in cold water. | 10.1016/j.jmst.2019.11.015
The second (duplicate) bonded specimen was used to perform tension tests. Before the tension tests, the as-deformed specimens were heat treated by a standard procedure: a solution treatment was performed at 980 ℃ for 1 h, followed by air cooling to room temperature, then a tow-step aging treatment consisting of heating at 720 ℃ for 8 h, furnace cooling to 620 ℃, dwelling at 620 ℃ for 8 h, and air cooling to room temperature. The tension test specimens were machined according to GB/T228-2010 standard by wire cutting [30]. The dimensions and exact location of collecting tension test specimen are schematically shown in Fig. 1(f). Tension tests were performed at room temperature using an AG-100KNG machine at a strain rate of 3 × 10−3 s-1. In order to ensure the reproducibility of the results, at least 3 samples were tested for each condition. | 10.1016/j.jmst.2019.11.015
Chemical compositions of the N5 single crystal superalloy and the NiCrAlY coating are shown in Table 1 . Before arc ion plating (AIP), cylindrical specimens of Φ 15 mm × 2.0 mm were machined from a second generation single-crystal superalloy N5 bar. They were ground down to 2000# SiC papers, and then degreased by an ultrasonic cleaner in alcohol and acetone. After 7.5 h sputtering, a 30 μm thick NiCrAlY coating was obtained. Sputtering parameters were set as follows: argon pressure was 0.2 Pa; sputtering current was 70 A; sputtering voltage was 50 V; duty cycle was 0.2; and substrate temperature was 200 °C. To avoid the element interdiffusion between the NiCrAlY coating and the N5 single crystal superalloy before oxidation, no annealing was adopted. The coated N5 single superalloy and uncoated one in crucibles are all directly placed in muffle furnace at 1050 °C for oxidation. After a certain period of time, samples were removed out the muffle furnace and cooled down to room temperature. | 10.1016/j.jmst.2019.11.017
The coatings were prepared by High-Velocity Oxy-Fuel (HVOF) thermal spraying and Vacuum Plasma Spraying (VPS) using Praxair CO-210-24 CoNiCrAlY powder with a nominal composition as presented in Table 1 . The powders were sprayed onto pre-ground mild steel substrates by HVOF and VPS. Different spray parameters were previously examined [63] and a set of spray parameters were selected to minimise the coating porosity, as summarised in Tables 2 and 3 for HVOF and VPS respectively. Coatings (∼0.5 mm in thickness) were detached from the substrates to obtain free-standing coatings. The surface roughness, Ra, of the exposed surface is measured as 6.1 ± 0.8 μm and 5.8 ± 0.6 μm for HVOF and VPS coatings respectively by a surface profilometer (SURFTEST SV-600, Mitutoyo). Prior to oxidation, a batch of free-standing coatings was initially heat-treated in a vacuum with a nominal pressure of 6.0 × 10−3 mbar at 1100 °C for 2 h followed by natural air cooling. Subsequently, as-sprayed and heat-treated HVOF and VPS coatings were isothermally exposed to laboratory air at 1100 °C for time periods up to 250 h. The detailed powder microstructure was analysed via a scanning Transmission Electron Microscope (STEM) equipped with a High Angle Annular Dark-Field (HAADF) detector. The microstructures of the coatings before and after isothermal oxidation were examined in a Field Emission Scanning Electron Microscope (FESEM) equipped with an Energy-Dispersive X-ray Spectroscopy (EDS) system operated at 20 kV. Coating cross-sections were ground and polished to a 1 μm surface finish and were characterised using Backscattered Electron (BSE) imaging. The phase fractions and the evolution of the β-phase depletion zone were measured and quantified by the Image analysis software, ImageJ [64]. | 10.1016/j.jmst.2019.11.018
GH3535 alloy (the analyzed composition is shown in Table 1 ) is used as the substrate material. Rectangular specimens of the alloy substrate with dimensions of 20 mm × 10 mm × 4 mm were cut, and then holes with diameter of 2 mm were drilled in the center of the specimens for suspension. Finally, all of them were successively ground to 2000-grit SiC paper, polished with diamond paste (2.5 μm), and ultrasonically cleaned within acetone. The preparation of Ni/TiN composite coating consists of two steps. First step, TiN layer was deposited on the alloy substrates by arc ion plating. The specimens were suspended in a vacuum chamber and rotated continuously in order to ensure the uniformity of the TiN layer on each surfaces. Prior to deposition, the chamber was evacuated to a background vacuum of 0.01 Pa, and the substrates were sputter-cleaned for 3 min to remove contaminant layer and to ensure good adhesion of coatings. Then the deposition of TiN layer was carried out in an Ar/N2 mixture atmosphere, using a pure Ti target. The detailed deposition parameters of TiN layer are as follows: Ar: 8 sccm, N2: 6 sccm, current: 70 A, temperature: 200 ℃, time: 1 h. Second step, after coated with a thin TiN layer, samples of high electrical conductivity were directly coated with thick Ni coating by using the sulfamate nickel-plating process. The process parameters of nickel plating are as follows: 300 g/L Ni(NH2SO3)2, 40 g/L H3BO3, 20 g/L NiCl2•6H2O, pH: 4.0, temperature: 25 ℃, current density: 2 A/dm2. The plating power supply is steady direct-current source, the anode is nickel plate, and the cathode is TiN/GH3535 sample. | 10.1016/j.jmst.2019.11.023
Thereafter, samples were annealed at 1000 ℃ for 3 h in a vacuum furnace in order to make the finished Ni coating compact and reduce its internal stresses. Then corrosion tests of the Ni/TiN coated GH3535 samples in molten FLiNaK salt were carried out in an isothermal static immersion setup as shown in Fig. 1 . The setup consists of an internal graphite crucible and an external 304 stainless steel container. The graphite crucibles holding the samples and fluoride salts (a ternary eutectic mixture of FLiNaK (LiF-NaF-KF: 46.5-11.5−42 mol%)) were encapsulated in 304 stainless steel containers and welded shut. The fluoride salts was dried at 200 ℃ for 48 h in a vacuum oven before moving into graphite crucibles and the whole process of molten salt filling process was carried out in a glove box filled with argon. So, argon as the cover gas was used for the capsule test. The setup was then placed in an electrical resistor furnace and maintained at 700 ℃ for 100 h. After corrosion test, the setup was removed from the furnace, and the corroded coupons were took out and cleaned out of residual FLiNaK using 1 mol/L Al(NO3)3 for 48 h. The samples were then weighed by electron balance with a sensitivity of 0.01 mg to obtain the material mass loss during corrosion test. | 10.1016/j.jmst.2019.11.023
The microstructures of the investigated samples were characterized by using optical microscopy (OM: Axio Observer 3 m) and scanning electron microscope (SEM: JMS-6301 F). All samples for SEM and OM were mechanically polished and chemically etched with 20 g CuSO4+100 ml HCl +80 ml H2O solution. The Image-Pro Plus software was used to measure the dendrite spacing and the volume fraction of γ′. The tensile-ruptured samples for transmission electron microscopy (TEM) observation were cut from the side of the deposits close to the fractured surface and parallel to the loading axis. All samples for TEM were ground to 40 μm and then electrolyzed by twin-jet polishing in 90 % ethanol and 10 % perchloric acid at 20 V and −20 °C. JEM 2100 TEM was used to examine the microstructure of all the specimens to study the micro-mechanism of tensile deformation. | 10.1016/j.jmst.2020.01.003
The chemical composition of 14Cr ferrite steel is shown in Table 1 . Cylindrical samples with a diameter of 12 mm and height of 12 mm were machined. The contacting surfaces were ground carefully using SiC papers and then polished mechanically with diamond paste. As shown in Fig. 1 (a), the HCB process was performed using a Gleeble-3500 thermal simulator in a high-vacuum atmosphere (10−3 Torr). Before the bonding process, the two specimens which were placed in close contact were heated to the selected bonding temperature (950, 1100, and 1200 °C) at a rate of 5 °C s−1 and held there for 300 s to avoid heating inhomogeneity. Subsequently, the specimens were compressed to height reductions of 10 %, 20 %, and 40 % (true strains of 0.11, 0.22, and 0.51, respectively) using a series of strain rates (0.01, 1, 10, and 30 s−1) and immediately quenched in cold water to preserve the microstructure formed during the hot-pressing process. | 10.1016/j.jmst.2020.01.010
A detailed study has been conducted to analyze the mechanical properties and microstructure of WSU 150 in the as-deposited and heat-treated conditions. A block shown in Fig. 3 (a) was deposited with the composition listed in Table 1 for the preparation of the tension test samples. The block was further cut to multiple test samples by the application of EDM to the dimensions as shown in Fig. 3(b). The tool path for the block consisted of a cross-hatch pattern to ensure near isotropic material properties. For the microstructural investigation, cylindrical samples have been processed. A detailed microstructural investigation was performed on the samples both in as-deposited and heat-treated conditions. The design of heat-treatments was based on the factors that contribute to the formation of γʹ (primarily aluminum and titanium in this case) and the precipitation of carbides. The concentration of the aluminum and titanium (wt.%) in this alloy were considered to select an appropriate heat-treatment temperature. The weight percent was compared to several existing alloys and the heat-treatment for alloys such as M22, Rene 88DT [23], etc., was utilized. Heat-treatment of the sample was performed at 760 °C for 4 h in an MTI OTF-1200X tube furnace. The samples were mounted, polished and etched in 12 ml H3PO4 + 40 ml HNO3 + 48 ml H2SO4 at 6 V for 8 − 10 s to investigate the microstructure. The etching was performed to reveal the γʹ phase. High-resolution microstructural imaging was performed using the scanning electron microscope (JOEL-7600 FE SEM) and compositional analysis was performed using energy dispersive X-Ray spectroscopy (EDAX Pesagus Apex 2). The X-Ray Diffraction analysis (XRD) has been performed on the sample in Bruker X8 DaVinci A25 Powder Diffractometer with a Cu Kα radiation (λ = 1.5418 Å). The investigation was performed for standard θ − 2θ geometry with the angle varying from 20°−100°. | 10.1016/j.jmst.2020.01.041
In our study, the tungsten core SiC fibers (Institute of Metal Research, Chinese Academy of Sciences, China) in diameter of ∼ 100 μm were fabricated by chemical vapor deposition (CVD), with a carbon protective layer in the thickness of ∼ 2 μm on the surface [15]. The tensile strength of fibers was up to 3.6 GPa. The purity of Al sputtering targets was 99.99 wt.% and the composition of GH4169 superalloy sputtering targets is listed in Table 1 . Additionally, the nominal chemical composition of the BNi-7 BFMs is listed in Table 2 . | 10.1016/j.jmst.2020.01.050
The difference between the samples arises during post-processing, where only the BJAM alloy 625 parts were subjected to a de-binding step. These parts were placed in an alumina crucible within a horizontal quartz tube furnace and a 3 °C/min ramp-up was performed in a hydrogen/argon (5 %/95 %) atmosphere to reach the 527 °C de-binding temperature. A hold time of 3 h was used, after which the atmosphere was switched to 5.0 grade, high purity argon. A final temperature of 1200 °C was reached with a ramp speed of 5 °C/min and held for 5 h. Samples were removed from the furnace at this temperature and immediately water quenched. | 10.1016/j.jmst.2020.01.053
Samples for measuring the kinetics of reinforcement phase growth were prepared by pipetting Zb60 binder onto cast alloy 625 specimens with 7 mm by 7 mm dimensions and 1.5 mm thickness. The binder was added 25 mL at a time to the surface and allowed to dry between subsequent depositions. A total of 100 mL of binder was applied to each surface. These samples were then subjected to the same post-processing as BJAM alloy 625 MMCs, using the same ramp rate and atmosphere but varying the final hold temperature (1100–1200 °C) and hold duration (0−9 h). This process was repeated once at a hold temperature of 1200 °C and a time of 3 h with the use of graphite powder instead of Zb60 binder. | 10.1016/j.jmst.2020.01.053
Scanning electron microscopy (SEM) was performed with a Zeiss UltraPlus SEM with an AMETEK EDAX Apollo XL energy-dispersive X-ray spectroscopy (EDX) attachment. All SEM analysis was performed with a 60 μm aperture, 20 kV accelerating voltage and 9 mm working distance. A JEOL 7000F SEM with an Oxford Electron backscatter diffraction (EBSD) detector was used for EBSD analysis. Measurements of carbide growth kinetics on cast alloy 625 samples were performed by cross sectioning the samples, imaging the cross sections using an Oxford BX51M optical microscope (OM), and measuring the carbide thickness using ImageJ software. An average of 110 individual measurements of carbide thickness are made for each sample from a minimum of 5 images. MATLAB was then used for analyzing the results and curve fitting. | 10.1016/j.jmst.2020.01.053
Two nickel‒cobalt-based superalloys designed with various γ′ volume fractions (5% and 30 %) were considered in this work. The chemical components and the heat treatment of these alloys have been presented elsewhere [6]. For DIC observations, 2-mm-thick sheet dumbbell specimens (gauge length: 25 mm, width: 5 mm) were subjected to tensile tests at a temperature and strain rate of 500 °C and 1 × 10−4 s-1, respectively. The force data were recorded at a sampling rate of 10 Hz. All the tests were started after holding the furnace at the test temperature for ∼10 min. Samples for optical microscopy (OM) observation were etched in a solution of modiﬁed Kalling reagent (100 mL HCl, 100 mL methanol, and 50 g CuCl2). Fresh fracture surfaces were obtained by ultrasonic cleaning the fracture surfaces for 5 min. For transmission electron microscopy (TEM) observations, 50-μm-thick foils were prepared by means of a standard twin jet polishing technique using a solution of 10 % perchloric acid and 90 % ethanol (operating current: ∼16 mA, temperature: −20 °C). | 10.1016/j.jmst.2020.02.001
The alloy ingot of superalloy K4169 was prepared with a vacuum induction furnace with chemical compositions (wt.%) being: C 0.015, Co 12, Cr 18, Ti 1.0, Al 0.5, Mo 3, Ta 3, B 0.018, Nb 4 and Ni balanced. Cast samples were cut and enveloped in high-purity corundum tubes with an inner diameter and length of 10 mm 200 mm, respectively, for the directional solidification. The schematics of the directional solidification apparatus with a pulsed magnetic field is shown in Fig. 1 . It consists of a pulse power, a Bridgman furnace, and a withdrawal system. The pulse power provides the pulse frequency ranges from 0 Hz to 10 Hz. In the experiment, the pulse voltage ranges from 0 V to 200 V, and the corresponding magnetic field intensity in the center of the coil ranges from 0 T to 0.2 T. The direction of the magnetic field is shown in Fig. 1(a). During the experiment, the samples were heated to 1550 °C and held for 30 min to ensure the completely melting. Then the molten metal was cooled to 1375 °C and held for 10 min. Finally, the sample was withdrawn from the Bridgman furnace at various speeds. During whole experiments, the Bridgeman furnace was fluxed with high pure argon to prevent the oxidation of the sample. To determine the solid-liquid interface, the sample was quickly put into cooling water for quenching when the sample was pulled 45 mm during the directional solidification. The quenched microstructure is much finer than the directional alloy solidified structure due to the faster cooling rate. There will be a boundary between the quenched structure and directionally solidified structure. This boundary can be thought the solid-liquid interface during the directional solidification. The solidified microstructures on the longitudinal section of the solidified samples were observed with a scanner (ScanMaker i800plus) and optical microscope (ZEISS Axio Observer. Z1m) after the samples were ground, polished and etched by a solution of 15 g CuSO4, 3.5 ml H2SO4 and 50 ml HCl. | 10.1016/j.jmst.2020.02.009
Inconel 718 used in present study is annealed cold-rolled sheets with the thickness of 200 μm. The chemical composition (mass fraction, %) of Inconel 718 is 52.80Ni-18.73Cr-5.24Nb-3.02Mo-0.52Al-0.95Ti-0.03C-0.03Co-Fe rest. The dog-bone tensile samples were machined to 12 mm gauge length and 5 mm gauge width. The size schematic diagram and machining process of the dog-bone tensile sample can refer to the previous research [12,16]. A vacuum heat treatment method was adopted to prevent specimen oxidation. The quartz tubes containing the tensile samples were vacuumed and then filled with high-purity argon. This process was repeated three times. Finally, the quartz tubes were sealed by hydrogen oxygen machine. After the tensile sample machining, the edge of the tensile sample was polished with a 2000 grit SiC paper, and the value of the surface roughness is 0.5612 ± 0.0159. To obtain the desirable microstructures and improve the mechanical properties, high-temperature solution treatment followed by two-step aging treatment is used to precipitate nano-scale γ′ and γ" phases [27–29]. To obtain matrix γ phase with different grain sizes (d) as well as γ′ and γ″ phases with different sizes and volume fractions, the samples were first solution treated at various temperatures from 1050 °C to 1250 °C for 1 h with water quenching (WQ) in a vacuum environment. A two-step aging treatment was performed subsequently, namely heating various times at 720 °C followed by furnace cooling (FC) with a cooling rate of 55 °C/h to 620 °C, and heating 8 h at 620 °C with WQ. Table 1 displays the specific details of the heat treatment process. The samples are denoted in the following as A, B, C, D &amp; E referring to the solution treatment temperature, followed by a number referring to the aging time at 720 °C in Table 1. For example, B-24 represents the heat treatment process: 1100 °C × 1 h/WQ, 720 °C × 24 h/FC at 55 °C/h to 620 °C × 8 h/WQ. Based on the time-temperature-transformation (TTT) curve made by Brooks and Bridges [30], all precipitates were first dissolved by solution treatment and later only γ′′ and γ′ phases precipitated in an aging treatment. An Instron-5967 universal testing machine was used to carry out the tensile tests with a speed of 7.2 mm/min at room temperature. The computer automatically outputs force-displacement data during the tensile process. According to the size of the sample, the force and displacement are converted into corresponding engineering stress and engineering strain as well as true stress and true strain. Each set of tensile tests were performed four times at least to establish the reproducibility. | 10.1016/j.jmst.2020.02.021
The samples for OM observation were prepared using mechanical grinding and polishing methods with 200–1200 grits metallographic sandpapers and 0.5–2.5 μm grits diamond suspensions. Then the samples were etched chemically in a mixed solution containing 5 g CuCl2+100 ml HCl+100 ml C2H5OH [31]. The metallographic structures were characterized by optical microscope (DSX 510, OLYMPUS, Japan). The fine microstructural details of precipitates were observed by TEM (Tecnai G2 F30, FEI, USA). The slices for TEM observation were progressively mechanical ground to the thickness of approximately 50 μm by using a 4000 grit metallographic sandpaper. The discs with diameters of 3 mm were mechanically punched from the thinned slices. These discs then were electrolytic thinned in a mixed solution containing 10 ml HClO4 + 190 ml C2H5OH using a twin jet polisher., cooled to −25 °C, at 25 V [12]. | 10.1016/j.jmst.2020.02.021
To minimize compositional variations, the K4750 master alloy without B was first prepared by a vacuum induction furnace. The experimental alloys with varied B contents were obtained by adding boron of different mass fractions before pouring. The chemical composition of K4750 alloys with different boron contents were determined using Inductively Coupled Plasma Atomic Emission Spectrometer (ICP-AES), as listed in Table 1 . Except for boron, the chemical composition of experimental alloys was consistent with that of the K4750 master alloy. Experimental alloys containing 0, 0.007 wt. % and 0.010 wt. % B were studies in this paper. Each alloy has 16 cast bars with a diameter of 10 mm and a length of 70 mm for the subsequent analyses of microstructure and mechanical properties. | 10.1016/j.jmst.2020.02.079
One bar was left to observe the as-cast microstructure for each alloy, and the rest were subjected to the full heat treatments, which includes the homogenization at 1150 ℃ for 2 h followed by air cooling, the solution annealing at 1120 ℃ for 4 h followed by air cooling, and the aging treatments at 800 ℃ and 700 ℃ for 20 h, respectively, followed by air cooling. | 10.1016/j.jmst.2020.02.079
Microstructure of as-cast and heat-treatment alloys were characterized by Axio Observer ZIm optical microscope (OM) and INSPECT F50 field emission scanning electron microscope (SEM). The distribution of elements was analyzed by JEOL JXA-8230 electronic probe (EPMA) and ION-TOF SIMS V (ION TOF) secondary ion mass spectrometry (SIMS). OM, SEM and EPMA samples were mechanically polished via 2.5 μm diamond abrasive and chemically etched by a solution with 20 g CuSO4, 100 mL HCl, 5 mL H2SO4 and 100 mL H2O. Deep etching method with a solution with 13 mL H3PO4, 42 mL H2SO4 and 45 mL HNO3 was used to observe the morphology and distribution of γ' phase. SIMS samples were prepared via mechanical polishing and ion milling for 40 min to minimize the influence of strained layer and contamination rate. The precipitates were identified by a Tecnai 30 transmission electron microscope (TEM) equipped with energy dispersive spectroscopy (EDS). TEM samples were mechanically thinned down to about 60 μm, and were electropolished in a chemical solution of 10% perchloric acid in ethanol solution at −20 ℃ and 20 V. | 10.1016/j.jmst.2020.02.079
The bars of three heat-treated alloys used for performance tests were machined into standard specimens with a gauge diameter of 5 mm and a gauge length of 25 mm. Tensile tests were performed at room temperature and stress rupture tests were carried out at 750 ℃/430 MPa. Three parallel specimens of each alloy were prepared for tensile or stress rupture tests, the average value was used to determine mechanical properties. | 10.1016/j.jmst.2020.02.079
The coating was annealed by a muffle furnace in air under the temperatures of 600 ℃, 800 ℃ and 1000 ℃. Before the annealing treatment, the as-sprayed coating was polished to a mirror level (Ra ≤ 0.1 μm) with SiC sandpapers (600–2000 meshes) and water-borne diamond paste with a size of 0.5 μm. During annealing, the samples were heated to the target temperature with a rate of 5 ℃/min, maintaining for 10 h, and then furnace cooling. The as-sprayed and annealed NiCoCrAlYTa coatings at 600 ℃, 800 ℃ and 1000 ℃ were denoted as SRT, S600, S800 and S1000, respectively. | 10.1016/j.jmst.2020.03.030
The influence of annealing treatment on the cavitation erosion resistance of the coating was further investigated, as well. The cavitation erosion resistance of the SRT S600, S800 and S1000 was evaluated according to ASTM G 32−16 [32]. The schematic diagram of the ultrasonic vibration cavitation tester (Hangzhou Chenggong ultrasonic equipment Co. Ltd., Hangzhou, China) was shown in our previous studies [20]. Prior to testing, the sample was held in the artificial seawater at a depth of 12 ± 4 mm. The upper specimen fixated at ultrasonic horn tip had a diameter of 16 mm at a distance of 0.5 ± 0.01 mm over the sample. The cavitation erosion tests were operated at a frequency of 20 ± 0.5 KHz, an amplitude of 25 μm, a duration of 10 h and a liquid temperature of 25 ± 2 ℃ controlled by cooling water system. The cumulative mass loss (Δm) of the specimens after different cavitation erosion time was measured with an analytical balance at a resolution of 0.1 mg. Prior to the measurement, samples were ultrasonically cleaned in deionized water and ethanol for 10 min, respectively, then dried and set aside. Tests were repeated at least three times to ensure the accuracy of results. During the repeated tests, different specimens were employed. | 10.1016/j.jmst.2020.03.030
Single-crystal superalloy IC21 rods with a diameter of 12 mm were used as substrate for the β-(Ni,Pt)Al coatings. The chemical compositions of IC21 are listed in Table 1 . The alloy was cut into coupons of 2 mm in thickness. And holes of 1 mm in diameter were fabricated in the specimens for fixing the specimens during electro-deposition. Prior to electrodeposition, all the specimens were ground by 600-grit SiC papers, grit-blasted by alumina abrasives with an average size of 0.074 μm and ultrasonically cleaned in an acetone bath for 20 min. | 10.1016/j.jmst.2020.03.054
Flat bars of Inconel 718 produced via vacuum induction melting were used. Table 1 lists the chemical composition determined via X-ray fluorescence method. The material was solution annealed at 954 °C for 2 h, and undergone precipitation heat treatment at 718 °C for 8 h. Finally, the samples were cooled in furnace to 621 °C and air cooled for 8 h. | 10.1016/j.jmst.2020.03.059
The specimens were cut into 2 cm × 2 cm square and placed into furnace (Elite Thermal Systems BRF14/5-2416) at various temperatures. The selection of temperatures was based on the application of typical nickel based superalloy [24] and expected recovery temperature suggested by Khadhraoui et al. at 393 °C [20]. Madariaga [25] in his thermal annealing study also observed minimal (less than 10 %) stress relaxation at 400 °C. Therefore, temperatures of 250 °C, 400 °C and 600 °C were chosen for this experimentation. Table 2 provides the experimental test matrix of the thermal relaxation study. The furnace was pre-heated to respective temperature before the specimens were put into it. Upon the completion of thermal exposure, the specimens were removed from the furnace and allowed to cool to room temperature. | 10.1016/j.jmst.2020.03.059
The specimens used in the oxidation experiments with dimensions of 22 mm × 10 mm × 3 mm were cut from the Ni-Al single-crystal alloy by wire electro-discharge machining. The nominal chemical composition of the alloy is given in Table 1 . Before oxidation, the alloy was subjected to two different heat-treatment regimens to obtain different microstructures of γ′+γ: (1) 1330 °C/8 h + 1350 °C/4 h with air cooling (A. C.) for the first group of alloys, denoted hereafter as SCS alloy, and (2) 1330 °C/8 h + 1350 °C/4 h with furnace cooling + 900 °C/10 h+700°C/20 h with A. C. for the second group of alloys, denoted hereafter as SCL alloy. | 10.1016/j.jmst.2020.04.006
The samples of SCL and SCS alloys were first ground with a series of polishing papers and then polished with progressively finer diamond pastes, with the final polishing performed with 1 μm paste. After polishing, the samples were ultrasonically cleaned in acetone and ethanol. | 10.1016/j.jmst.2020.04.006
The as-polished specimens were first placed in a pre-annealed Al2O3 crucible to protect them from pollutants. The crucibles with specimens were then placed in a muffle furnace and heated under air atmosphere at 650 °C (heating rate 10 °C /min) for oxidation. Oxidation time was set as 0.5, 1, 3, 5, 8, 14, 30, 54, 78, or 100 h. Finally, the oxidized specimens were removed from the furnace and naturally cooled to room temperature. Three groups of specimens were used to measure the mass change for each oxidation condition during the isothermal oxidation test. | 10.1016/j.jmst.2020.04.006
Commercial 316 stainless steel was used in this experiment. The steel was manufactured to a ∅40 × 3 mm disk and polished to a final 1000# SiC papers. To improve the adhesion of protective coating, sample’s surface was sand blasted. Before preparing coatings, all the samples were degreased by distilled water, acetone and alcohol with an ultrasonic cleaner. | 10.1016/j.jmst.2020.04.079
Phase constituent of the coating was characterized by X-ray diffraction XRD (X’Pert PRO, PANalytical Co., Almelo, Holland, Cu Kα radiation at 40 kV). The XRD patterns were recorded in 2θ range from 10 to 90°, and a step-scanning mode was employed with a step size of 0.02°. Morphology, microstructure and composition were examined by scanning electron microscopy (SEM, Inspect F 50; FEI Co., Hillsboro, OR) with energy dispersive X-ray spectroscopy (EDX, X-Max; Oxford Instruments Co., Oxford, U.K.). Transmission electron microscopy (TEM, JEM-2100 F; JEOL Co., Tokyo, Japan) in conjunction with energy-dispersive X-ray spectroscopy was used to analysis element distribution at micro-area. Samples for TEM analysis were prepared using method of focused ion-beam milling (FIB, Helios600i; FEI Co., Hillsboro, OR). The hardness and reduced elastic modulus were accessed by the Nano-indentation technique using a nano-indenter with a Berkovich diamond (G200; Keysight Co., California, U.S.A.). | 10.1016/j.jmst.2020.04.079
A Ni3Al-based single crystal superalloy (nominal composition: 6–7 wt.% Al, 12–14 wt.% Mo, 1–3 wt.% Re, balanced Ni) was used as the substrate alloy. After being cut, rectangular specimens of size 15 × 10 × 2 mm were ground with 400-grit SiC paper and humidity blasted with high using 300 mesh alumina grit under 0.3 MPa. Prior to coating deposition, the samples were degreased in a boiling NaOH aqueous solution (50 g/L) for 10 min, followed by ultrasonic cleaning in acetone and ethanol for 15 min, individually. After this step, these fresh specimens were ready to be electroplated with Ni-Re composite plating. | 10.1016/j.jmst.2020.05.007
Cyclic oxidation tests were conducted at 1100 °C and 1150 °C in static air, using an automated thermal cycling furnace to lift the coating specimens up and down at the appropriate times according to a timetable. In each cycle, the samples were initially exposed inside the furnace for 50 min and were next moved out to cool for 10 min. After certain cycles of oxidation, the samples were weighed to measure the net change in mass, during which procedure, neither the number of peels nor the amount of spalled crumbs of oxide scale were recorded. The change in the mass of the coatings was measured by utilizing three parallel specimens via the use of an electronic balance (BP211D, Sartorius, Germany) with a sensitivity of 10−5 g. | 10.1016/j.jmst.2020.05.007
The second generation Ni-based SX superalloy in as cast condition was employed. The chemical compositions of the superalloy (wt%) are shown in Table 1 , in which the total amount of Mo, Ta and W are presented. The master alloy was melted in the vacuum induction furnace ZG-0.01, and then SX cylinder bars with the size of 16 mm in diameter and 220 mm in length were prepared through a high rate solidification (HRS) technique. The orientation along the longitudinal axis of the SX bars used for present work was less than 15° from &lt;001 &gt; . | 10.1016/j.jmst.2020.05.032
The as cast samples were cut to 76 mm in length by electrical discharge machining (EDM), and were further subjected to standard heat treatment (SHT), including solution treatment at 1290 °C for 2 h and aged treatment at 1100 °C for 4 h, 1050 °C for 4 h and 900 °C for 4 h. All the heat treatments were followed by air cooling. The superalloy was machined into creep sample, as shown in Fig. 1 . The creep test was conducted at 1100 °C/137 MPa in air, and the tests were interrupted to obtain a variety of deformations. The samples were loaded after reaching 1100 °C for 10 min, and the loading was stopped until reaching the pre-designed amount of total deformation. When the sample size did not change any more, the heating was stopped and the samples were taken out from the furnace for further analysis. | 10.1016/j.jmst.2020.05.032
The samples after creep test were sectioned transversely into 2 mm in thickness. Partial samples were subjected to RHT, which is carried out with the same process as SHT. The residual samples are for comparison analysis. In order to avoid oxidation, the samples for SHT were sealed in silica glass tubes backfilled with argon gas. Both samples with, and without RHT were mounted, ground with SiC papers from 150 grit to 2000 grit, and then polished. The polished samples were etched in the reagent consisting of 100 ml HCl + 5 ml H2SO4 + 20 g CuSO4 + 80 ml H2O, and then analyzed with the INSPECT F50 scanning electron microscopy (SEM) on microstructure. The composition was analyzed by energy dispersive X-ray spectroscopy (EDS). The crystal orientation was obtained by electron backscattered diffraction (EBSD). | 10.1016/j.jmst.2020.05.032
Nominal composition of investigated alloy is as follows (wt.%): 10Cr, 9Co, 0.5Mo, 2Re, 4W, 4.3Al, 2.5Ti, 5Ta and balanced Ni. The ingot was directionally solidified along the [001] direction using Bridgeman directional solidification and subjected heat treatment (1240 °C/2 h + 1260 °C/4 h; 1265 °C/2 h; 1130 °C/4 h; 870 °C/20 h). Ingot size is 16 cm in diameter and 100 cm in length. Isothermal aging treatments were performed at 900 °C, 950 °C and 1000 °C for different times and then finally cooled to room temperature in air. | 10.1016/j.jmst.2020.05.034
The samples used for the microstructure investigation were cut from the ingots, grounded, and polished to the mirror. Using electrolytic extraction under the condition of 12 V at 0 °C for 45 s to reveal the morphology of γ′ phases. The electrolytic solution consists of 90 % H2O+10 % phosphate in volume fraction. The microstructures of alloy were revealed by scanning electron microscopy (SEM, ZEISS SUPRA). The transmission electron microscopy (TEM) for the sample with heat-treated was performed using FEG TEM microscope (Talos F200X, FEI) operated at 200 kV. The TEM sample was electro-polished using an electrolyte of 5% perchloric acid in methanol solution at −38 °C with 16 V voltage. | 10.1016/j.jmst.2020.05.034
As we referred the the Ni-8.5Cr-10Al-2Re(at.%) for comparing the PSD of 0−264 h with the present alloy, for different composition and different temperature. The sections of the as-cast materials in experimental alloy were homogenized at 1300 °C for 24 h followed by water quench to study the several early stage before full heat-treated. The microstructure is shown in Fig. 10 as well as the PSD. | 10.1016/j.jmst.2020.05.034
The DED specimens were sectioned, mirror polished, and etched with a solution of 5 g FeCl3, 20 mL HCl, 100 mL alcohol. Deposit geometry and microstructures were characterized by optical microscope (OM, Leica DM4000) and scanning electron microscope (SEM, FEI Quenta 450). EDS analysis was utilized to determine the chemical composition. The grain growth direction analysis of samples was tested by electron backscattered diffraction (EBSD, TSL-OIM). For the electron backscatter diffraction (EBSD) measurement, the samples were electrolytically polished in HClO4 and CH3COOH with a ratio of 4:1 under 20 V and 5 A for 3−5 s. The solution and aging heat treatment were performed in the argon gas atmosphere. The as-deposited sample was kept at 1080 °C for 3 h, followed by air-cooling. The subsequent aging treatment was conducted on the multi-layer deposit at 900 °C for 10 h to promote the complete precipitation of γ' phase. | 10.1016/j.jmst.2020.05.041
Commercially available IN718 superalloy and self-prepared high entropy alloy (HEA) of FeCoNi7Ti7Al were used as the base metals in the experiment. The HEA of FeCoNi7Ti7Al (at. %) was fabricated by arc-melting from pure Fe, Co, Ni, Ti and Al metal particles in an argon atmosphere and followed by thermomechanical treatments [1]. Besides, commercial BNi2 powder was used as the filler metal. And the chemical composition of the base metals and filler were presented in Table. 1 . The IN718 alloy mainly consisted of γ-Ni matrix, γ"-Ni3Nb, γ'-Ni3(Al, Ti) and dispersed carbides [2], and the HEA of FeCoNi7Ti7Al contained the γ solid solution formed by Fe, Co and Ni and the strengthening precipitates γ'-Ni3(Al, Ti) [1]. The assembly samples to be brazed were fabricated from HEA sheets (10 × 5×2 mm3) and IN718 blocks (5 × 5×5 mm3), as shown in Fig. 1 (a). Transient liquid phase (TLP) bonding was performed under vacuum of 3.3 × 10−3 Pa at 1100 °C for 30 min, 60 min, 90 min and 120 min, then the samples were cooled down to room temperature in the furnace. | 10.1016/j.jmst.2020.05.050
After the TLP bonding, the cross sections of the joints were polished and chemically etched in a reagent (10 mL HNO3+10 mL C2H4O2+ 15 mL HCl) for 5 s ∼ 6 s. And the joint microstructures and crystallography characteristics were observed and analyzed by a field emission scanning electron microscope (ZEISS Gemini 500) equipped with an energy dispersive spectrometer (EDS) and an electron backscatter diffraction (EBSD). The details of reaction phases in the TLP joints were identified by a field emission transmission electron microscope (FEI-TEM, Talos F200X). And the TEM samples were prepared by selecting suitable regions under another SEM and subsequently a thin foil was fabricated by focused ion beam sectioning (FIB, Helios G4 CX). Then the lattice structures of the reaction phases were determined by selected area electron diffraction (SAED). Furthermore, the hardness and modulus across the joints were characterized by a nanoindentation tester (Hysitron TI 980) under 8 mN load. The shear test was carried out by Instron 3382 with a constant speed of 0.2 mm/min, shown in Fig. 1(b). And the fracture morphologies of the TLP joints were observed by the SEM. | 10.1016/j.jmst.2020.05.050
The SC samples were grown by the seeding technique with the TMF, LMF, CMF, and without the magnetic field, respectively. The seeds (φ9 mm × 20 mm) with the same orientation were placed on the bottom of the master alloys (φ9 mm × 120 mm). After enveloped in high-purity corundum tubes, both of them were drawn downward at a withdrawal rate of 10 μm/s in the directional solidification vacuum furnace. | 10.1016/j.jmst.2020.05.059
For microstructural characterization, all the samples were polished with the standard metallography procedure. The selected longitudinal sections were near the TRI. The cross sections were located at 0, 5, and 15 mm above the TRI, respectively. Micrographic examinations were made on optical microscopy (OM) and the electron backscatter diﬀ ;raction (EBSD) analysis using a ﬁeld emission scanning electron microscope (SEM). | 10.1016/j.jmst.2020.05.059
The casting rod with a diameter of ∼15 mm was directionally solidified along the [001] orientation. Before bonding, the casting rod was sealed in a vacuum quartz tube, and underwent a homogenization treatment (1280 °C / 5 h) to eliminate the eutectic and dendrite segregation. Subsequently, the substrate was cut into two parts by an electrical discharge machine. The [001] orientation of the crystal was aligned perpendicular to the surface of the joint. The thickness of the gap size was 100 μm, controlled using a nickel wire with a diameter of 100 μm. The surface of the prepared substrate was polished using 400 grade abrasive paper to make the surface smooth. The filler alloy with organic adhesive was inserted between the two pieces of BM and the orientation of each specimen was matched with each other. The assembled specimens were bonded in a vacuum of 5 × 10−3 Pa with an applied bonding pressure of ∼3.0 MPa. The liquidus of the filler metal is 1067 °C (the BM-γ′ solus is 1025 °C), and the incipient melting temperature of the base metal is 1302 °C, so the bonding temperature is within this temperature range. The bonding condition was at the bonding temperature of 1220 °C for 4 h. Finally, the specimens were cooled in the furnace down to room temperature. After bonding, two sets of heat treatments were applied to the bonding samples. Herein, the TLP joint without the PBHT is defined as HT1, and the joints experienced double aging treatment is defined an HT2, and the joint experienced an extra high temperature solid solution treatment compared with HT2 is defined as HT3. The abbreviations also refer to the corresponding heat treatment conditions. Fig. 1 depicts all the thermal cycles applied to the TLP joints. The parameters for the double aging treatment were selected based on the BM [7], and the extra high temperature for HT3 kept consistent with that of the homogenization treatment. Besides, the as-bond joint was also subjected to the longtime heat treatments for comparison. The treatments temperature was 1100 °C for 100 h and 200 h, and 1260 °C for 10 h, respectively. | 10.1016/j.jmst.2020.05.078
The GH984G alloy was prepared by a 25 kg industrial vacuum induction melting (VIM) furnace. The ingots were homogenized at 1150 °C for 2 h, and forged to the bulk with 35 mm × 35 mm cross section at 1150 °C, then rolled into the bar of 16 mm in diameter at 1150 °C. The hot-rolled bars were subjected to standard heat treatment: 1100 °C/1 h/water cooling and 750 °C/8 h/air cooling, then followed by long-term thermal exposure at 650 °C, 700 °C and 750 °C for 1000 h, 3000 h, 5000 h and 10,000 h. Table 1 lists the compositions of GH984G alloy. The contents of C and B are measured by CS844 carbon sulfur analyzer and iCAPQ inductively coupled plasma-mass spectrometer (ICP-MS), respectively. The contents of other elements are measured by OPTIMA 8300DV inductively coupled plasma-atomic emission spectrometer (ICP-AES). | 10.1016/j.jmst.2020.06.005
The impact (standard full size Charpy V-notch specimens with the size of 10 mm × 10 mm × 55 mm) samples were machined from the hot-rolled bars after standard heat treatment and long-term thermal exposure. The impact tests at room temperature were carried out on the machines with the models of SANS-ZBC2452-C. Three samples were tested for each alloy after standard heat treatment or long-term thermal exposure to obtain the average impact toughness. The tensile samples (5 mm in gage diameter and 25 mm in gage length) machined from the hot-rolled bars after long-term thermal exposure were prepared. The tensile tests at 700 °C were carried out on an AG-X 250 K N machine. At least two samples were tested for each alloy to obtain the average results of the tensile tests. | 10.1016/j.jmst.2020.06.005
The microstructures were characterized by the Axiovert200MAT optical microscope (OM), CTENAI G2 F20 transmission electron microscope (TEM) and TESCAN MAIA3 scanning electron microscope (SEM) equipped with energy dispersive microscope (EDS) and HKL-EBSD system. The OM and SEM specimens were ground to 2000-grit, mechanical polished and then etched by two different solutions. Chemical etching with a solution of 100 mL H2O+50 mL HCl+5 g FeCl3 was used for general microstructure observation, such as grain boundaries, M23C6 and MC. Electrolytic etching with a solution of 150 mL H3PO4+10 mL H2SO4+15 g CrO3 at 4 V for 3−5 s was employed for observation of the γ′ phase. The width of M23C6 (the size of M23C6 perpendicular to the grain boundary) and the size of γ′ were measured by SEM images. A large number of particles belonging to different areas were measured. The etching methods of M23C6 and γ′ remained unchanged, respectively. The brightness and contrast in different SEM images fell within the similar threshold in order to decrease the statistical error. The samples for TEM observation were prepared by hand grinding to a thickness of 50 μm. Discs of 3 mm in diameter were punched from the thin slice and then thinned using twin-jet electropolishing with a solution of 10 % perchloric acid in ethanol under −22 °C. The EBSD specimens were ground and mechanical polished, followed by the vibration polishing for 12 h by VIBROMET 2 vibratory polisher. EBSD study with a step size of 3 μm was operated at 20 kV and EBSD data was analyzed by Channel 5 software. | 10.1016/j.jmst.2020.06.005
The chemical composition of the experimental alloy used in this study was shown in Table 1 . The single crystal rods were directionally solidified into [001] by means of crystal selection method in a vacuum furnace with a withdrawal rate of 6 mm/min. The standard dimensions for the creep specimen were 74 mm, and so the rods were cut into short bars 76 mm and small pieces 8-10 mm in length, then were subjected to the standard heat treatment scheme [16]: 1325 ºC/16 h + 1333 ºC/16 h, AC→1150 ºC/4 h, AC → 870 ºC/24 h, AC | 10.1016/j.jmst.2020.07.008
After full heat treatment, the short bars and small pieces were exposed at 1000 °C, 1100 °C and 1140 °C for 100 h and 200 h, respectively. The microstructures of the alloy after thermal exposure at different temperatures were observed by these pieces. The pieces were polished and etched in a solution of 20 g CuSO4 + 100 mL HCl + 5 mL H2SO4 + 80 mL H2O, then were observed in an INSPECT F50 scanning electron microscope (SEM). The fracture surface and pores of samples ruptured after creep deformation were also examined by SEM. The four SEM pictures of each sample in different locations were used to measure the volume fraction and average size of the cuboidal γ′ phase with Image-Pro Plus software. The creep properties of the alloy after full heat treatment and thermal exposure were carried out at 1140 °C/137 MPa, the image of sample for creep test was shown in Fig. 1 . The specimens for the observation of interfacial dislocation networks were cut into 600 μm thick foils normal to the longitudinal direction from 5-7 mm away from the fracture surface. The thick foils were manually grinded down to approximately 40 μm and then were prepared by twin jet thinning electrochemically in a solution of 10% HClO4 and 90% methanol at -27 °C. A JEM 2100 transmission electron microscope (TEM) was used to observe the interfacial dislocation networks. | 10.1016/j.jmst.2020.07.008
In order to explore the evolution behavior of the subgrain structure at the homogenizing treatment stage, the as-printed samples were kept in furnace at 1080 °C for 50 min, 80 min and 110 min, respectively, followed by cooling in air (AC) to room temperature. In addition, to study the effect of subgrain structure on the precipitation of strengthening phase and then the final mechanical properties, two specific holding time, 50 min and 110 min at 1080 °C were selected and adopted to the printed samples followed by the double aging heat treatment. A detailed summary of all the heat treatment procedure and the associated nomenclature for the specimens is shown in Table 2 . All the above heat-treated samples in our work were cut from the same SLM manufactured specimen perpendicular to the forming direction. | 10.1016/j.jmst.2020.07.011
Microstructural investigations were performed by Scanning Electron Microscopy (SEM) after being etched with an etching solution of 5 g CuCl2 + 100 ml HCl + 100 ml H2O at room temperature for 2 min. Transmission Electron Microscopy (TEM) specimens were carried out by ion-milling using a Gatan PIPS II 695. Equipped with both bright field (BF) and annular dark field (DF) detectors, a Tecnai G2 F30 S-TWIN Transmission Electron Microscopy with EDAX operated at 300 KV was employed to analyze the microstructure and element distribution of the prepared specimens. All the tensile test specimens (Gage length: 30 mm; gage width: 3 mm; gage thickness: 2 mm) were obtained from the same as-printed samples with the longitudinal axes perpendicular to the building direction and then were treated by H4 and H5 heat treatment procedure, respectively. The tensile test was carried out at room temperature (RT) under quasistatic loading (strain rate 10−3 s-1) using an Instron 5582 testing apparatus. | 10.1016/j.jmst.2020.07.011
The [001]-oriented Ni-18.5 at.% Al single crystal alloy is studied here. Single crystal bars were prepared by directional solidification method in a modified Bridgman casting furnace. All single crystal bars were within 8° off [001] orientation. The heat treatment was performed as follows: 1553 K/4 h/air cooling + 1223 K/1 h/air cooling. | 10.1016/j.jmst.2020.07.036
After heat treatment, a typical two-phase microstructure consisting of γʹ phases and γ matrix was obtained, as shown in Fig. 1 . The average edge length of γʹ phases is about 240 nm, and the area fraction of γʹ phases is 56.4 %. The heat-treated single crystal bars were then machined into creep specimens with a gauge diameter of 5 mm and a gauge length of 25 mm. Tensile creep tests were performed at 1223 K/80, 100, 120 MPa, respectively. The interrupted creep tests at 1223 K/100 MPa were run to the primary and secondary creep stages, in order to observe the microstructural evolution. The metallographic samples were cut along the longitudinal axis from the gauge section of the post-creep specimens and etched electrolytically in a solution consisting of 48 pct H2SO4 + 40 pct HNO3 + 12 pct H3PO4 at 9 V for 10 s. The microstructures were investigated using ZEISS SUPRA55 field emission scanning electron microscope (SEM). | 10.1016/j.jmst.2020.07.036
The chemical composition of the alloy used in this study was listed in Table 1 . Ingots were melted in a vacuum induction furnace then were cast into bars. Heat treatment was carried out at a solid solution temperature of 1120 °C for 4 h followed by air cooling (AC). Then the alloys were aged at 800 °C for 0 h, 2 h, 5 h, 10 h, 20 h, 30 h, 40 h, 80 h, 130 h, 200 h, 300 h, 500 h, 700 h and 1000 h followed by AC. Besides, two samples were solution treated and water quenched (WQ) for evaluating the solution solid strength. | 10.1016/j.jmst.2020.08.001
Tensile samples were machined with a gauge length of 25 mm and diameter of 5 mm. Tensile tests were conducted at room temperature by using an INSTRON 5582 tensile testing machine. The initial strain rate was controlled at 3 × 10-4 s-1. After fracture, yield strength was obtained using the 0.2% offset method. Elongation was calculated from the measurement of gauge length before and after fracture. At least two parallel samples were prepared and the average values were used for discussion. | 10.1016/j.jmst.2020.08.001
The microstructure evolution during aging was characterized by INSPECT F50 field emission scanning electric microscope (SEM) and FEI Tecnai F30 transmission electric microscope (TEM). After fracture, the dislocation configuration was observed by Tecnai G2 20 TEM. The fractured specimens were dissected along the longitudinal direction. Then the longitudinal microstructure was analyzed by SEM equipped with electron back scattered diffraction (EBSD). The EBSD data analysis was conducted using the standard HKL-EBSD Channel 5 software package. SEM samples for common observation were obtained using the conventional metallographic method and chemically etched with a solution of 20 g CuSO4, 150 ml HCl and 80 ml H2O. Some 1000 h-aged samples were electrochemically etched for further observation using a solution of 10 ml HNO3, 50 ml HCl and 90 ml glycerol for 20 s at 3 V and room temperature. TEM samples were cut from the fractured specimens perpendicular to the loading axis by wire-electrode cutting with thickness at least 500 μm. After mechanically grinding to about 50 μm, discs having a diameter of 3 mm were punched out and chemically thinned by twin-jet electro-polisher. Electro-polishing was conducted in a solution of 10 vol.% HClO4 and 90 vol.% C2H5OH at a voltage of 18 V and −20 °C. | 10.1016/j.jmst.2020.08.001
A nickel-based superalloy, with chemical composition of Ni - 12 Cr - 9 Co - 3.7 W - 1.9 Mo - 5 Ta - 3.6 Al - 4 Ti (wt.%), was used as the substrate. The dimensions of specimens required for the experiments were machined using a spark-discharging machine. Prior to preparing the abrasive coating, substrate specimens were grounded on 800 grit SiC paper, blasted with 200-mesh glass ball, and then ultrasonically cleaned in ethanol and acetone, respectively. The abrasive coating was prepared as follows: (1) A NiCrAlYSi coating (38–40 μm) was applied to the specimens by arc ion plating; (2) cBN particles (140–70 mesh) were anchored with Ni layer (about 20 μm) on the NiCrAlYSi coating by composite electroplating; (3) The above specimens were aluminized with an argon atmosphere by the above-pack aluminization process. Detailed parameters of arc ion plating, electrodeposition and aluminization process can be found in previous work [34,35]. | 10.1016/j.jmst.2020.08.043
Specimens with the dimensions of Φ16 mm × 2 mm were used for cyclic oxidation tests. Prior to the tests, the alumina crucibles were calcined at 1200 ℃ until their weight remained unchanged. During the tests, the specimens were conducted in a muffle furnace at 900 ℃ in static air. One cycle of the test consisted of maintaining the specimens inside the muffle furnace for 50 min and outside air-cooling for 10 min. Mass change of each specimen was recorded discontinuously by an electronic balance with a sensitivity of 0.01 mg. Moreover, in order to ensure the experimental accuracy, at least three parallel specimens were used to obtain the average mass change. | 10.1016/j.jmst.2020.08.043
GH3039 superalloy wire was used as the feedstock material. The chemical compositions of the metal wire are shown in Table 1 . 45 steel sheets with dimensions of 100 mm × 100 mm × 15 mm were used as the substrate material. The surface of the substrate was grounded with sand papers before laser fusion. | 10.1016/j.jmst.2020.09.001
The macrostructure and the microstructure of the specimens were further studied by OM, scanning electron microscopy (SEM, FEI-200 F) equipped with an energy dispersive spectroscopy (EDS) and X-ray diffraction (XRD, Philips Xpert). XRD measurements were conducted with Cu target (λ = 0.1542 nm) on the cross-sectional of the cladding layers. The scan range was from 20° to 90°. The diffraction peaks and the full width half maximum (FWHM) of the XRD peaks were analyzed by Jade 6.5. The defects of the cladding layers were observed by OM and SEM. To estimate the transformations of main phases, differential scanning calorimetry (DSC) tests were performed. The heating temperature was up to 1450 °C. The heating rate and cooling rate were 10 °C/min and 30 °C/min, respectively. The specimens used in DSC tests were cut from the top region (∼500 μm from the top surface) of the cladding layers treated by UIP-0 and UIP-60 %, and were with the mass of 11.67 mg and 16.53 mg, respectively. Then the specimens were placed in high-purity Al2O3 crucibles and DSC tests were performed in a dynamic Ar atmosphere to avoid the effects of oxidation. | 10.1016/j.jmst.2020.09.001
The second-generation Ni-based single-crystal DD6 alloy (chemical composition: 4.3 wt.% Cr, 9 wt.% Co, 5.6 wt.% Al, 7.5 wt.% Ta, 2 wt.% Mo, 8 wt.% W, 2 wt % Re, 0.1 wt.% Hf, balanced Ni) was used as the substrate. Specimens with dimensions of 18 mm in diameter and 2.5 mm in thickness were ground to 1500-grit SiC paper, polished, and then ultrasonically cleaned in ethanol and acetone. They were immediately dried in hot air. | 10.1016/j.jmst.2020.09.002
Prior to coating deposition, some of the alloy specimens were oxidized at 700 ℃ for 5 h in a muffle furnace, followed by air cooling to room temperature. First, on depositing, the chamber was pumped to a background vacuum of 0.01 Pa, and then argon gas was piped into the chamber until the pressure reached 0.12 Pa. Second, the alloy specimens with or without pre-oxidation were bombarded by an arc at −900 V DC bias voltage to remove surface contaminants and to enhance coating adhesion. Thereafter, NiCrAlY coating (27 wt.% Cr, 11 wt.% Al, 0.5 wt.% Y, balanced Ni) was deposited by arc ion plating (AIP) at an arc current of 70 A and a negative bias voltage of 20 V. The thickness of the NiCrAlY coatings was about 50 μm. Hereafter, the coated specimens with and without pre-oxidation are named as SDB + NiCrAlY and NiCrAlY, respectively, in the study. | 10.1016/j.jmst.2020.09.002
Isothermal oxidation was carried out in static air at 1100 °C for 200 h in a muffle furnace. Three specimens were used for each group. After a certain interval at high temperatures, they were moved out of the furnace, cooled down to room temperature, and were weighed by a balance (0.01 mg precision, Sartorius BP211D, Germany). | 10.1016/j.jmst.2020.09.002
The Ni18Cr9Co9Fe5Nb3Mo superalloy used was prepared by vacuum induction melting (VIM), electroslag remelting (ESR) and vacuum arc remelting (VAR) and hot forged to Φ150 mm round billet. The detailed chemical composition of the explored Ni18Cr9Co9Fe5Nb3Mo superalloy is listed in Table 1 . Cylindrical samples were incised from the hot-forged disc with dimension of Φ8 mm × 12 mm by wire electrical discharge machining (EDM), parallel to the compression direction for further analysis. | 10.1016/j.jmst.2020.09.024
To characterize the influence of hot deformation induced on γ phase matrix, uniaxial hot compression experiments were performed on a Gleeble-2000 thermo-mechanical test machine. For each test, the temperature of samples is first lifted from room temperature to 1200 °C at the rate of 10 °C s−1. Holding at 1200 °C for 10 min to homogenize and dissolute second phase (such as γ’ and η phases [25–27]), and the sample was cooled down to various desired deformation temperatures at the rate of 10 °C s−1. After being held for 180 s at each deformation temperature to obtain a homogeneous temperature profile, the samples were conducted with compression tests at constant strain rates of 0.1, 1 and 10 s-1 where true strain achieved 0.8. Afterwards, the compressed samples were instantly quenched to room temperature by water for further examinations. | 10.1016/j.jmst.2020.09.024
Microstructural observations were carried out on an optical microscope (OM, OLYMPUS GX51) and a scanning electron microscope (SEM, Hitachi S-4800) equipped with energy-dispersive spectroscopy (EDS). Samples for OM were mechanically polished and then etched in a cupric chloride solution (2 g CuCl2, 40 mL HCl and 80 mL C2H5OH) to reveal the microstructure. Samples for SEM were electrolytically etched in sulfuric acid alcohol solution (20 mL H2SO4 and 80 mL C2H5OH). | 10.1016/j.jmst.2020.09.024
The experimental alloy with a nominal composition of 35Ni-15Cr-3W-1.3Ti-0.04C was fabricated into round bars with a diameter of 18 mm by vacuum induction melting (VIM), hot forging and rolling. The as-rolled bars were subjected to a full heat treatment involving a prior solution and subsequent two-stage aging treatments. The solution treatment was carried out at 1050 ℃ for 0.5 h followed by water quenching. The two-stage aging process was firstly conducted at 870 ℃ for 10 h and then at 700 ℃ for 25 h. Each aging stage was followed by air cooling. Afterward, the heat treated bars were subdivided into two groups and respectively exposed at 580 ℃ and 680 ℃ for different time. | 10.1016/j.jmst.2020.09.035
The heat treated and exposed bars were machined into standard tensile samples with a gauge length of 25 mm and a diameter of 5 mm. At least three parallel samples were prepared for each condition so as to average the tensile results. Room-temperature tensile test was conducted utilizing an Instron 5582 testing machine with an initial strain rate of 3 × 10−4 S-1. The yield strength (R p0.2), tensile strength (R m), total elongation (A) and reduction in area (Z) were measured intentionally. In order to observe the deformation microstructure at the early stage of tensile deformation, an extra group of samples was partially deformed to a strain of 3%. | 10.1016/j.jmst.2020.09.035
The K4750 master alloy (the original alloy without B) was first prepared on vacuum induction melting (VIM) and casted into alloy rods. The chemical composition of master alloy was determined using Inductively Coupled Plasma Atomic Emission Spectrometer (ICP-AES), as follows (wt. %): 0.12C, 19.23Cr, 1.5Mo, 1.23Al, 2.97Ti, 1.51Nb, 2.87 W, 4.57Fe, the balance Ni. Pre-determined quantity of B was added during the remelting of alloy rods. Finally, three groups of alloy rods with actual measured boron content of 0, 0.007 wt. % and 0.010 wt. % were obtained for subsequent microstructure and mechanical properties analyses. | 10.1016/j.jmst.2020.10.014
The cast specimens were first subjected to full heat treatment: homogenization for 2 h at 1150 ℃ and air cooling, followed by solution annealed at 1120 ℃ for 4 h and air cooling, aging treatments at 800 ℃ for 20 h and 700 ℃ for 20 h respectively by air cooling. Then these heat-treated specimens were carried out long-term aging treatments at 800 ℃ for 1000 h. After that, three groups of specimens with various B contents were machined into stress rupture samples with a gauge diameter of 5 mm and a gauge length of 25 mm. Two stress rupture samples of each B content were prepared for testing at 750 °C/380 MPa and the average value was used to confirm the stress rupture properties. | 10.1016/j.jmst.2020.10.014
Samples for microstructural observation were cut from the long-term aging and stress rupture tested specimens. These samples were fabricated by the conventional method and chemically etched by a solution with 20 g CuSO4, 100 mL HCl, 5 mL H2SO4 and 100 mL H2O. The microstructure was observed by using Axio Observer ZIm optical microscope (OM), INSPECT F50 field emission scanning electron microscope (SEM) and JEOL JXA-8230 electronic probe (EPMA). The segregation of boron in experimental alloys was analyzed by ION-TOF SIMS V (ION TOF) secondary ion mass spectrometry (SIMS). SIMS samples were prepared via mechanically polished and ion milled for about 40 min. Structural and chemical composition analyses were undertaken on a Tecnai 30 transmission electron microscope (TEM) equipped with energy dispersive spectroscopy (EDS). TEM samples were mechanically thinned down to about 60 μm, and were electropolished in a chemical solution of 10 % perchloric acid in ethanol solution at −20 ℃ and 20 V. | 10.1016/j.jmst.2020.10.014
Some studies have demonstrated that MC carbides tended to decompose and the volume fraction of MC carbides gradually decreased in long-term aging process [21,34]. In order to precisely characterize the decomposition degree of MC carbides at grain boundaries, a calculation formula is presented: D = (V0–V)/V0×100 %, where V0 is the volume fraction of MC carbides at grain boundary after the full heat treatment and V is the remaining volume fraction of degraded MC carbides after aging at 800 ℃ for 1000 h. The higher the D, the greater the decomposition degree of MC carbides. The values of V0 and V were measured by means of Image-Pro Plus software with 20 EPMA pictures obtained from three parallel samples of each alloy after the full heat treatment and after long-term aging, respectively. The calculation results of D value for three alloys were very close, as shown in Table 1 , which indicated that the decomposition degree of MC carbides in the three alloys containing various boron content was similar after aging at 800 ℃ for 1000 h. From this point of view, it could be intuitively concluded that B has no inhibition on MC carbide decomposition during long-term aging. | 10.1016/j.jmst.2020.10.014
The nominal chemical composition (wt%) of the analyzed Ni-Co based alloy is summarized in Table 1 . The as received material was manufactured by a double melt-casting and then was forged into a bar, which is the common state of the superalloy before industrial disc forging. The primary γ′ solvus temperature of the alloy was determined to be about 1141 °C[9,17]. To ensure a uniform initial microstructure, all samples were sub-solvus heat treated at 1100 °C for 4 h before compression tests[3,17,18]. | 10.1016/j.jmst.2020.10.042
Cylindrical compression specimens with 10 mm in diameter and 15 mm in height were machined from the sub-solvus heat treated bar. Then, the compression tests were carried out on a Gleeble 3800 thermal simulation machine and the schematic diagram of the hot compression experiment is illustrated in Fig. 1 . For reducing the effect of friction and avoiding the adhesion during hot deformation, graphite sheets with thickness of 0.05 mm and tantalum foils with thickness of 0.1 mm were placed between the interface of die and workpiece. The specimens were heated up to 1090 °C (sub-solvus temperature) and 1150 °C (super-solvus temperature) at a rate of 10 °C/s, respectively, and held for 10 min to minimize the temperature gradient before hot compression. Subsequently, all the specimens were isothermally deformed to 50% reduction in height (true strain is 0.693) with the constant strain rate range from 0.001-10 s-1, followed by water quenching immediately to preserve the deformed microstructure. At least two specimens were tested at each deformation parameters to improve accuracy of testing. At the same time, the true stress-strain data was obtained from the control computer with an automatic data acquisition system during hot deformation. In addition, in order to study the initial microstructures just prior to hot compression as much as possible, some samples were heated up to 1090 °C and 1150 °C at a rate of 10 °C/s, respectively, and held for 10 min followed by water quenching immediately. | 10.1016/j.jmst.2020.10.042
The M951 alloy ingots with a composition of Ni-9Cr-5Co-5.8Al-3.5W-3Mo-2Nb-0.024B-0.02C (wt.%, Ni: Bal.) were melted in a home-made vacuum induction furnace for five times and then cast into the sheets with a thickness of 5 mm. The cast sheets were cut into plates with a size of 40 mm × 20 mm × 4 mm. The M951 plates were heat-treated at 1230 °C for two hours and then cooled to room temperature with three different ways: (1) the air cooling (AC) with an average cooling rate of ∼100 °C per minute from 1230 °C to the room temperature; (2) the interrupted furnace cooling (IFC) with a first cooling rate of 2 °C per minute from 1230 °C to 900 °C and then air cooling with a rate of ∼100 °C per minute to the room temperature; and (3) the furnace cooling (FC) with a cooling rate of ∼2 °C per minutes directly from 1230 °C to the room temperature. The cooling rate of the pre-weld treatment gradually decreases from the AC to the IFC and FC cooling-ways. For a better clarity, the M951 plates heat-treated by the three different cooling ways are also labeled as the AC, IFC and FC samples, respectively. The three pre-weld heat-treated plates were fusion welded with the M951 fillers (1.2 mm in diameter, cut from the as-cast sheets) by the gas tungsten arc weld (GTAW) technique. Identical welding parameters, including a voltage of 12 V, a current of 45 A, a weld speed of 5 cm per minute, and the pure argon as the shield atmosphere, were used for welding the three kinds of M951 samples. | 10.1016/j.jmst.2020.10.069
Transverse sections were cut perpendicular to the welding direction from the welded samples for microstructural characterization by means of the scanned electron microscopy (SEM, FEI Inspect F50) and the transmission electron microscopy (TEM, FEI F20). The transverse sections were polished and chemically etched with a solution of 50 mL HCl + 40 mL H2O + 10 g CuSO4 + 10 mL H2SO4 before SEM observations. The SEM samples were further used for the composition-analysis of the precipitated phases by the electron probe micro-analyzer (EPMA, Shimadzu 1610). The picture analysis software “Image pro plus 6.0″ was used to analyze the area fractions of phases in samples. The time of flight secondary ion massive spectrometry (TOF-SIMS) was also used to reveal the element distribution on/near GBs. The samples were ion milled for 40 min to minimize the strained layer and contamination before the elemental mapping by SIMS. The TEM specimens were twin-jet electrolytically thinned in a solution of 10 vol.% perchloric acid +90 vol.% ethyl alcohol at −20 °C. The Thermo-Calc software with a TTNi8 database was used to calculate the evolution of the equilibrium phases in the M951 superalloy. | 10.1016/j.jmst.2020.10.069
To compare high temperature oxidation property with respect to microstructural changes, post heat-treatment was conducted using the as-built IN738LC samples. In this process, solid-solution treatment was performed at 1120 °C for 1 h in a box furnace, then cooled in air, and finally subjected to artificial aging treatment at 840 °C for 24 h [2,37]. | 10.1016/j.jmst.2020.11.013
Thermal gravimetry analysis (TGA; Rigaku TG-8120) was done to evaluate the high-temperature oxidation behavior. Isothermal oxidation tests were conducted at 1073 K ∼ 1373 K (heating rate of 10 K/min) in an atmosphere of 79 % N2 + 21 % O2 gas (similar to air environment) for 24 h. The flow rate of the induced gas was strictly maintained at 1 l/min at each oxidation temperature. The weight gain of the oxidized samples with time was continuously measured in real-time for 24 h. For the oxidation experiment, both the as-built and heat-treated samples were cut into 4 × 4 × 2 (building direction, thickness) mm3 -sized samples, ground using SiC emery paper and mirror polished using 1 μm diamond suspension. After polishing, the samples were cleaned with acetone and ethanol, and dried prior to the oxidation test. | 10.1016/j.jmst.2020.11.013
To observe the microstructures pre and post heat treatment, the samples were ground and polished. Defect fraction and microstructural factor were measured using an image analysis program (Media Cybernetics Inc., Image-Pro Plus). Microstructures of the as-built and heat-treated SLM IN738LC were observed using field-emission scanning electron microscopy (FE-SEM, TESCAN, MYRA 3 XMH) with high resolution-electron backscatter diffraction detector (HR-EBSD). To examine the constituent phases of the as-built and heat-treated SLM IN738LC before oxidation tests, X-ray diffraction (XRD, X’Pert powder diffractometer, Cu Kα radiation, scan step size: 0.02 deg.) analysis was conducted. For oxide analysis, the oxidized surfaces were checked as well via the XRD method. Alloying element distribution was also analyzed using an electron probe micro analyzer (EPMA, Shimadzu EPMA-1600). | 10.1016/j.jmst.2020.11.013
A commercial forged Ni-based superalloy (GH4169) of which the microstructure is shown in Fig. 1 (a) was employed. As shown in Fig. 1(a), it can be found that the size of grain is large and the content of the second phase, like carbide, is very low for the as-received material. The detailed chemical compositions (wt.%) are 52.82Ni-18.96Cr-5.23Nb-3.01Mo-1.00Ti-0.59Al-0.01Co-0.03C-(bal.)Fe. The experimental cylindrical specimens were cut from a forged blank with a dimension of ϕ10 × 15 mm2. Firstly, a solution treatment of which the temperature is 1040 ℃ and holding time is 45 min was done for all the samples. Then, all solution treatment samples were compressed to the true strain of 0.69 with the same deformation temperature and strain rate (T = 950 ℃, ε ˙ = 0 .1 s -1 ) on a Gleeble-3500. Fig. 1(b) shows the microstructure after hot compressive deformation. Obviously, the deformed microstructure is the typically mixed grains in which large numbers of fine DRX nuclei gather around the elongated grain boundary. After that, for the deformed samples, the two-stage heat treatment experiments were performed out to investigate the microstructural evolution of mixed grains during heat treatment. The deformed sample was firstly heated to 900 ℃ for aging annealing treatment (AT) followed by water quenching (WQ), and then reheated to a high temperature for recrystallization annealing treatment (RT) followed by water quenching (WQ). For the studied alloy, the investigation done by Thomas et al. [58] showed that the peak aging temperature for the δ phase is about 900 ℃. Moreover, the recrystallization at 900 ℃ is very slow [59]. Hence, the aging temperature of 900 ℃ is applied. Moreover, the reason for selecting 980–1010 ℃ as the recrystallization annealing temperature is the relative high recrystallization rate and dissolution rate of δ phase annealing at 980–1010 ℃ [60]. The detailed experimental process is demonstrated in Fig. 2 . Additionally, some interrupt experiments were implemented to observe the microstructural evolution during heat treatment. | 10.1016/j.jmst.2020.11.030
The microstructures were observed by using optical microscope (OM), scanning electron microscope (SEM), electron backscatter diffraction (EBSD) and transmission electron microscopy (TEM). For OM and SEM observations, the specimens were mirror polished by diamond paste, followed by chemical etch with a corrosion solution of which compositions are HCl (50 mL) + CH3CH2OH (50 mL) + CuCl2 (2.5 g). For TEM and EBSD observations, the foils were machined from the compressed specimens, and ground to be 70−80 μm thick, then the disks of 3 mm diameter were punched. Finally, the disks were electro-polished in a chemically corrosive solution (30 mL HClO4 and 270 mL CH3CH2OH). After that, the EBSD study was conducted on a JEOL-7001F1 FE-SEM scanning electron microscope equipped with HKL Channel 5 software, and the TEM observation was applied in Tecnai G2 F20. Moreover, the area fraction of the δ phase was measured by Image-Pro Plus (IPP) software based on SEM maps [61]. To ensure the accuracy of the calculated data, the area fraction of δ phases was measured 5 times by using 5 random figures. Afterward, the average value and the corresponding error bar were evaluated. | 10.1016/j.jmst.2020.11.030
In addition, to study the evolution of microhardness during the two-stage annealing treatment, an additional heat treatment for all the annealed samples was done. The detail of heat treatment is 720 °C × 8 h/FC + 620 °C × 8 h/WQ, where FC indicates the furnace cooling to 620 °C at 50 °C/h. The microhardness was measured by employing a load of 0.2 kg for a holding time of 15 s on HW187.5 type Vickers hardness tester. For each experimental condition, the microhardness was measured 9 times by 9 points and the average value was evaluated. | 10.1016/j.jmst.2020.11.030
The alloy melt of superalloy K4169, supplied by the Institute of Metal Research, Chinese Academy of Sciences (Shenyang), was prepared in a vacuum induction furnace with chemical composition (wt.%) being: C 0.07, Cr 18.74, Mo 3.14, Al 0.48, Ti 0.98, Nb 5.05, Ni 52.6 and Fe balanced. The Al2O3 precision cast shell was preheated at 900 °C for 4 h. Then the furnace was vacuumized to 0.23 Pa and heated to 1390 °C for 1 min to melt the ingots. Whereafter the furnace temperature was enhanced to 1420 °C for 1 min to homogenize the rare earth element Y in the melt. Then the molten alloy was poured into the Al2O3 precision cast shell under 1420 °C (measured and controlled by a W-Re 3/25 thermocouple). All the ingots with different Y addition were produced in the same condition. The samples were machined from the central part of the ingots for the room temperature tensile test. Whereafter, the standard heat treatment (SHT) for all the samples was solution anneal at 1095 °C for 1.5 h, air cooling (AC), and solution anneal at 955 °C for 1 h, AC, followed by an aging treatment at 720 °C for 8 h, furnace cooling (FC) for 1 h 50 min to 620 °C, lasting for 8 h and AC. | 10.1016/j.jmst.2021.01.049
Three alloys used in the experiments were α/β eutectic two-phase (Ni–11.5 wt% Si), α single-phase (Ni–4 wt% Si), and nearly β single-phase (Ni–13.7 wt% Si) alloys. Master ingots with these three compositions were prepared by using Ni (99.99 wt%) and Si (99.99 wt%) of commercial purity in a cold crucible induction furnace under argon atmosphere. The α/β two-phase ingot was machined to rods with 4 mm diameter and 80 mm in length from the ingot by a spark machining. The directional solidification experiments were performed in a Bridgman type furnace. The specimen was placed into pure alumina crucibles of 4/5.5 mm in diameter (inside/outside diameter) and 100 mm in length. The specimen was heated to 1350 °C during 1 h and thermal stabilized for 20 min, and then was directionally solidified with a growth rate of 15 μm/s at a constant temperature gradient of 250 K/cm. | 10.1016/j.jnoncrysol.2019.119576
The electrochemical experiments were conducted in a CS350 electrochemical workstation with platinum foil and a saturated calomel electrode (SCE) as the counter and reference electrodes, respectively. The disk-shaped specimens were used as working electrodes, with the back welded with copper wires and embedded in the epoxy resin with only one surface exposed to the solution. The solution used for the electrochemical experiments was an aqueous electrolyte (300 mL, pH = 2) containing 2 wt% ammonium sulfate, 1 wt% tartaric acid, 2 wt% citric acid, and 2 vol% glycerol, and prepared from reagent-grade chemicals and deionized water. Potentiodynamic polarization curves were obtained by sweeping the potential from −0.76 VSHE to 2.64 VSHE at a rate of 0.5 mV/s. Selective dissolution tests were performed at constant potentials of 1.34 VSHE for 20 min, 1.67 VSHE for 20 min and 1.34 VSHE for 20 h based on the polarization curves of the α single-phase and nearly β single-phase alloys. | 10.1016/j.jnoncrysol.2019.119576
Five virgin tubes (unused/fresh tubes in solution annealed condition), six re-solution annealed tubes (re-solution annealed after 120000h of service exposure), two re-solution annealed tubes followed by 23000h of service exposure and 65 virgin tubes after service exposure of 120000h (taken out of Cracker unit for re-solution annealing) were investigated at Heavy Water Plant, Thal. At Heavy Water Plant, Tuticorin, ultrasonic and hardness measurements were carried out on six virgin tubes after service exposure of 747h and 15 virgin tubes after service exposure of 57194h. Measurements were also carried out on one virgin tube in the Mini Cracker (MC) unit at Tuticorin, which had seen service of about 20000h and a small cut portion of a virgin tube that failed after service of about 24000h. All the measurements were carried out at 1m elevation from the bottom weld. | 10.1016/j.jnucmat.2006.01.011
to detect the rupture of a heat exchanger tube in the primary pressurized water cooler and auxiliary heat exchanger, and, | 10.1016/j.jnucmat.2006.03.008
Commercial alloy 617, which was solution annealed at a temperature of 1176°C for a time commensurate with section size followed by water quenching, was procured from special metals for this study. Its chemical composition is shown in Table 1 . Various combinations of cold rolling and annealing were employed as the thermomechanical processes to achieve GBE effects on the as-received samples. Based on previous experience with GBE of an austenitic alloy 800H [7], an annealing temperature, 1100°C, followed by water quenching was used to ensure a single phase austenite. Three levels of thickness reduction (5%, 9%, and 13%), different annealing times (15, 30, 45, 60, and 90min), and multiple cycles of thermomechanical processing were employed in this study to investigate their effect on GBCD. | 10.1016/j.jnucmat.2007.05.002
INCONEL alloy 617 is a potential candidate alloy for application in future nuclear reactors. Grain boundary engineering (GBE) by means of thermomechanical processing (TMP) was investigated for this material because it is prone to twin formation due to its moderate stacking fault energy. Three levels of thickness reduction (5%, 9%, and 13%) followed by annealing for different time intervals were performed on the as-received material. The grain boundary character distribution (GBCD) of the as-received and GBE-treated samples was analyzed by electron backscatter diffraction (EBSD). The GBCD was optimized by a 5% thickness reduction followed by annealing at 1100°C for 90min, and more effectively with multiple TMP cycles. The fraction of the Σ3 n (Σ3, Σ9, and Σ27) boundaries was promoted significantly by TMP, which is ∼5 times of that of the as-received sample. The thermal stability of the GBE-optimized GBCD was confirmed at 850°C for 672h. | 10.1016/j.jnucmat.2007.05.002
The materials used in this study were commercial alloys Incoloy 800H and Inconel 617 and the chemical compositions provided with the materials are listed in Table 1 . Both of the as-received alloys were annealed at ∼1177°C for a time commensurate with section size followed by water quenching. Thermomechanical processing was performed on the as-received samples cut from the alloys by a series of a low level of cold work followed by a high temperature anneal and water quenching. Based on the previous experience [14,15], a series of thermomechanical processing with a ∼6% thickness reduction followed by annealing at 1050°C for 90min for alloy 800H and a ∼5% thickness reduction followed by annealing at 1100°C for 90min for alloy 617 were employed for the GBE treatments. | 10.1016/j.jnucmat.2007.08.015
The as-received and the GBE-treated alloys 800H and 617 were subjected to SCW exposure tests. Rectangular samples (31.7mm×12.7mm) with a thickness of ∼1mm were cut from the as-received and the GBE-treated materials then polished down to a 1μm surface finish and ultrasonically cleaned prior to the exposure. The SCW was maintained at 500 or 600°C and ∼25MPa with a test section inlet dissolved oxygen content of ∼25ppb and a flow rate of ∼1m/s. The applied heating and cooling rates were ∼1°C/min. | 10.1016/j.jnucmat.2007.08.015
Cyclic oxidation testing is a key method to aid material selection and to predict service lifetime of components. The as-received and the GBE-treated alloys 800H and 617 samples were subjected to cyclic oxidation testing in air at a variety of temperatures such as 500 and 850°C for the 800H samples and 850 and 1000°C for the 617 samples. Two as-received and two GBE-treated samples were tested at the same time for each alloy at a designated cyclic exposure temperature. Each cycle was composed of putting samples in a furnace at designated temperatures for a heating period of one day and followed by pulling samples out for an air cooling to room temperature for about 15min to measure the weight changes. An electronic balance with a sensitivity of 0.1mg was employed. | 10.1016/j.jnucmat.2007.08.015
Similar thermal stability testing was performed on the as-received and the GBE-treated alloy 617 samples by annealing at 850 and 1000°C for 4 and 6 weeks. Samples with a moderate GBE-treatment were also tested at the same time. The GBCD of the annealed samples, which is plotted in Fig. 2(b), indicates that the GBCD of the as-received samples was changed significantly compared to the GBE-treated samples. This may result from the deformation-induced texture that contributed to the statistics of the Σ1 boundaries [8,14]. The GBCD of the samples with an optimized GBE-treatment was very stable at temperatures up to 1000°C (∼77% melting temperature of alloy 617) compared to that of the samples with a moderate GBE-treatment. | 10.1016/j.jnucmat.2007.08.015
Commercially available alloy 617 was used for the experiments. The elemental composition (wt%) of alloy 617 is given in Table 1 . The fabrication of the specimens for oxidation/creep tests is shown in Fig. 1 . A sheet of alloy 617 was cut into pieces of thicknesses from 0.50 to 1.00mm using the wire-cutting technique. These samples were annealed (being enclosed in a vacuum sealed quartz tube) in a tube furnace at 950°C for 17h. Thereafter, these samples were cold rolled and cut into ribbons with lateral dimensions ∼5mm×50mm. Prior to tests, all the foil specimens were annealed in vacuum again for the above-mentioned time and temperature to promote recrystallization, stabilize the grain structure, and eliminate the residual stress. Surface oxides were then removed by surface-polishing with 1000, 1200, 1500 grit SiC papers. Polishing was also performed with a paste of 1μm diamond suspension. After each preparation step, the specimens were thoroughly cleaned ultrasonically with acetone and dried by blowing with pure compressed nitrogen gas. The dimensions and weight were measured before and after each experiment within accuracies of ±10μm and ±10μg, respectively. | 10.1016/j.jnucmat.2008.04.021
Commercially available alloy 617 was used for the experiments. The foils were prepared under thermo-mechanical processing (TMP). Namely, a thick plate was wire-cut into strips of thickness 0.5–1.0mm, then, the strips were annealed in a vacuum (as being enclosed in a vacuum sealed quartz tube). And the strips were rolled into foils of thickness ∼100μm. Some of them were annealed again at 950 or 1100°C in vacuum for 17h. Table 1 lists the abbreviations of the specimens according to the six different preparation processes. Surface oxides were then removed by surface-polishing with 1000, 1200, and 1500 grit SiC papers. Polishing was also performed with a paste of 1μm diamond suspension. After each preparation step, the specimens were thoroughly cleaned ultrasonically with acetone and dried by blowing with pure compressed nitrogen gas. The dimensions and weight were measured before and after each experiment within accuracies of ±10μm and ±10μg, respectively. | 10.1016/j.jnucmat.2009.02.029
The chemical composition of the investigated AISI 316 stainless steel is given in Table 1 . In order to investigate the GB serration behavior, all the specimens were solution-treated at 1323K for 1h under air atmosphere. The specimen was then aged at 1033K for various time periods. And, in order to investigate the sequential development of GB serration with increasing aging time, the specimen sealed within a quartz tube under 10−5 torr was isothermally aged 1033K with increasing exposure time. This allowed step-by-step observation on the serration of a selected GB and subsequent M23C6 carbide precipitation. | 10.1016/j.jnucmat.2009.06.011
The thermal ageing treatments from 1h to 100h at 850°C and 950°C for microstructural examination were done in air. In this case, samples were introduced in hot pre-heated furnaces. Therefore, the ageing duration was not influenced by the initial elevation of temperature of the furnace. For 1000h ageing at both temperatures, the samples were put in cold furnaces working in an argon atmosphere (samples for microstructural examination) or in air (creep specimens). The furnaces were then warmed-up. The samples were all furnace cooled. | 10.1016/j.jnucmat.2010.01.019
The observation of the aged samples was made in a plan normal to the axis of the bar and the study of the creep specimens is done in a plan parallel to this axis (load direction). In all cases, the samples were cut and coated in resin. They were mechanically polished with SiC paper to grade 2400 and finished with 3μm diamond paste. Finally, the specimens were electrochemically etched at 2V in a 100mL of HCl+5mg of oxalic acid solution. | 10.1016/j.jnucmat.2010.01.019
Two commercial grade wrought nickel-base superalloys, Alloy 617 and Haynes 230 were used in this study. Chemical compositions of the materials are listed in Table 1 and typical microstructures are shown in Fig. 1 . As shown in the figures, the as-received microstructures contain twins, well-distributed primary carbides and grain boundary carbides. Grain boundary carbides were primarily M23C6 type carbides precipitated during solution anneal heat treatment. The small-size plate-type tensile specimens with 0.5mm in thickness, shown in Fig. 2 , were machined and aged at 1000°C in the impure helium containing 5.0Pa CO, 1.0Pa CO2, &lt;0.1Pa CH4, and 0.07Pa H2O up to 500h. During the aging treatment, gas flow rate was maintained at 500cc/min. Aged specimens were tensile tested at room temperature. For the tested specimens, metallographic analyses were carried out using transmission electron microscopy (TEM), scanning electron microscopy (SEM), and energy dispersive X-ray spectroscopy (EDS). | 10.1016/j.jnucmat.2010.07.026
The chemical composition of the Inconel 690 is listed in Table 1 . Cylindrical specimens of 8mm in diameter and 12mm in height were machined from an as-received forging bar. The specimens were then solution-treated for 30min at 1060°C before compression tests. The optical microstructure of the annealed Inconel 690 is composed of equiaxed grains with an average grain size of 42μm and a few annealing twins, as seen in Fig. 1 . Fig. 2 a shows a bright-field TEM micrograph of the carbides. Fig. 2b is the related select area electron diffraction pattern (SADP) taken from the circled region in Fig. 2a. From the diffraction pattern analysis, the carbides were identified as M23C6 with an fcc crystal structure (a 0 =l.06nm) [11]. Isothermal, constant-strain rate compression tests were carried out on a Gleeble-3500 testing system over the temperature range of 950–1200°C (in steps of 50°C) and in the strain rate range of 0.001–10s−1. The flow stress curves were obtained by employing the classical equations for hot compression tests. All the tests were performed with a heating rate of 3°C/s. The specimens were preserved for 5min at the testing temperature prior to deformation and deformed to a true strain (ε) of 0.7. After compression testing, the specimens were immediately quenched in water. Deformed specimens were sectioned in parallel to the compression axis for microstructure observation by employing the optical and transmission electron microscopy. | 10.1016/j.jnucmat.2010.12.309
The ACO-3 duct was made from HT-9 heat 84425 and had a composition of Fe–11.8Cr–0.2C–0.2Si–0.5Mn–0.5W–0.3V–1.0Mo–0.5Ni. It was irradiated in a normalized and tempered condition (1065°C/30min/air cool+750°C/1h/air cool). The dose and irradiation temperature history are shown in Fig. 1 . The duct was analyzed at the LANL hot cells where specimens were cut from specific locations to measure the effects of irradiation on the mechanical properties. Compression testing and shear punch testing were chosen because they were simple tests which could be performed in the hot cells after irradiation. The specimens were cut from the duct using a milling machine and a drill bit where a 3mm diameter hole was plunge EDM’ed from the center of the drill bit. The ends of the compression specimens were polished with 600grit paper to ensure parallel sides before testing. The calculated irradiation dose and temperature for the three different locations analyzed were T irr =383°C, dose=28dpa; T irr =443°C, dose=155dpa; and T irr =505°C, dose=4dpa. These irradiation and dose conditions are calculated based on the exact location where the specimens were cut along the length of the duct. | 10.1016/j.jnucmat.2011.02.003
Three different mechanical tests (shear punch, tensile and compression) were performed after irradiation using an Instron mechanical test machine in a hot cell at Los Alamos National laboratory. Compression specimens were 3mm diameter and 3mm high, TEM disks were 3mm diameter and 0.25mm thick, and the tensile specimens had an S-1 tensile geometry (gage length is 5mm long×1.2mm wide×0.75mm). In the shear punch test set-up, the punch diameter is 1.000mm and a 25μm clearance is provided between punch and hole on the radius. The punch tip was made of WC to avoid wear which may affect test results. All tests were performed at an initial strain rate of 5×10−4/s and at a temperature of 25°C. Compression specimens were tested to approximately 20% plastic strain before the test was stopped. In all cases, at least two tests were performed at each condition. | 10.1016/j.jnucmat.2011.02.003
In this study, the hot corrosion behaviors of N101, N101H (N101 with heat treatment), N102, and N102H (N102 with heat treatment) in the presence of lithium molten salt were investigated under simulated electrolytic reduction conditions. | 10.1016/j.jnucmat.2011.02.047
The as-received Inconel 625 superalloy is a forging bar with a nominal diameter of 200mm, the chemical compositions of which are listed in Table 1 . Cylindrical specimens with dimension of Φ 8×12mm were machined from the center part of the forging bar. The specimens were annealed at 1200°C for 30min followed by water quenching to obtain a fine homogeneous γ-phase with carbides and precipitates soluted into the matrix. Equiaxed grains are presented in the annealed Inconel 625 superalloy with average grain size of 81μm, and some annealing twins also exist, as shown in Fig. 1 . | 10.1016/j.jnucmat.2011.05.029
The specimens were hot compressed to different true strains at temperatures ranging from 900°C to 1200°C with a strain rate of 0.1s−1 using a Gleeble-1500 simulator. Each specimen was heated to the setting temperatures at a rate of 10°C/min, and then held in the chamber for 3min to ensure the temperature uniformity. After hot compression, the specimens were water quenched to room temperature to keep the hot-deformed microstructures. Then, the deformed specimens were sliced along the compression axis for microstructure characterization. | 10.1016/j.jnucmat.2011.05.029
The GH4145/SQ superalloy used in the present study was supplied in the form of 30mm diameter hot forged bars. The chemical composition (in wt.%) of the alloy is shown in Table 1 . The bars were solutionized at 1135°C for 8-h to produce polygonized microstructure with an average grain size of ∼110μm and subsequently aged at 835°C and 695°C, respectively, for different periods of time to produce γ′ particles of two sizes, ∼80nm and ∼20nm, respectively [10]. Table 2 lists the room-temperature mechanical properties of the superalloy. The results listed are the mean values based on multiple (three) tests. Cylindrical ridge specimens having a gauge length of 14mm, a gauge diameter of 8mm, and shoulder radii of 15mm were machined from the heat-treated bars. All specimens were mechanically polished to further eliminate any detrimental surface effect before testing. | 10.1016/j.jnucmat.2011.10.050
Samples for microindentation measurements were prepared below the fracture surface of fatigue failure specimens by cutting perpendicular to the tensile axils. The cut samples were then polished with SiC papers and diamond pasts down to 1μm particle size. Electropolishing was performed in order to remove the work-hardened surface layer left after mechanical polishing. To reveal the grains samples were etched for 30s in a mixed solution of 16g Fecl3, 9g (NH4)S2O8, 100ml H2O and 60ml HCl at 40°C. Instrumented microindentation measurements were carried out on the cross-sections using a dynamic ultra microhardness tester (Shimadzu DUH201S) equipped with a Vickers diamond indenter. A load cell and displacement–voltage dilatometer (LVDT) was used to control the applied load and measure the penetration depth of indenter, respectively. The indentation measurements were conducted by applying a fixed maximum load of 500mN at a constant loading rate of 200mN/min. The dwell time for the indentation testing was determined as 15s. During testing, a personal computer collects and stores data for the load and displacement as an indenter is driven into the sample (loading segment) and then withdrawn from it (unloading segment) using a piezo-electric transducer operating under closed loop control. The raw data were then used to construct the load–penetration depth (P–h) curves. Taking into account the inhomogeneity of the mechanical response at a grain scale of the present polycrystalline material, indentation measurements were performed at randomly selected places on the surface of the samples. At least 15 indentations were performed for each sample in order to provide statistically representative results. | 10.1016/j.jnucmat.2011.10.050
X-ray diffraction (XRD) studies at ambient temperature were performed on the surface of aluminide coated and thermally oxidized alloy after exposure in borosilicate melt. CuKα radiation of wavelength 1.5406Å was used and the scan rate was 0.05°/s in 2θ range of 20–80°. The XRD peaks were ascertained by using 2001 JCPDS-International Centre for Diffraction Data (ICDD). | 10.1016/j.jnucmat.2012.08.012
In this initial experimentation, several W(25Re)–UO2 samples were fabricated. Upon cooling and removal from the SPS furnace, the cermet samples/punches were pressed out of the dies via the use of a hand operated hydraulic press. 6 Carver Model-C hand operated hydraulic press. 6 The cermet samples are typically lightly bonded to the surface of the graphite punches of the die assembly by a thin (100–300μm) layer of tungsten carbide. To ensure that the cermet samples were not damaged during their removal from the graphite punches, the samples were cut from the punches via a glycol lubricated diamond saw wheel. Initially one punch was removed leaving the cermet sample attached to the second punch. This punch facilitated easier support of the samples during surface polishing for analysis by Scanning Electron Microscopy (SEM) and Electron Dispersion X-Ray Spectroscopy (EDS). Once polished, the second punch was removed, again via the use of a diamond saw. | 10.1016/j.jnucmat.2012.08.044
The samples were polished using a graduated combination of diamond and SiC polishing media. All polishing was performed with a continuous flow of water over the polishing wheels to clear the wheel and sample of debris, and for lubrication purposes. Samples were rinsed and ultrasonically cleaned between each step to alleviate cross-contamination. In the initial coarse polishing step, a metallic polishing wheel with an embedded surface dispersion of 70μm diamond was used to remove surface tungsten carbide phases that formed due to the diffusion of carbon from the die, punches and grafoil into the contacting layer (∼300μm) of the tungsten cermet powders during the onset of sintering. In order to prevent pullout of UO2 phases from the metallic matrix, the intermediate polishing steps were performed using SiC-based polishing media. These steps included 240, 400, 600 and 800grit SiC media. Coarse polishing was performed over 300s per step. When transitioning to the fine polishing steps, samples were thoroughly cleaned in order to remove any potential diamond or grit material. The final fine polishing steps were performed using a 9 and 3μm polycrystalline diamond-glycerol suspension on two separate velvet discs over 360s per step. The glycerol acted as the lubricant and negated the need for continuous water. As with the coarse polishing steps, samples were thoroughly cleaned with water and in an ultrasonic bath between each fine polishing step. A summary of the sample polishing steps is provided in Table 1 . | 10.1016/j.jnucmat.2012.08.044
The materials used in this work are Fe–Cr based model alloys of low purity, namely Fe–5Cr (4.93at.%Cr), Fe–9Cr (8.93at.%Cr) and Fe–12Cr (12.33at.%Cr). The Fe–Cr model alloys were fabricated at Ghent University Belgium [8,32] by furnace melting of Fe and Cr of industrial purity. After casting, the obtained ingots were cold worked under protective atmosphere to fabricate plates of 9mm thickness. The plates were then annealed for 3h at 1050°C in high vacuum and air-cooled to room temperature. Finally, a tempering treatment has been performed: 730°C for 4h followed by air-cooling to room temperature. The chemical composition of the model alloys measured using induced plasma mass spectrometer [8,32] is reported in Table 1 . The compositions of the as-received materials measured using APT are given Table 2 . All the compositions reported in this work are quoted in atomic percent. | 10.1016/j.jnucmat.2012.11.027
First, a master Zr–Y alloy containing 7wt.%Y was made by electron beam melting a cylindrical ingot of iodide Zr embedded with a rod of pure Y at its axis. This master alloy was used to make small buttons (approximately 40mm×15mm×7mm in size) of Zr–0.5wt.%Nb–0.5wt.%Y and Zr–2.5wt.%Nb–0.5wt.%Y alloys by arc melting that were subsequently encapsulated in mild steel tubes and hot rolled at 1073K by multi-pass rolling. After removing the jackets, these were further cold rolled from a thickness of 1.2mm to a thickness of 0.7mm, introducing thus a cold work of ∼40%. Also, a small 3.2mm thick piece of Zr–2.5wt.%Nb alloy pressure tube that had been annealed at 1073K for 30min, was cold rolled to a thickness of 0.7mm. Small pieces of 15mm×30mm dimensions were cut from these rolled strips by Electro Discharge Machining (EDM). Some of these samples were sealed in quartz capsules containing helium. These capsules were held in the single phase field (1223K for Zr–2.5Nb pressure tube material and 1413K for Zr–2.5Nb–0.5Y and Zr–0.5Nb–0.5Y alloys, respectively) for half-an-hour and quenched in water to study their hydriding and oxidation behavior. To achieve a high rate of cooling, capsules were broken in water at the time of quenching. Also, some of the quenched samples were again cold rolled to 60% and some were tempered at 673K for 72h to examine their hydriding behavior. Though not measured actually, keeping in view the treatments seen by the samples, major differences in the textures of the three alloys for the same thermo-mechanical treatment are unlikely. | 10.1016/j.jnucmat.2012.11.057
For oxidation study, three samples of each of the alloys in the quenched condition were pickled according to ASTM G2. Accelerated autoclaving was carried out for 72h in steam, which was held at a pressure of 10MPa and temperature of 673K. After autoclaving, the samples were allowed to cool to ambient temperature by switching off the autoclave. Weight of the samples, before and after accelerated autoclaving, was measured using a balance with an accuracy of 0.01mg, and dimensions were measured with an accuracy of 0.05mm as specified in ASTM G2. The thickness of the oxide layers formed on the samples as a result of autoclaving was determined by Scanning Electron Microscopy (SEM). | 10.1016/j.jnucmat.2012.11.057
The Alloy 617 sample used during the study was supplied by Haynes International in the form of a one inch thick plate, which was hot worked and solution treated at 1177°C for 37min (Heat Number: 861758808). The chemical composition is shown in Table 1 . | 10.1016/j.jnucmat.2013.03.083
Microstructural analysis was performed on a JEOL 7000F scanning electron microscope (SEM) coupled with EBSD capabilities. The SEM samples were etched for ∼3min using 10ml acetic acid, 15ml HCl and 10ml HNO3. The EBSD samples were polished with 600 grit SiC abrasive paper, followed by 1μm and 0.3μm alumina solutions, and finished with vibratory polishing using 0.02μm colloidal silica. | 10.1016/j.jnucmat.2013.03.083
Two Ni-base superalloys, Alloy 617 and Haynes 230, were used in this study. The chemical compositions of Alloy 617 and Haynes 230 were analyzed by inductively coupled plasma (ICP) method and results are shown in Table 1 . Test specimens used in this study were coupon type with 1mm thickness and 13mm diameter. | 10.1016/j.jnucmat.2013.04.023
Three types of Ni-based alloys including Inconel 600, Hastelloy X and Hastelloy C-276 were selected for this research. The compositions of the alloys used in this study were listed in Table 1 . | 10.1016/j.jnucmat.2013.04.056
Inconel X-750 spacers with a cross section of 0.7mm by 0.7mm were tested. The chemical composition is listed in Table 1 . The received material was subjected to AMS 5698 standard heat treatment (solution treatment at 1120°C for 15min, 15% cold work reduction and aging treatment at 732°C for 16h). Specimens of 3mm in length were cut from the spacer in order to fit the TEM sample holder, and were thinned to 50–100μm by mechanical polishing. The specimens were then electropolished into TEM thin foils by using a Tenopol-5 twin-jet apparatus with 5% perchloric acid in methanol electrolyte at −40°C. To fit the narrow specimen into the electropolishing sample holder, two standard 3mm diameter, single hole (0.5mm) copper grids were used to clip the sample and make a sandwich. The copper grids were painted with lacomet on both sides in order to avoid electro-polishing/etching by chemical solution. The microstructural evolution after heat treatment was characterized in optical microscopy and TEM combined with energy dispersive X-ray analysis (EDX). | 10.1016/j.jnucmat.2013.06.034
For the ex situ, high resolution DIC samples, the surface was mechanically polished to a mirror finish using abrasive paper and a final step of 0.3μm silica powder. The sample was then heated in an oven at 900°C for 7min and water quenched. The small layer of oxidation that formed allowed for the grain boundaries to be visible under an optical microscope. An area was marked off, and optical images were taken using the microscope at a magnification of 10× to provide insight into the microstructure. The sample was then prepared using the in situ procedure. Another set of optical images at 10× were captured as the reference images for DIC. This type of sample will be referred to as the ex situ sample. | 10.1016/j.jnucmat.2013.08.009
The chemical composition of MA754 material was Ni–19.54Cr–0.27Al–0.46Ti–0.64Y2O3 (in wt.%). The as-received MA754 was in hot-rolled and annealed condition. Bead-on-plate runs were made using a displacement-controlled FSW machine. WC–Co tool was used for welding, which had a 10mm concave shoulder and a 1.1mm tapered pin with 4.5mm root diameter and 3mm tip diameter. Welding was conducted perpendicular to the rolling direction under argon shielding atmosphere. The welding parameter comprises a tool rotation rate of 1000rpm and a traverse speed of 50.8mm/min. Coarse grain structure is expected to favor high temperature mechanical properties, and secondary recrystallization of MA754 was observed at 1325°C [12]. Post-weld annealing treatment was also applied to MA754 weld at 1325°C for one hour to study its effect on microstructure and mechanical properties. In this paper, as-received, friction stir welded, post-weld annealed conditions will be referred to as AR, FSW and FSW-ANN, respectively. | 10.1016/j.jnucmat.2013.08.012
Specimens for metallographic study were cross-sectioned perpendicular to the welding direction, mechanically polished to 1μm surface finish and chemically etched using a solution of 20% HNO3 and 80% HCl (in volume). FEI Helios NanoLab 600 focused ion beam (FIB)/field emission gun scanning electron microscope (FESEM) equipped with electron backscatter diffraction (EBSD) was used. Specimens for EBSD characterization were polished with 0.02μm colloidal silica. EBSD investigations were conducted at 10kV accelerating voltage with an emission current of 5.5nA. A Nordylys imaging system interfaced with HKL technology software was used for data acquisition and analysis. Samples for transmission electron microscopy (TEM) study were prepared using Helios NanoLab 600 FIB/FESEM, and were then examined with a TECNAI F20 TEM under an operating voltage of 200kV. | 10.1016/j.jnucmat.2013.08.012
Plates of dimensions ∼15×15×2.5cm were cut from larger plates of two different Hycon 3HP™ CuNiBe heats (33667 and 46546) by Brush-Wellman and shipped to Oak Ridge National Laboratory. Both heats were received in HT temper (∼40% cold-worked and aged) conditions with a proprietary heat treatment. Limited testing was also performed on two other heats provided as 3.2mm plate (heat 35562) and 0.89mm plate (heat 28626) in cold worked and aged (TH04 temper) conditions. Table 1 summarizes the chemical analysis certified by the manufacturer for these four alloy heats. The key differences for the Hycon 3HP grade compared to standard wrought C17510 CuNiBe are tighter tolerance on the range of Be content (0.25–0.45wt.% for Hycon), control of residual impurities to &lt;0.01wt.%, and use of a more complex thermomechanical treatment process (two aging treatments separated by a cold work treatment). The general thermomechanical processing steps are summarized elsewhere [5–7,25,26] and consist of solution annealing near 950°C followed by aging for several hours at 400–485°C, cold working, and a second aging treatment for 2–10h at 320–400°C. Heat 46546 was aged to maximize the conductivity whereas heat 33667 was processed for higher strength. The room temperature yield strength and electrical conductivity quoted by Brush-Wellman ranged from σy =723MPa and σe =68% IACS for heat 33667 to σy =633MPa and σe =74% IACS for heat 46546. The grain size varied from 75μm for heat 46546 to 25μm for heat 33667. | 10.1016/j.jnucmat.2013.09.007
In addition to the HT temper, a few specimens were tested in alternative heat treatment conditions. A separate portion of heat 46546 as well as a thicker plate of heat 28626 (both initially in the HT temper) was reprocessed by Brush-Wellman to the AT (solutionized, air-quenched and aged) condition. The AT treatment consisted of solutionizing at 932°C for 1h (gas quench) followed by aging at 510°C for 3h. The AT material was fabricated into large sheet tensile specimens (12.2cm long and 3.2cm thick). Miniature SS-3 sheet tensile specimens were cut from the grip regions of these large tensile specimens after they had been tensile tested by McDonnell-Douglas in an induction furnace system at 500°C. Since the 8min hold time at 500°C for the tensile tests on the large sheet tensile specimens was much less than the aging time of 3h at 510°C, the precipitate structure in the grip regions should be similar to that of the as-fabricated AT material. | 10.1016/j.jnucmat.2013.09.007
The conductivities of all examined CuNiBe heats were in the range of 65–72% that of pure copper. The room temperature (20°C) electrical resistivity of Hycon 3HP™ heat 33667 was measured to be 26.27±0.11nΩm (65.6% IACS). The corresponding resistivity of heat 46546 was 24.05±0.06nΩm (71.7% IACS) for the HT condition and 26.78nΩm (64.3% IACS) for the AT condition. No significant orientation dependence was observed for the transverse and longitudinal directions in either heat. The measured conductivities were slightly lower than the values reported by the vendor (Brush-Wellman) of 68% IACS for heat 33667 and 74% IACS for heat 46546. The measured resistivities for heat 28626 were 25.45nΩm (67.7% IACS) and 25.62nΩm (67.3% IACS) for the HT and AT conditions, respectively. The measured resistivity for heat 35563 (HT temper) was 25.41nΩm (67.9% IACS). | 10.1016/j.jnucmat.2013.09.007
First, small strip samples were cut from the material, which were then polished to 0.05μm finish with alumina suspensions. To remove the damage caused by polishing and to reveal the grain structure, polished specimens were etched with an acid mixture consisting of 10ml nitric acid, 10ml acetic acid, and 15ml hydrochloric acid for 1–2min. Afterward etching, a JEOL 6500F microscope with a field emission electron source, a Si drift X-ray detector, and a high speed EBSD detector were used for SEM, EDS, and EBSD examinations of the etched specimens. For all microanalysis figures of post-test specimens, the load direction was parallel to the vertical direction of the reading plane. | 10.1016/j.jnucmat.2013.09.030
Samples of Inconel 693 (Special Metals Corp., Huntington, WV), with dimensions shown in Fig. 1 , were prepared by electrical discharge machining. Two paddle-shaped samples were used as electrodes and a third, rectangular coupon was used as a reference sample. The former samples will be referred to as electrodes and the latter as the coupon. As will be discussed below, the corrosion behavior of this coupon is likely affected by stray currents. The dimensions of each sample were measured to the nearest 0.01mm and recorded. A silica crucible (99.6% SiO2), 127mm ID×178mm tall, with a silica cover, was used to contain the molten glass for the corrosion test. The distance between the two Inconel 693 electrodes was 102mm. The rectangular reference coupon was immersed in the melt between the two electrodes and the entire arrangement was set in a furnace (Fig. 1). For this test, four kilograms of glass frit were placed in the silica crucible and melted in air at 1050°C for 1h. The three Inconel samples were then inserted through the cover and immersed in the melt. The lengths of electrodes and the coupon below the melt are about 53mm and 95mm, respectively. A 60Hz AC voltage of 12±1V was applied between the two electrodes and the current was 58±2A (current density is ∼1.4A/cm2). In this paper, the current density is defined as the current divided by the electrode surface area (76mm×53mm) below the melt and facing the other electrode. The melt temperature was continuously maintained at 1030±20°C. Over the continuous 10-day test, the voltage was applied for 66h, in 7–8h increments. When the voltage was applied, the furnace was set at 850°C to provide auxiliary heat; when the voltage was off, the furnace was set at 1030°C. After the designated period of time, all three Inconel samples were extracted from the melt and quenched in water; the glass melt was poured on a clean steel plate and then analyzed by X-ray fluorescence (SPECTRO XEPOS). | 10.1016/j.jnucmat.2013.09.055
The raw materials were melted in vacuum at 1530°C for 2h and cast into ingots with a diameter of 150mm. The ingots were forged after an electro-slag re-melting process. Fig. 1 shows the microstructures of as-cast and as-forged GH690 alloy. The chemical composition is shown in Table 1 . | 10.1016/j.jnucmat.2014.01.029
Compression tests were performed with cylindrical specimens of ∅8mm×12mm as shown in Fig. 2 . These specimens were covered with grooves to provide effective lubrication during compression. The isothermal constant-strain rate compression tests were performed on a Gleeble-3500 testing system over a range of strain rates from 0.001s−1 to 2s−1 and a temperature range from 950°C to 1200°C. The adiabatic temperature rise was taken into account for all the tested specimens. The specimens were annealed for 3min at the testing temperature, and then deformed to a strain of 0.6 and cooled with water to the room temperature. | 10.1016/j.jnucmat.2014.01.029
The microstructures of the specimens were observed with an optical microscope (OM) and transmission electron microscope (TEM). The specimens for OM were polished and etched with 6vol.% nital. The foils for TEM were prepared by hand grinding to a thickness of 60μm and then thinned using a twin-jet technique in the electrolyte of 10% solution of HClO4 in ethanol. | 10.1016/j.jnucmat.2014.01.029
The ODS-RAFM steel investigated in this study, namely ODS-Eurofer, was developed and processed by former Forschungszentrum Karlsruhe (FZK), now termed Karlsruher Institut für Technologie (KIT) in cooperation with Plansee AG [5]. The processing route to obtain this material includes suitable powder metallurgy techniques followed by hot-isostatic pressing (HIP) and further hot rolling (finishing temperature of about 980°C) to consolidate the material and is similar to that used in others oxide-dispersion strengthened materials like Ni- and Fe-based ODS superalloys like PM-1000 and PM-2000 grades [12,25]. More details are given elsewhere [5,26–28]. The chemical composition of the ODS-Eurofer steel is given in Table 1 . The material was supplied in sheets with thickness of 6mm in the tempered condition; i.e. a fully ferritic microstructure (720°C for 2h followed by air cooling). The sheets were cold-rolled to 80% thickness reduction in multiple passes. Samples were annealed in vacuum at 800°C for times ranging from 1h up to 4320h (6months), followed by air cooling. After mechanical polishing of the longitudinal section of samples, Vickers microhardness testing was performed using a load of 200g for 30s parallel to the rolling direction (ASTM E384–11e1). Ten measurements were performed in each sample. | 10.1016/j.jnucmat.2014.01.032
EBSD measurements were performed in a JEOL-6500F field emission gun scanning electron microscope (FEG-SEM) by means of automated acquisition and indexing of Kikuchi patterns in a TSL system over areas of about 40×60μm2 area using a step size of 40nm [29,30]. Samples were mechanically ground to the middle layer in thickness and electrochemically polished for texture measurements. Texture measurements were performed in a MPD Philips diffractometer using Cu-Ka radiation, accelerating voltage of 40kV and current of 30mA. Orientation distribution functions (ODFs) were calculated from {110}, {200} and {211} pole figures using the WXpopLA software package (current Windows XP implementation by Bolmaro and co-workers) [31]. After mechanical grinding and double ion polishing on samples, transmission electron microscopy (TEM) images were collected using JEOL JEM-2200SS (MPIE) and Philips CM-30 (KIT) microscopes both operated at 200kV. The size distribution of Y2O3 particles was evaluated by using image analysis software. | 10.1016/j.jnucmat.2014.01.032
Electric and magnetic measurements were made at low temperature (4K) using a Quantum Design EverCool II Physical Properties Measurement System (PPMS). Electrical resistivity was measured in samples parallel to the rolling direction, using the four-probe method with an applied voltage of 500mV. The values of the magnetic coercive field were obtained from the hysteresis loops and they were calculated as the average magnetic field modulus required to reduce the material magnetization to zero after complete magnetic saturation [17,18]. The hysteresis loops were collected with magnetic fields up to 15kOe, applied parallel to the rolling direction, using the following sweep rates, in order to optimize both the experimental time-length and the amount of collected data: 0.4kOe/min for ¦H¦&lt;0.5kOe, 1.8kOe/min for 0.5&lt;¦H¦&lt;5kOe and 10kOe/min for 6&lt;¦H¦&lt;15kOe. | 10.1016/j.jnucmat.2014.01.032
The studied ODS alloys, comprising one reference sample and two contrastive samples with different additions of Ti and Y, were fabricated. For the reference sample, which was elaborated within the GETMAT project, the master alloy was atomised by Aubert &amp; Duval and then mechanical alloyed to allow for the addition of yttrium oxide (by Plansee); the final material was obtained by hot extrusion and heat treatment performed by CEFIVAL. Two contrastive Samples A and B were fabricated via the same route used by LTMEX SRMA, CEA Saclay. The designed chemical compositions (% by weight) of the samples are listed in Table 1 . After consolidation, chemical composition analysis was performed on the different samples before and after annealing by Bureau Veritas Laboratories (Table 2 ). The contents of Ti and Y were very stable after annealing, and the content of oxygen increased but within an acceptable range of variation. Therefore, it can be concluded that after annealing at high temperatures of up to 1300°C, there was essentially no variation in the chemical composition of the ODS samples. | 10.1016/j.jnucmat.2014.05.033
The SANS measurements were performed at the Laboratoire Léon Brillouin, CEA Saclay, on a PAXY spectrometer at room temperature under a saturating magnetic field (H =1.7) applied perpendicular to the incident neutron beam direction to separate the magnetic and nuclear scattering intensities. Two different configurations of measurement were applied for each specimen A and B; the wavelengths (λ) were 6Å and 9Å, and the sample-to-detector distances (D) were 2m and 5m, respectively, covering a scattering vector (q) range of 0.08–1.6nm−1 (q =4π sin θ/λ, where 2θ is the scattering angle). The SANS intensities were fitted assuming two Gaussian size distributions of spherical particles, which were assumed to be non-ferromagnetic. The initial data treatment and analysis methods used in this study have been described by Mathon et al. [20,21]. Textural analysis was carried out by neutron diffraction at LLB, CEA Saclay, on a 6T1 four-circle diffractometer with a wavelength (λ) of 1.159Å. Conventional TEM and HRTEM observations were performed on a JEOL 2100 and a JEOL 2010F, both operated at 200kV, at SRMA, CEA Saclay. Electron backscatter diffraction (EBSD) experiments were performed at ICMMO/LPCES Université Paris-Sud 11. | 10.1016/j.jnucmat.2014.05.033
Microchemical analysis of as-received Alloy 693 was carried out using CAMECA SX-100 Electron Probe Micro-Analyser (EPMA). Small coupons were cut from Alloy 693 sheet, ground with emery paper and polished with diamond paste of 1μm grain size. An acceleration voltage of 20keV and stabilized beam current of 4nA and 20nA were used for electron imaging (secondary electron; SE and back scattered; BSE) and qualitative analysis respectively. | 10.1016/j.jnucmat.2014.07.005
Separate experiments were carried out to identify microstructure of solution annealed samples. Based on previous experiences, two different heat treatments, i.e. (a) 1323K/2h and (b) 1373K/30min, followed by water quenching (WQ) were selected. A cleaner microstructure was obtained for the sample heat treated at 1373K for 30min. Fig. 7 shows representative bright field images of that sample, revealing absence of ordered Ni3Al precipitates within austenite matrix and presence of intergranular M6C precipitates; often closely associated with planar arrangement of dislocations. Most of the studies on Alloy 690 are mainly focused on the formation of Cr- rich M23C6 type carbides and depletion of Cr on thermal heat treatment [22–24]. Dutta et al. [25] reported that in case of Alloy 690, solution annealing followed by water quenching results in dissolution of secondary Cr-carbide precipitates. However, small spherical TiC particles (fcc) and larger, faceted TiN particles (hexagonal) remained randomly distributed within the austenitic matrix. | 10.1016/j.jnucmat.2014.07.005
0.06″ thick sheets of Inconel 617 and 0.02″ thick sheets of Haynes 230 were acquired in already annealed conditions; the Inconel 617 sheet was solution-annealed at 1450K for 4min (following the requirements for alloy heat treatment covered in AMS 5889) and the Haynes 230 sheet was mill-annealed at 1435K (AMS 5878). No further heat treatment was performed after reception of the materials. | 10.1016/j.jnucmat.2014.08.003
Table 1 shows the chemical composition of the alloys. The microstructure of the as-received alloys was characterized using electron microscopy. TEM samples were prepared by thinning down the material to roughly 0.1mm thickness by mechanical polishing; 3mm TEM discs were then punched and electro-polishing using an electrolyte of 5% perchloric acid and 95% methanol. | 10.1016/j.jnucmat.2014.08.003
Tensile specimens were machined with a “dog bone” geometry with dimensions of 0.025″ thickness, 0.25″ gage width, and 1.25″ gage length. The hot tensile tests were performed in an Instron machine with integrated furnace in high purity air. Tests were conducted from 25°C to 950°C with focus on the higher temperatures for which the strain rates of 10−3, 10−4, and 10−5 s−1 were investigated. The samples were held at the testing temperature for 30min before beginning the tensile test and were then taken to fracture. | 10.1016/j.jnucmat.2014.08.003
The chemical composition of the Inconel X-750 superalloys used in the study is presented in Table 1 . The material used was an annealed wire rod 5.5mm in diameter. The final wire was drawn to a diameter of 4mm and solution-treated in a strand furnace at 1100°C for 130s under a reduction atmosphere of hydrogen and nitrogen. The wires were coiled into springs and underwent aging (hereinafter referred to AG samples) at 620°C, 680°C, and 732°C for 16h. The aged springs were stress-relaxation treated at 500°C for 300h. Fig. 1 shows the sample used for stress relaxation tests under an applied load. Hereinafter, this procedure is termed AG-SR with loading. For the load-free tests, referred to here as AG-SR without loading, the spring was left unattached to the nut. The secondary carbide volume fraction and the γ′ size and volume fraction were recorded as a function of the aging temperatures and of the stress relaxation conditions. | 10.1016/j.jnucmat.2014.11.093
Specimens (2×10×30mm3) G00, G05, G10, G30 and G50 are the Ni–16Mo–7Cr–4Fe alloy with the addition of 0.00, 0.05, 0.10, 0.30 and 0.50 (in wt%) of yttrium. The chemical composition of Ni–16Mo–7Cr–4Fe alloy supplied by Institute of Metal Research in Shenyang is shown in Table 1 . FLiNaK (LiF–NaF–KF: 46.5–11.5–42mol%) salt was selected for this research. The corrosion tests were performed in the sealed graphite crucibles under an argon cover gas. To ensure the salt purity, the graphite crucibles were encapsulated in an outer 304 stainless steel containment and welded shut [13]. The FLiNaK salt was put into the crucibles inside an argon atmosphere glove box. The volume occupied by the molten salt may be calculated as a function of temperature from its density (in units of kg/m3) using the relationship: ρ =2530–0.73T [1]. Then the crucibles were heated up to 850°C in a furnace and maintained at 850°C for 620h. After the 620h exposure, the corrosive specimens were cleaned of the residual salt using 1mol/L Al(NO3)3 according to the method used by Olson et al. [14]. | 10.1016/j.jnucmat.2015.05.007
Samples of alloy 690 obtained from Imphy, have been studied. Their elementary composition is given in weight percent in Table 1 . Small coupons (7 mm × 7 mm × 1 mm) were spark-cut, and mechanically polished with SiC paper up to grade 1200. Then, a recrystallization thermal treatment of 24 h at 1050 °C under 99.9999% pure Ar atmosphere, in a tubular oven containing a Zr getter was performed. This treatment aims at obtaining coarser grains (75 μm in average), more suitable for the SIMS analysis, and a defect-free bulk microstructure. After the heat treatment, few intergranular precipitates remain, mainly Ti carbonitrides, as determined by EDX analysis. Then, the coupons were again mechanically mirror-polished with SiC paper up to grade 4000, diamond paste up to 1 μm and finally electropolished in a perchloric acid and monobutylic ether solution. This procedure ensures the removal of the majority of surface defects prior to the ion implantation. Samples prepared according to this procedure, with no further treatment, are used as “reference” samples in the following sections. | 10.1016/j.jnucmat.2015.07.045
TEM observations were conducted to identify the defects generated by the implantation. TEM characterizations were made on specimen cross-sections. Most of the thin foils were prepared according to the following procedure: each sample was cut in two along the plane of interest. Both bars were then glued together with an epoxy resin, the surface facing inwards so that the zone of interest was protected from damage, forming a sandwich, which was then cut into 0.5 mm thick slices (Fig. 2(a) ). A slice was thinned mechanically to a thickness of about 10 μm using a precision tripod device in order to keep the sample absolutely horizontal (Fig. 2 (b)). The sample was mounted onto a copper grid and thinned in its central area from both sides using two low angles (±7°) and 4 keV argon ions beams Fig. 2 (c). Final milling was performed by progressively reducing beam energies (2, 1 and 0.5 keV) and incident angles (±6°, ±5° and ±4°) to remove most of the visible ion damage while minimizing the Ar+ ion implantation and the associated damage in the thin foil. Some thin foils (specified in the text) were directly extracted from the sample using focused ion beam (FIB) technique on a FEI Dual Beam STRATA DB400 device. Particular precautions were taken in order to prevent the induced ion-beam damage by using reduced angle and ion energies; and a final step with Ga+ ion energy lower than 2 keV. | 10.1016/j.jnucmat.2015.07.045
The ingots were held at 1450 K for 45 min in a KSL-1400X muffle furnace, followed by a water quench. The as-received grain size of the alloy samples was about 40 μm. All subsequent thermal exposures were done below this temperature (1450 K), keeping the grain size unchanged. | 10.1016/j.jnucmat.2015.09.053
Some rectangular pieces (15 × 10 × 1 mm) and plate tensile specimens (gage length: 20 mm, thickness: about 2 mm) were electro discharged machined from the annealed bars. Prior to tests, the samples were grounded with SiC and Al2O3 papers down to1000 grit, ultrasonically cleaned in deionized water and acetone for about 25 min, respectively. | 10.1016/j.jnucmat.2015.09.053
The evacuated quartz tube with an alloy sample and Te powders was heated by a tube furnace. After heating, the reaction tube was rapidly removed from the furnace and air-cooled to room temperature. | 10.1016/j.jnucmat.2015.09.053
All samples were sectioned to about 20 mm × 20 mm × 1.5 mm squares with a 1/8″ drilled hole. They were polished with 600 grit SiC sand paper on all sides and thoroughly dried before testing. Tests under supercritical (29 MPa) and subcritical water (8 MPa) conditions were carried out in an autoclave manufactured by Parker-Autoclave Engineers. The reason for selecting 29 MPa, instead of 25 MPa, was due to the need to take into account of possible over pressurization in SCWR. A steam rig with a flow rate of 1 kg/h was used to create superheated steam condition at 0.1 MPa. The steam generator (generating and heating steam to 450 °C) and superheater units were manufactured by Micropyretics Heaters International (MHI). A constant temperature and time, 625 °C and 1000 h, were employed for all three tests. The distilled water used in all tests was characterized by a pH value of 6 and a dissolved oxygen concentration (DO) of 8 ppm. (DO level after sample exposure was not measured.) All samples, after cleaning and drying, were weighed three times before and after each test using Metler Toledo balance with precision of ± 0.1 mg. The changes in weight of all samples after exposure were recorded to compute the weight gain/loss per unit surface area. | 10.1016/j.jnucmat.2015.10.023
For the current work, U–10Mo samples were machined from 38.1 mm-long by 6.35 mm-diameter pins that had been arc melted and cast into copper molds at INL, Idaho Falls, USA. The feedstock used in the arc melting was in the form of pieces sectioned from a coupon that had been machined from a vacuum-induction-melted and cast plate of U–10Mo. The plate was melted at 1330 °C, cast into a graphite mold and homogenized in-mold at 1100 °C for 4 h. All materials processing, other than that performed at INL, was conducted at the Y-12 National Security Complex, Oak Ridge, USA. The bulk chemical composition of the arc-cast samples was not measured; however, the composition of the coupon was determined to be U 88.7 wt% (99.8 wt% 238U), Mo 10.1 wt%, C 0.08 wt%, and Si 0.04 wt%, with Al, Co, W and Cu accounting for less than 1.5 wt%. The homogenization heat treatments were conducted in a high-temperature vacuum furnace (MTI Model VBF-1200X) operated under inert atmosphere using high-purity bottled argon. The atmospheric flow rate was maintained at approximately 11.7 × 10−6 m3/s. The samples were wrapped in Zr foil and placed in an alumina crucible (with lid). The furnace was evacuated and backfilled with argon three times; then continuous argon flow was used to establish a slight positive pressure. The heating cycle used a 10 °C/min ramp rate to 350 °C, a 15 min hold, and another ramp at the same rate to the homogenization temperature for the required amount of time, i.e., 4–48 h. This was followed by furnace cooling under flowing argon back to room temperature. The cooling rate was approximately 25 °C/min. | 10.1016/j.jnucmat.2015.11.026
For the microstructural characterization, samples were cold-mounted in an epoxy resin and then sectioned at approximately half the length. The mounted samples were successively polished down to 600 grit with SiC polishing papers and were further polished using 6 μm and 1 μm diamond slurries, followed by a final colloidal silica polish. Upon polishing, the samples were gold coated for SEM analysis. The detailed technique used to prepare the samples for characterization can be found elsewhere [22]. Microstructural characterization was performed using an optical microscope as well as using a JEOL JSM-7600F SEM equipped with an Oxford Instruments X-Max 80 EDS detector. The EDS analysis was performed using the INCA Microanalysis Suite software, version 4.15. For the line scan analysis, the heat-treated samples were imaged at 500 × in backscattered electron (BSE-SEM) mode to highlight the atomic number contrast (Z contrast). Three EDS line scans of 225 μm length were performed at random regions. The line scans were used to count the molybdenum content for 30 s at an interval of 0.9 μm. Due to the presence of carbides and oxygen in the system, the EDS line scans also involved detecting these elements. Due to rapid oxidation of the surface of the U–10Mo sample upon polishing and the presence of adventitious carbon and the small interaction volume of the electron beam; the composition of the molybdenum is skewed. However this being a systematic error will not affect the eventual data. | 10.1016/j.jnucmat.2015.11.026
The sample homogenized at 800 °C for 24 h had a variable grain size distribution, with the grain size varying from 10 to 30 μm. The other important aspect was that the carbides for the samples homogenized at 1000 °C for 16 h were spherical with diameters up to 8 μm in some cases and were located within the grain, unlike the samples heat treated at 800 °C for 24 h, in which all carbides were found at the grain boundaries. The shape change and coarsening of the spherical carbides can likely be associated with Ostwald ripening [24]. The carbides present in the U–10Mo samples homogenized at 800 °C for 24 h had an aspect ratio of 1:5, with the largest diameter being approximately 1–2 μm, and were located primarily at the grain boundaries. | 10.1016/j.jnucmat.2015.11.026
The material used in this work was commercial alloy 690 tubing (o.d.: 19 mm and i.d.: 16 mm) provided by KEPCO Nuclear Fuel Company in South Korea. The chemical composition of the alloy 690 is listed in Table 1 . The specimens were solution annealed at 1100 °C for 30 min in an argon atmosphere followed by water quenching. After this, the specimens were aged in an argon atmosphere at various temperatures from 500 °C to 1000 °C for various periods from 1 to 50 h followed by water quenching. Prior to the scanning electron microscopy and the EBSD experiments, the specimen surface was mechanically polished using #1200 emery papers, and then electro-polished in an electrolyte (100 mL distilled water + 25 mL H2SO4) for 30–40 s at 6 V with a platinum plate cathode. During the electro-polishing process, the temperature of the electrolyte was maintained at 20 °C by using a cooling system. The specimen was then ultrasonically cleaned in acetone and ethanol for 10 min in order to remove small particles on the surface. | 10.1016/j.jnucmat.2016.06.038
The experimental alloy used for this work is a commercial Incoloy 800H in solution annealed (SA) condition with a nominal chemical composition (in wt.%) of Fe-0.068C-30.5Ni-20.2Cr-0.36Al-0.34Ti-0.31Si. Cylindrical specimens of 10 mm in diameter and 15 mm in height were machined out of the SA plate. Hot compression tests were carried out on a MMS-300 thermo-simulation machine in the temperature range of 825 °C–1200 °C and constant strain rate of 0.01, 0.1, 1 and 10s−1. Graphite foils and MoS2 paste were used between anvils and specimen surfaces to minimize the friction during deformation. Each specimen was deformed to a true strain of 0.8 and then water quenched immediately to freeze the microstructure. The deformed specimens were cut along the compression axis for microstructure observation. A Zeiss UltraPlus analytical field emission gun scanning electron microscope (FEG-SEM) equipped with an HKL Technology detector was utilized for EBSD scans. The method to prepare EBSD specimens was mentioned in our previous work [8]. The CSL boundaries were identified based on the Brandon criterion [14]. The fraction of DRX (f DRX) was calculated with a proviso that the threshold value of grain orientation spread to be 1° for the recrystallized grain [15]. Three different regions of the microstructure were measured to obtain each statistical data with the standard deviation as ±2% in our investigation. | 10.1016/j.jnucmat.2017.01.013
Sample coupons were taken from strip material produced for making actual spacer grids. The strip was manufactured to the standard AMS 5542. The manufacturing processes for the two materials were essentially the same. The only exception was the descaling operation after the final solution heat treatment: the 5 wt% Fe material was polished and pickled (mild pickling) while the 8 wt% Fe material was only polished. One sample from each composition was pre-oxidized in the as-produced condition, and one sample from each composition was subjected to an industrial descaling process (strong pickling) before pre-oxidation. The purpose of this procedure was to rule out any differences resulting from differences in the strip manufacturing such as: (a) residual oxide (mainly Al and Ti oxides) originating from intermediate manufacturing steps, (b) possible composition gradients caused by the residual oxide and (c) cold worked surface layer formed during fabrication. The depth removed in this final process is estimated to be within the range 1–2 μm. The process parameters have been selected to prevent excessive preferential etching and in particular to avoid grain boundary attacks. | 10.1016/j.jnucmat.2017.01.051
Thin foil lift-out specimens for transmission electron microscopy (TEM) and cross-sections for scanning electron microscopy (SEM) were produced using two different focused ion beam (FIB) workstations; FEI Strata 235 FIB/SEM and FEI Versa 3D. Cross-sections were investigated using an FEI Quanta 200 FEG-ESEM. The surfaces were examined using a Leo Ultra 55 FEG-SEM. Scanning transmission electron microscopy (STEM) and TEM were carried out using an FEI Tecnai microscope T20 and an FEI Titan 80–300 TEM/STEM. Analysis by atom probe tomography (APT) was performed on one of the pre-oxidized un-exposed materials using a LEAP 3000X HR (Imago Scientific Instruments). To analyze the bulk of the alloy the APT instrument was operated in voltage pulse mode with a pulse fraction of 20% and the specimen was held at a temperature of 50 K. The metal immediately beneath the oxide was investigated in laser pulse mode. The specimen was held at 60 K and the laser pulse energy was 0.5 nJ. Samples for bulk analysis were prepared by electropolishing, whereas the near-surface samples were prepared using a FIB/SEM lift-out procedure. Reconstruction of APT data was made using the software IVAS 3.6.1 (Cameca). Glow discharge optical emission spectroscopy (GDOES) was carried out on the four un-exposed materials using a Spectruma GDA750-HP. The instrument was run at 20 mA/700 V with a 4 mm anode and Ar (99.9999%) was used for the sputtering. | 10.1016/j.jnucmat.2017.01.051
Samples of approximately 2 mm × 2 mm x 20 mm were prepared from Inconel X-750 bar stock with composition and heat treatment as shown in Table 1 . The material was treated to produce a high population of secondary strengthening precipitates, γ′ phase. The irradiation surface was polished to colloidal silica (0.05 μm) prior to helium implantation and irradiation. | 10.1016/j.jnucmat.2017.04.045
The irradiation stage was electrically isolated from the beam line, and four rectangular apertures were used to define the area on the specimens to be irradiated. An area of approximately 10 mm × 12 mm was used to ensure all samples were irradiated evenly. The beamline was set to raster scan across all regions within the aperture to ensure all regions on the samples received the same dose. | 10.1016/j.jnucmat.2017.04.045
Flat spacer components wrap tightly around CANDU pressure tubes to maintain an insulating gap between the hot fuel channels and cold calandria. They are manufactured from Inconel X-750, a precipitation hardened variant of Alloy-600, by a No. 1 Temper wire heat treatment [19], a solution heat treatment followed by a precipitation hardening step. The material is deformed prior to the final heat treatment mostly near the outer surface by coiling and surface grinding operations. The nominal chemical composition and heat treatments are shown in Table 1 [19]. | 10.1016/j.jnucmat.2017.10.002
Two sets of specimens (15 mm × 10 mm × 2 mm) were a plate cut from the AR bar and GBET plate. After that, the surfaces of the specimens were mechanically ground using SiC papers down to 1200 grit and washed with ethanol by ultrasonic bath for 20 min. Then each specimen was sealed in a vacuumed quartz tube (18 mm in diameter and 35 cm in length) along with a sufficient amount of amorphous Te powders (99.99% purity, 10 mg/cm2 according to the size of specimen) to produce a Te vapor atmosphere. The quartz tubes were placed in a muffle furnace and heated at 800 °C for 150 h, and then quenched into water and broken to take out the specimens. | 10.1016/j.jnucmat.2017.10.052
Metallographic samples were prepared by standard metallographic techniques and the polished samples were etched with a mixture solution (3 g CuSO4 + 10 ml H2SO4 + 40 ml HCl + 50 ml water) for 30 s. The microstructures were examined by the optical microscopy (OM, Axio Imager M2m) and the scanning electron microscope (SEM, Carl Zeiss Merlin Compact) equipped with an energy dispersive spectrometer (EDS). | 10.1016/j.jnucmat.2017.10.052
According to the Ni-Cr phase diagram, two different ratio of Ni-Cr ingot castings (7%Cr and 15%Cr) were obtained by electric arc melting with 99.9%Ni and 99.9% Cr raw materials. Then the ingots were rolled to plates with a thickness of 2 mm. The rolling temperature was 1100 °C. After solution treatment at 1177 °C for 10 min, the plates were cut into small specimens with dimensions of 20 mm × 10 mm × 2 mm by electrospark wire-electrode cutting. The component content of the alloys was measured by the Testing Center of the Shanghai Research Institute of Materials, as shown in Table 1 . The surfaces of these specimens were prepared by grinding on metallographic SiC papers to #1200, and then ultrasonically cleaned in acetone for 20 min. | 10.1016/j.jnucmat.2017.10.062
In this experiment, part of the original specimens were polished and then etched with acetic acid, nitric acid and deionized water (20:100:38) to observe the original metallographic morphology. The other part of specimens were sealed in vacuum quartz ampoules with Te powder for the Te diffusion experiment, where the pressure was less than 5Pa to remove the influence of oxygen. The surface area of each specimen was about 5 cm2. Each specimen with 50 mg Te (corresponding to 10 mg/cm2 of Te powder deposited on the alloy surface) was sealed in a quartz ampoule respectively. The inner diameter of the quartz ampoule was 16 mm, the thickness was 2 mm, and the length was about 150 mm, so the containment volume was about 30 cm3. Then sealed the quartz ampoules were annealed for 100 h in a muffle furnace at 800 °C which was the highest working temperature of the structural materials. | 10.1016/j.jnucmat.2017.10.062
The phase structure of the alloys was detected by X-ray diffraction (XRD). The elemental distributions and diffusion depth in cross-sectional sample were analyzed on a SHIMADZU 1720 Electron probe microanalysis (EPMA). The chemical composition and structure of the corrosion layer of the alloy were investigated by a 200 kV FEI Tecnai G2 F20S-TWIN Transmission electron microscope with an energy dispersion spectrometer (TEM-EDS). The TEM specimens were prepared as follows: two small bars were cut from the Te corroded specimen and the corroded surfaces were joined face-to-face with G-1 epoxy. The edges were polished and the specimen (with epoxy around) was inserted into a copper tube with 3 mm external diameter. After that, the tube was sliced into small pieces and then mechanical grinded down to 50 μm in thickness. The middle of the thin foil was further thinned using a dimple grinder to about 20 μm. Finally, 4.5 keV Ar-ion milling was used to obtain a penetration hole in the middle. The cross section layer was analyzed using bright-field imaging (BF), SAED and EDS. | 10.1016/j.jnucmat.2017.10.062
Alloy HR-224, provided by Haynes International, with chemical composition analyzed by inductively coupled plasma-mass spectrometer (ICP-MS, Agilent 7500ce) in weight percentage listed in Table 1 was used in this study. The size of samples is 20 mm × 20 mm with a thickness of ∼1 mm. The samples were first polished progressively with fine silicon-carbide abrasive paper to a grit of 2500, and then mechanically polished by diamond finish of 1 μm. | 10.1016/j.jnucmat.2018.03.053
Pre-oxidation experiments were conducted in an alumina furnace tube with 76 mm in diameter and 500 mm in length. Once the furnace reached 982 °C, polished samples were placed on an alumina holder and inserted into the furnace. Then the furnace was ventilated with nitrogen (2 L/min with purity higher than 99.99%) at least for 10 min to purge residual air in the tube. After the samples reached designated temperature (982 ± 3 °C), the atmosphere was switched to dry air (1 L/min) to complete the 100 h pre-oxidation process. | 10.1016/j.jnucmat.2018.03.053
Corrosion tests were performed in a dynamic loop system as shown in Ref. [18] for 100 h, 300 h, 600 h, 1000 h and 1300 h. Most parts of the system were made of 316 stainless steel as well as the 0.73-L autoclave and sample holder were composed of Alloy 625, designed to tolerate a maximum pressure of 27.5 MPa. The primary loop system was established for high temperature SCW environments. The samples were exposed under a pressure of 24.8 MPa (3600 psi) in high purity water provided by a high-pressure liquid chromatography (HPLC) pump from a 15 L reservoir tank. The test temperature and water flow rate was controlled at 700 ± 5 °C and 3 mL/min respectively. The secondary loop was used to monitor water chemistry at room temperature. The dissolved oxygen level of water was 8.3 ppm by mass, which was monitored at ambient temperature with a detector Orion 1816 and controlled by introducing argon and oxygen into the water tank in the secondary loop. The conductivity of water near the inlet valve was less than 0.1 μS/cm. | 10.1016/j.jnucmat.2018.03.053
The experimental material was a Ni-based superalloy (Inconel X-750) with the chemical composition of Ni15Cr-7.3Fe-2.5Ti-0.68Al-0.99Nb-0.15Mn-0.067C (all in wt. %). Before irradiation, the material was solution treated at 1150 °C for 1 h followed by 60% rolling and recrystallization annealing at 960 °C for 10 min. Then, a sub-set of samples was age hardened at 730 °C for 16 h. Therefore, two different kind of X-750 alloy including precipitation-hardened (PH) and solution-treated (ST) were prepared for subsequent irradiation. The microstructure and EDX analysis of both PH and ST materials are presented in Fig. 1 , indicating spherical γ′-precipitates with a size of 20–25 nm in PH X-750 and no precipitates in the ST X-750 material. Four samples (two PH and two ST) were prepared with dimension of 1 cm × 1 cm × 1 mm thickness for irradiation and indentation experiments. | 10.1016/j.jnucmat.2018.11.040
Irradiations were carried out by pre-implantation of 5000 appm helium followed by Ni+ ion irradiation. Seven different energies of helium ions ranging from 200 keV to 3 MeV were used, with the sample at 300 °C to implant helium into the samples. The samples were subsequently irradiated up to 1 dpa at 400 °C or room temperature using 40 MeV Ni+ ions. The summary of the irradiation procedures along with samples’ names are given in Table 1 . | 10.1016/j.jnucmat.2018.11.040
Mechanical property evaluation was performed by means of nano-indentation hardness testing at room temperature. The nano-scale mechanical tests were carried out employing a Nano Test Vantage device equipped with a Berkovich indenter. In order to obtain the hardness profile as a function of sample depth, the quasi-static method in a depth control mode with a loading and unloading rate of 2 mN/s was employed. In order to get improved statistical data, indentation at each depth was repeated at least 10 times. The indentations were performed on the irradiated surface in the same direction as the ion-beam irradiation. The microstructure of irradiated samples was subsequently characterized using cross-sectional TEM examinations on thin foils, which were prepared using Focused Ion Beam (FIB). The standard lift-out procedure for cross-sectional TEM sample preparation was first conducted by FIB using an FEI Helios Nano-laboratory Dual beam workstation. Initial polishing used a 30 kV Ga+ beam with a ±1.5° angle between the Ga + beam and the sample surface. Final thinning and cleaning were performed at 5 kV with an incidence angle of ±7° for 5 min. TEM observations were performed by using a FEI Tecnai Osiris scanning transmission electron microscope (STEM) at an operating voltage of 200 kV. | 10.1016/j.jnucmat.2018.11.040
The nominal composition of the Ni-based superalloy GH3535 used in this study is shown in Table 1 . Rectangular specimens of the GH3535 alloy with dimensions of 20 × 10 × 4 mm were sliced as the substrate, which were successively ground to 1500-grit SiC paper, polished with diamond paste (2.5 μm), ultrasonically cleaned with acetone, and dried in vacuum oven. | 10.1016/j.jnucmat.2018.12.018
Part of the alloy substrates were deposited with CrN diffusion barrier by arc ion plating. Prior to deposition, the chamber was evacuated to a background vacuum of 0.01 Pa. Then the substrates were bombarded by Ar+ at −900 V DC to remove contaminant layer and to ensure good adhesion of coatings. The deposition of CrN films was carried out with a pure Cr target in an Ar/N2 mixture atmosphere (the pressure of N2 is 1.4 Pa) with an arc current of 70 A, and negative bias voltage of 600 V. Then, a thin (1.5 μm) nickel transition layer was prepared on the CrN coated sample by magnetron sputtering to enhance the electrical conductivity. Thereafter, they were plated with thick nickel coating, together with the same number of the bare alloy specimens, by using the Watt electroplating process. For discussion convenience, hereafter the two groups of coated specimens with and without CrN diffusion barrier are named as Ni and CrN/Ni-coated GH3535, respectively. Ni and CrN/Ni-coated GH3535 samples were annealed at 900 °C for 2 h in a vacuum furnace after nickel plating. | 10.1016/j.jnucmat.2018.12.018
Before corrosion, GH3535 alloy and CVD SiC samples were ground and polished with diamond polishing pastes. Al2O3 grommets which were not immersed in salt were used to insulate alloy from SiC. All samples, grommets, and the pressure-less sintering SiC crucibles were washed successively in deionized water, alcohol, and acetone to clean their surfaces and assembled as shown in Fig. 1 , which were then baked at 600 °C for 6 h under high vacuum (10−5 Pa) to eliminate possible adsorbates. After that, all samples, grommets, crucibles, and stainless steel cylinders were put into a glove box filled with Ar gas. Each SiC crucible with samples was filled with solid FLiNaK salt (120.0 g). Finally, the SiC crucible with samples, grommets, and solid FLiNaK salt inside it was put into the stainless steel cylinder which was then sealed using a cover by welding in a glove box filled with Ar gas and then put into a furnace at 700 °C for 100 h, 400 h, and 1000 h, respectively. | 10.1016/j.jnucmat.2018.12.035
The chemical composition of the Inconel X750 alloy used in this study is given in Table 1 . The alloy was annealed at 1010 °C (30 min) followed by air cooling to room temperature, cold-working by 18%, and then ageing at 728 °C (16 h). The average grain size was found to be between 20 and 25 μm. Three samples (6 × 6 × 3 mm) were cut from the aged X750 material. The samples were mechanically ground with successively finer grit SiC impregnated papers and then polished in an aqueous slurry of 0.02 μm diameter colloidal SiO2. This process created a surface free of polishing-induced plastic deformation as was evidence by the high quality electron backscatter diffraction (EBSD) patterns obtained. | 10.1016/j.jnucmat.2019.01.013
The non-irradiated Inconel X-750 material is a precipitation hardened variant of Alloy 600 that underwent a solution anneal (SA) followed by a single step ageing treatment. The material is deformed prior to the final heat treatment mostly near the outer surface by coiling and surface grinding operations. The nominal chemical composition and heat treatments are shown in Table 1 . | 10.1016/j.jnucmat.2019.01.051
The composition of the Inconel 625 superalloy used for this study is presented in Table 1 . Initially the pack aluminizing coating experiments were carried out using the small coupons of alloy 625 of dimensions 15 mm × 7 mm × 4 mm. The coupons were cut from the alloy sheet and ground using SiC embedded emery paper up to 2 μm surface finish. After finishing all the surfaces, the coupons were cleaned thoroughly and placed inside the pack mixture kept in alumina crucible. The pack mixture comprised of Al powder, NH4Cl activator and Al2O3 filler. Initial experiments were conducted by varying the Al - 1 to 20 wt%, NH4Cl - 1 to 10 wt%, temperature - 700–1000 °C, and time - 2–16 h. The formation of NiAl coating layer on alloy 625 was successfully achieved using a pack composition of 2Al-2NH4Cl-96Al2O3 (wt.%). The alloy coupons were placed inside the pack and the alumina crucible (∼30 mm ID and 50 mm long) was sealed using the alumina lid and cement. The curing treatment was given to the cement by drying the whole set up in air for about 16 h and subsequent slow heating inside the tubular resistance heated furnace at 150 °C for 2 h and 250 °C for 2 h. The temperature of the furnace was then increased to 850 °C for 4 h under the flow of inert argon gas. After furnace cooling the samples were removed from the crucible and washed thoroughly using flowing water and dried. A post coating heat treatment was provided to the pack aluminized coated samples at 900 °C for 4 h in argon atmosphere. For analysing the cross-section of the coating, metallographic sample preparation was done by grinding the samples up to 1200 grit SiC embedded emery paper followed by polishing to 1 μm diamond finish. The samples were analysed using a Camscan make SEM attached with Oxford EDS (Model: X-max 80). The as-received and coated alloys were also characterized in EBSD (Oxford Model: NordlysNano) for analysing texture and phases. The samples for EBSD analysis were prepared by grinding up to 1 μm diamond finish and subsequent polishing with colloidal silica solution. | 10.1016/j.jnucmat.2019.02.046
For carrying out the corrosion tests of the aluminized alloy 625 in molten lead-bismuth eutectic, alloy tubes of dimension 150 mm long, 14 mm inner diameter (ID) and 22 mm outer diameter (OD) were used. Both the inner and the outer surfaces of the alloy tubes were aluminized adopting the process explained in the previous section using the specially designed cylindrical crucibles of Inconel 600 and screw fitted lids of inconel 600 for holding the pack and tube specimens. The liquid metal corrosion test of the aluminide (NiAl) coated superalloy 625 sample was conducted in a specially made high temperature furnace. An Inconel 625 made chamber with square cross-section with a flanged end was used to keep the coated sample and the Lead Bismuth Eutectic (LBE) filled graphite crucible in inert condition. The box was fitted in the cavity of the muffle furnace as shown in Fig. 1 . The flanged end was kept outside the furnace to keep the gasket in cold condition. Inert gas purging was done through inlet and outlet tube lines as shown in the Fig. 1. To test the sample in LBE, first the crucible was cleaned and loaded with fresh (without oxide layer of lead) pieces of LBE to fill the crucible to half the level. Then the crucible with the sample was kept inside the box. After closing the flange end, inert gas was purged. An online oxygen analyser made by TECHNOVATION® model OX-1 was used for the monitoring oxygen level in the enclosure. High purity argon gas with ∼0.5 L/min flow rate was maintained for continuous purging in the metallic box. The argon gas was continuously purified with respect to oxygen by feeding it through a gas purification system to the inlet of the inconel chamber. When the oxygen level at the outlet is measured below 1 ppm, the temperature of the furnace was increased from room temperature by maintaining the same oxygen content (∼1 ppm) in the purged Ar gas. The heating rate was 5–10 °C/min. Heating was continued till the furnace cavity temperature reached the set values. The corrosion tests of the coated samples were conducted at two selected temperatures 600 °C for 200 h and 850 °C for 72 h. The samples were kept at these temperatures in liquid LBE with continued purging of argon gas. The furnace cooling was done at the rate of 10 °C/min, till it reached 100 °C. The argon gas flow was continued during the cooling process. The box was opened when the furnace had reached ambient temperature. The corrosion test samples were subsequently analysed using SEM and EDS. | 10.1016/j.jnucmat.2019.02.046
Haynes 230 alloy was provided by Haynes International, its nominal chemical composition is listed in Table 1 . Coupons of 25mm×25mm×1mm were prepared by using an electron discharge machine. The sample surfaces were polished with SiC abrasive papers up to 1200-grit, and washed in an ultrasonic cleaner in distilled water and acetone. | 10.1016/j.jpowsour.2005.09.065
Eight alloys, seven ferritic alloys and one Ni-based alloy, were selected in this study and the compositions are listed in Table 1 (all the compositions given in this paper are in wt.%). Ebrite is a commercial alloy based on Fe–26% Cr steel with about 1% Mo and a trace amount of Mn, while Crofer22 APU is a recently developed interconnect alloy with 22% Cr, 0.45% Mn, 0.08% Ti and 0.06% La. Alloys #1–5, which were made in our laboratory via arc-melting/drop casting followed by hot and cold rolling to 1mm thick sheets, are similar in composition to Crofer22 APU with different levels of Mn and Ti additions. Ultra-high purity raw materials were used for making Alloys #1–5. As shown in Table 1, the quantitative analysis indicated that the impurities such as carbon and sulfur in Alloys #1–5 were much lower than the commercial alloys. The alloy specimens, of 1cm×1cm×1–2mm in size, were ground to 800 grits using SiC sand papers, followed by ultrasonic cleaning in acetone. The cyclic oxidation test was carried out in air in a box furnace where specimens were hung in alumina crucibles. Each cycle consisted of 100h at 800°C, followed by air cooling to room temperature. The specimens were cycled to 20 cycles which corresponded to a cumulative oxidation time of 2000h. The phase structure of the oxide scale was determined by X-ray diffraction (XRD). The scale morphology was observed using scanning electron microscopy with an energy-dispersive X-ray analysis attachment (SEM/EDX). | 10.1016/j.jpowsour.2006.02.028
Three commercial alloys were studied: Haynes 230, Hastelloy S, and Haynes 242 [18–20]. The alloys were provided in the form of 1.0mm thick sheets by Haynes International Inc. in Kokomo, Indiana. The alloy compositions are listed in Table 1 . About 25.4mm×12.7mm coupons were cut from the sheet stock and polished with 600 grid SiC sand papers. | 10.1016/j.jpowsour.2006.02.099
The studied materials were Fe–Cr based alloys containing a small amount of microelements (such as Ni, Al, Si and Zr) and with limited amounts of C, P and S. The prepared compositions are listed in the Table 1 [16]. Fe–Cr based alloys were prepared by the following process. By conventional melting techniques, the theoretically designed compositions were melted and molded into ingots. After forging and rolling, the alloys were sectioned according to the required size and shape. The thermal expansion properties of the alloys were measured using a Netzsch Dil402C Thermal Analyzer. The behavior of electrical conductivity at different temperatures was observed by a four-probe method under a N2 protective atmosphere. High-temperature oxidation resistance properties were tested in a muffle furnace; the samples were exposed at 1000°C for about 10h and then cooled to room temperature along with the protection of N2 (for about 2h). The samples were then exposed to air at room temperature for one night about 12h. A photoelectric analytical balance (accuracy 0.01mg) was used to weigh the samples’ qualities. The above process was operated cyclically. The oxidized samples were investigated by the use of an X-ray diffractometer (XRD) and a JSM-5800 scanning electron microscope (SEM) was also employed to observe the surface morphology of the oxide scale. | 10.1016/j.jpowsour.2006.10.039
In order to examine the composition and phase of the possible oxide scales on the metallic substrate, Hastelloy X was fired at 900°C for 3h in air. X-ray diffraction (XRD) patterns were recorded in the 2θ range of 20–80° with 0.02°step−1 using a Bruker D8 Advance diffractometer. To compare the microstructural differences before and after the dynamic evaluation, the cells were vacuum-impregnated with epoxy and the cross-section was polished following standard metallographic procedure. Cross-sectional micrographs were obtained using a scanning electron microscope (SEM, Hitachi S-3500N). | 10.1016/j.jpowsour.2007.10.002
Two iron-based and one nickel-based alloys, Crofer 22 APU, Ebrite and Haynes 230 were obtained in sheet form. The nominal compositions of the three alloys were listed in Table 1 . Both Crofer and Ebrite are ferritic alloys, whereas Haynes 230 is a nickel-based alloy with high Cr and W. | 10.1016/j.jpowsour.2008.04.025
Rectangular samples of 10mm×10mm×(1–2)mm were cut from the sheets of the three alloys. Each sample was ground up to 800grits with SiC sand paper, ultrasonically cleaned in acetone, and then dried for further evaluation. | 10.1016/j.jpowsour.2008.04.025
Coal syngas corrosion was conducted in a horizontal furnace. Specimens were put in an alumina boat and exposed to a flowing carburizing atmosphere at 800°C. The gas was simulation of a reformer outlet one, the compositions were (in vol.%) 29.1CO+28.5H2 +11.8CO2 +27.6H2O+2.1N2 +0.01CH4, and also contained 100ppm H2S. This was the typical product of one kind of gasifier, the entrained flow one [4]. | 10.1016/j.jpowsour.2008.04.025
In order to compare the corrosion effect of the syngas with that of air, other non-syngas treated samples of Crofer were also prepared, one was isothermally treated in the flowing air at 800°C with 24h, i.e., the pre-oxidized sample, another one was a the pre-oxidized Crofer sample isothermally exposed in flowing air, and again for an additional 100h in the syngas mixture. The aim of these samples was to study if the pre-treatment was able to stabilize the alloys. | 10.1016/j.jpowsour.2008.04.025
The material selected for this study was the Crofer22APU alloy provided by ThyssenKrupp VDM. In order to understand better the effect of water vapour and the effect of reactive element oxide on corrosion behavior, a Fe–Cr model system, Fe30Cr alloy, was also tested. The nominal compositions of the two alloys are given in Table 2 . | 10.1016/j.jpowsour.2008.11.041
Prior to oxidation or deposition, the samples of Crofer22APU were cut in squares of 1cm×1cm x ∼2-mm thick, and the samples of Fe30Cr were cut in discs of 1-cm diameter x ∼2-mm thick. The surface of the specimens was abraded with silicon carbide papers of increasing fineness (from 240 up to 1200-grit) and, finally, polished with a 1μm diamond paste followed by ultrasonic cleaning in ethanol and drying. | 10.1016/j.jpowsour.2008.11.041
The sample was suspended on a quartz hook inside a quartz reactor. To start an experiment, the reactor was successively evacuated and back-filled with hydrogen three times. Then, after a last pumping, the pure water vapour was introduced. Finally hydrogen was injected in order to have a total pressure of 150mbar with 10% of water vapour. The heating and cooling rate was 200°Ch−1. The head of balance was heated and maintained at 37°C to prevent condensation of water vapour. Equilibrium oxygen partial pressure was calculated from the thermodynamics of the reaction (1): (1) H 2 O ( g ) ⇔ H 2 ( g ) + 1 2 O 2 ( g ) In this case, the gas mixture was equivalent at 800°C to p O 2 = 5.77 × 10 − 16 Pa . If the parabolic rate law was verified, the parabolic rate constants (k p) were derived from the measured weight change data using the commonly applied procedure from Δm versus t 1/2 plots [44]. | 10.1016/j.jpowsour.2008.11.041
Crofer 22 APU and SS 441 ferritic steels coupons (discs 25mm in diameter or 15mm×25mm rectangles, 1mm thick) were sealed to alumina test fixtures with a barium aluminosilicate glass at 850°C in forming gas, and exposed to syngas containing impurities. Nickel-based alloys were tested as parts of the actual SOFC “short” (1 cell) stack, which employed an Inconel 600 heat exchanger with Inconel 600 gas supply tubes that were 50cm long, and 0.6cm in diameter. Alumel was evaluated in the form of a wire. Before the tests, all samples were pre-treated in air for 8–24h at 800°C to create stable passivation layers. Test temperatures were 700–850°C, while times of impurity exposure ranged upwards to 650h. All samples were cooled in dry hydrogen with no impurities present. | 10.1016/j.jpowsour.2010.07.081
Ingots of the coating materials were prepared by vacuum arc melting; raw materials with purities greater than 99.9% were melted into 40 g ingots. To ensure all of the raw materials have been well-mixed in their liquid state and to avoid oxidation, each ingot was melted in an Ar atmosphere four times with a Ti getter. The ingots were machined and polished into disc targets that were 50.8 mm in diameter and 5.6 mm in thickness. The surfaces of the HRA929 samples (10 × 10 × 2 mm3) were polished down to 0.3 μm using Al2O3 before deposition of the bond coat using a direct current magnetron sputtering under a working pressure of 0.667 Pa in an Ar atmosphere; reactive sputtering was conducted with the gas ﬂow rate ﬁxed at 40 sccm. The substrate temperature was maintained at 180 °C during the deposition to enhance the adhesion between the bond coat and the substrate. The sputtering power was 150 W, and a substrate bias of −100 V was applied. The bond coat alloy target was pre-sputtered before deposition to avoid contamination. Deposition of a 1-μm thick coating required approximately 34 min; because this is a preliminary study to evaluate the concept of bond coating for a SOFC interconnector, a coating of only 1-μm thick was applied. | 10.1016/j.jpowsour.2015.07.076
The microstructures of the polished specimens were analyzed by scanning electron microscope (SEM, JEOL JSM-5410, and Hitachi SU8010) under an acceleration voltage of 20 kV. The chemical composition of the phases and the elemental distributions were identified using energy dispersive X-ray spectrometer (EDS). Phase identifications were analyzed using the Grazing Angle X-ray Diffractometer (MAC Science MPX18). The radiation condition was 30 kV at 20 mA using a Cu (Kα radiation = 1.54056 Å) target, and the diffraction angle (2θ) was from 20° to 100° at a scanning speed of 2° min−1; 1° was used as the incident angle. | 10.1016/j.jpowsour.2015.07.076
To evaluate the bulk properties of the bond coated samples, a heat treatment at 1050 °C for 20 h was applied on the as-cast bond coated sample to reduce the residual chemical segregation. Specimens with a geometry of 10 × 10 × 2 mm3 were prepared, and all surfaces were grinded using #1000 grade SiC abrasive paper. High temperature oxidation tests were conducted at 800 °C in air, the oxide structures were examined, and mass gains were recorded. The CTE for the HRA929 and the coating alloys were conducted using a PerkinElmer Diamond TMA instrument. All sample surfaces were grinded using SiC abrasive papers down to #1000 before measuring the CTE using a high-temperature dilatometer. The samples were heated from room temperature to 1000 °C at a heating rate of 5 °C·min−1. During the process, nitrogen was introduced as the inert atmosphere. The thermal expansion behavior was recorded using a digital recorder from room temperature to 1000 °C. The area specific resistances were measured using a four-point probe method [11,26]. To minimize the contact resistance with the gold wire, silver paste was coated on the upper and lower surfaces and was then sintered for 1 h at 900 °C. All of the samples were heated up to 800 °C to measure the ASR values using a Hewlett–Packard 34420A NanoVolt/Micro-Ohm Meter. | 10.1016/j.jpowsour.2015.07.076
The two bainitic rail steels were smelted in a vacuum induction furnace and refined in an LF furnace after adding alloying elements of manganese, chromium and molybdenum for refining. When preparing the Mn-Cr-Mo-La bainitic steel, a certain content of RE (La dominating) was added into the smelting steel in the VD furnace for vacuum degassing, fully deoxidizing and desulfurizing. Then the two smelted steels with and without La were both cast into the 20 kg ingots. The chemical compositions of the two test steels are listed in Table 1 . Next, the 20 kg cast ingots were forged into 70 mm × 70 mm × 800 mm stocks and then homogenized annealing by heating up to 1180 °C and holding for 1 h. | 10.1016/j.jre.2018.03.002
The specimens for hot compression tests were cut from the forged stocks with a size of Ф8 mm × 12 mm. The hot compression tests were performed by using a Gleeble-1500D thermal-mechanical simulator under the protection of argon atmosphere. First, the specimen was heated to 1250 °C with the heating rate of 10 °C/s and held for 8 min at 1250 °C, then cooled down to the different deformed temperatures with the cooling rate of 3 °C/s and held for 30 s. The deformation temperature was 900, 1000, 1100, and 1200 °C, respectively. And the strain rate was 0.01, 0.1, 1 and 10 s−1, respectively. At last the deformed specimen was quenched, as schematically indicated in Fig. 1 . After polishing and etching with solution of nitric acid alcohol, the hot deformation microstructures compressed at different conditions were observed using a JEOL transmission electron microscope (TEM) at an acceleration voltage of 200 kV. The electron back-scattered diffraction measurement was carried out by JEOL-7001F SEM Laboratories. Aiming to compare the mechanical properties of the two bainitic rail steels with and without La, the tensile tests were conducted by integrated mechanical testing machine. The size of cylindrical tensile specimen was Ф10 mm × 120 mm. The test temperature was 20 °C and the tensile rate was 1 mm/min. | 10.1016/j.jre.2018.03.002
The chemical compositions of the two superalloys are shown in Table 1 . The initial average grain sizes of the virgin IN718 and virgin M247 are about 10 μm and 1.0 mm, respectively. | 10.1016/j.jsamd.2016.08.009
Using starting materials as Ti −99.85%, Co −99.86% and Sn −99.995%, the alloys were melted in an arc-furnace with a non consumable tungsten electrode on a water-cooled copper hearth in an Ar atmosphere purified by Ti-melt. To achieve homogeneity, the buttons were turned over and remelted three times. The weight losses did not exceed 0.1%, so the composition of the samples was taken according to the initial mixtures. For few alloys chemical analysis of their surfaces was performed in Scanning Electron Microscopy, which has shown good correspondence with those of initial mixtures. Selective analysis of samples for oxygen showed that its content does not exceed the original content in titanium. So, nominal compositions of the samples were accepted. | 10.1016/j.jssc.2016.09.013
Differential Thermal Analysis was performed in a DTA7-type device with a W/W-Re thermocouple under helium, with rate of heating/cooling as ~40°C/min and Mo as reference. The liquidus temperatures were taken from the heating curves and temperatures taken as beginning of deviations from baseline. | 10.1016/j.jssc.2016.09.013
The samples for microstructure examination were polished with water suspension of Cr2O3. Examination and Microprobe analysis of the microstructures were performed with Scanning Electron Microscopy JEOL JSM-6490LV and FEI Quanta FEG 200 by using back-scattered electrons and. | 10.1016/j.jssc.2016.09.013
Fatigue-crack-growth tests were conducted on compact-tension (CT) specimens of the HAYNES 230 alloy at 649, 816, and 927 °C. Table 1 gives the nominal chemical composition of the alloy. Details of the experiments and results were reported elsewhere [6]. All the tests were stopped before the final fracture, and the specimens were separated into two pieces at room temperature by a monotonic overload. The fracture surfaces of these failed samples basically consisted of two regions: the smooth fatigue region and the rough overload region. Only the overload regions were cut and used in this investigation. Thus, all the fracture surfaces were obtained at room temperature by overloading and were free of oxides. Hereafter, the overload fractures from the 649, 816, and 927 °C specimens will be called Samples 1, 2, and 3, respectively. Table 2 lists the samples and their test conditions. Various solutions were considered as shown in Table 3 . Scanning electron microscopy (SEM) was used to record the fracture-surface features of all the samples. | 10.1016/j.matchar.2004.11.003
Sample 3 was subjected to 927 °C air exposures for periods of 10, 30, and 90 min and 6 h. The oxidized surfaces were then boiled in Solution III of sodium hydroxide and potassium permanganate for 1 h and electrochemically cleaned in Solution IV of sodium hydroxide for 5 min. Sample 2, which was free of oxides, was boiled in Solution III for 1 h to determine if this solution would alter the fracture morphology in any way. | 10.1016/j.matchar.2004.11.003
In order to maximize the mechanical properties, specimens were obtained from a 12 mm diameter commercial bar, solution treated at 930 °C for 2 h, air quenched and heat treated at 730 °C for 16 h (termed the as-received state, AR). This can be confirmed from microhardness determinations as a function of the heat treatment time, performed on a set of samples from AR material previously homogenized, Fig. 1 . Following Gleiter and Hornbogen [17] and Nembach and Neite [18], the maximum hardness can be associated with the optimization of size and distribution of the γ′ precipitated phase. | 10.1016/j.matchar.2005.01.001
Samples of each material were cut from 0.43 to 1.02 mm thick sheet. The Inconel 718 samples were affixed to the surface of blank mounts with a cyanoacrylate adhesive (“superglue”). The Ti-22Al-28Nb alloy samples were embedded in thermoplastic powder. A total of sixty specimens were mechanically polished for this study. Mechanical polishing was performed using a semi-automatic polisher and 200 mm diameter wheels. Both 25 and 37 mm sample mounts were utilized. Grinding and polishing were performed according to the parameters found in Tables 2–4 . After polishing, the Inconel 718 samples were detached from the surface of the blank mounts by immersing them in acetone in an ultrasonic cleaner for five minutes and separating them with a razor blade. The polished Ti–Al–Nb specimens were liberated from the thermoplastic by sectioning through the backside with a hacksaw and fracturing the mount. | 10.1016/j.matchar.2005.04.008
The single crystals of α-Al2O3, MgAl2O4, YAG and YAP procured by the Czochralski method were supplied by MaTeck GmbH. Samples were cut by diamond saw in the form of square coupons of 10×10×1 mm in size in pre-defined crystallographic directions and subsequently mirror polished. | 10.1016/j.matchar.2005.07.003
The investigated oxide scales were formed by high temperature exposure of a commercial and a model FeCrAl alloys respectively. The chemical compositions of the two alloys are given in Table 1 . Coupons in size 20×10×1 mm were cut from the wrought alloy sheets, polished to mirror surface finish and ultrasonically cleaned in a detergent prior to oxidation. The isothermal and discontinuous oxidation exposures were performed in a resistance heated furnace at 1200 °C in laboratory air with air cooling of the specimens after the high-temperature exposure. | 10.1016/j.matchar.2005.07.003
Pure metals were used as standards to obtain reference peak intensities for the alloy sample. The same set of conditions was used to acquire spectra from the standard samples and the samples under investigation. | 10.1016/j.matchar.2005.11.007
Investigations were conducted on samples of MAR-M509 alloy whose chemical composition is given in Table 1 . | 10.1016/j.matchar.2005.11.015
The structure of unetched and etched samples was analyzed. Chemical etching with typical reagents for this group of alloys and potentiostatic etching in NaOH (for 20 min) as well as in H2SO4 (for 10 min) were applied. Structures revealed through etching were registered by means of an Olympus GX 71 light microscope using a bright field technique and a field emission scanning electron microscope (FE SEM) Hitachi S-4200 employing secondary electron (SE) and back scattered electron (BSE) techniques. | 10.1016/j.matchar.2005.11.015
The chemical composition of the base alloy used in this investigation is given in Table 1 . This composition was modified with additions of 0.48, 1.59, 2.16, 3.05, 4.20, and 5.43 wt.% silicon in each case. All melts were prepared in an induction furnace of capacity 25 kg then cast in cylindrical ceramic molds preheated to 950–1000 °C. The dimensions of the molds were 17 mm in diameter×110 mm in length. The liquid metal temperature was in the range 1580–1600 °C. The samples were examined in the as-cast condition without any subsequent heat treatment following solidification. | 10.1016/j.matchar.2005.12.013
Specimens for metallographic examination were cut from cylindrical as-cast samples and etched with an aqueous solution containing 10% Cr2O3 prior to scanning electron microscope (SEM) investigations. For the transmission electron microscope (TEM) studies, 200 μm thick slices were cut from as-cast samples using a high-speed diamond disc and further thinned below 100 μm by mechanical polishing. 3 mm diameter discs were punched out from these samples using a standard apparatus. Thin foils were prepared by jet polishing in an electrolyte containing 10% H2SO4 and methanol at −10 °C, using 15 V. | 10.1016/j.matchar.2005.12.013
The TBC–substrate material was polished and the thickness of the TBC (ceramic layer) as well as that of the bond coat were measured by optical microscopy. All the samples were polished using a final polishing step with 0.1 μm diamond paste. To reveal the grain boundaries and precipitation in the matrix, the surface was finally etched with 20% HNO3, 10% HCl, 20% distilled water and 50% fresh glacial acetic acid for 30 s and cleaned with acetone and dried. A few of the TBC specimens were oxidized at 1000 °C for 200 h in an Argon/20 vol.% oxygen atmosphere. The precipitates at the bond coat/substrate interface and in the Al depleted zone after the bond coat were analyzed using EDS (Energy Dispersive Spectroscopy) facility attached to JSM 840A SEM (Scanning Electron Microscope). | 10.1016/j.matchar.2006.03.010
Since the material used in practice is in the solution-aged condition, all the tensile specimens were solution aged (heated at 800 °C for 8 h followed by air cooling) prior to final machining and then finally cleaned with ethanol to remove the scales and to degrease the final test specimen. Specimens were machined by electrical discharged machining. | 10.1016/j.matchar.2006.03.010
The nominal composition of the DZ951 alloy used in this work is listed in Table 1 . The alloy first was melted in a VZM-25F type vacuum induction furnace. Directionally solidified specimens of 16-mm diameter and 220-mm length were made by the high rate solidification (HRS) method in a ZGD2 type vacuum furnace with a temperature gradient of 60–80 °C/cm and a withdrawal rate of 6 mm/min. The alloy was heat treated before long-term thermal exposure. The procedure for the standard heat treatment (SHT) was: 1220 °C/4 h, AC (air cooling)+1050 °C/4 h, AC+870 °C/24 h, AC. The alloy was then isothermally aged at 900 °C for 100 h, 500 h, 1000 h, 2000 h and cooled in air. Specimens for tensile tests, with a gauge diameter of 5 mm and a gauge length of 25 mm, were machined longitudinally from the heat-treated bars. The tensile tests were conducted in air at 20 °C, 600 °C, 760 °C, 900 °C, 1100 °C using a SHIMADZU universal testing machine with furnace attachment Autograph AG-250KNE. Specimens were induction heated and a temperature gradient not exceeding ±2 °C was maintained over the gauge length. Load and extension were recorded directly on an X–Y recorder. The strain rate was maintained at 0.5 mm/min up to yield and 2.5 mm/min after yield. | 10.1016/j.matchar.2006.07.013
Scanning electron microscopy (SEM) and transmission electron microscopy (TEM) were used to observe microstructure of DZ951 alloy. The SEM specimens were electrolyzed in a solution of 20 ml HNO3 +40 ml CH3COOH+340 ml H2O at 7 V. JSM-E001F cold field emission SEM was used to characterize the γ′ phase. TEM specimens were prepared by electrolytic twin-jet thinning in a solution of 30 ml HClO4 +270 ml CH3CH2OH at −30 °C. The dislocation configuration was investigated using a Philip EM420 electron microscope. | 10.1016/j.matchar.2006.07.013
The chemical composition of the Ni-based superalloy used in this study is shown in Table 1 . Hot-compression tests were conducted using a Gleeble-3500 simulator at the temperatures of 1050 °C, 1100 °C, 1140 °C and 1180 °C and in the strain rate range of 0.01–10 s−1 with 10-mm diameter, 15-mm-high cylindrical specimens. All specimens were quickly heated to 1200 °C and held for about 5 min in order to gain the uniform microstructure before the hot compression test. After that, they were cooled to the hot compression temperature at a cooling rate of 10 °C/s and held for 2 min and then deformed to a true strain of 0.7 and immediately water cooled to room temperature. The deformed specimens were sectioned parallel to the compression axis and the cut surfaces were prepared for microstructure observation. | 10.1016/j.matchar.2006.09.004
The interlayer alloy was inserted between two pieces of base metal, taking care to ensure the orientation of the base metal specimens was congruent with each other. The combined specimens were bonded in a vacuum of 3×10−3 Pa with an applied bonding pressure of about 2.7 MPa. The bonding condition was 1230 °C for 8 h. After bonding, the specimens were cooled in the vacuum chamber. Prior to the mechanical testing, all test specimens were subjected to a solution treatment-plus aging treatment procedure that is described in Table 1 . The heat-treated specimens were machined into creep rupture specimens with a gauge length of 25 mm and a 5 mm gauge diameter. | 10.1016/j.matchar.2006.10.018
Samples for transmission electron microscopy (TEM) were cut from fractured samples. Thin foils were prepared by two-jet thinning electrolytically in a solution of 7% perchloric acid and 93% alcohol at −30 °C, 30 mA. | 10.1016/j.matchar.2006.10.018
The alloy examined here was Inconel 713C with the following chemical composition: Cr 12.8%, Mo 4.15%, Nb 1.73%, Al 6.2%, Ti 1.04%, C 0.12%, B 0.017%, Zr 5 ppm, Fe 0.19%, Ni-remainder. The alloy was vacuum-cast in a ceramic mould in the form of plates 120×70×5 mm. The electron beam (EB) welds were made on specimens 70×60×5 mm prepared from the plates. The EB fusion zones were prepared using an electron welding machine SE10/60 in the Advanced Electronic Technology Department of Wroclaw University of Technology. The welds were made with an electron beam with constant power 1 kW (current 20 mA, accelerating voltage 50 kV) and a constant travel rate of 80 cm/min but with two different power densities of the beam in the plane of its interaction with the material. Power density was controlled by the amperage of the focusing lens. No weld deposit was applied. As a result, the welds were obtained with different width and depth, simulating a weld and heat-affected zone. The welds made with a focusing lens current of 96.0 mA were ca. 5 mm deep and 2 mm wide; those made with a focusing lens current of 98.9 mA were ca. 2 mm deep and 4.5 mm wide; hence, they were shallower and wider than the aforementioned. | 10.1016/j.matchar.2007.04.010
Foils for TEM were prepared parallel to the fusion zone planes. Disks were cut out by spark erosion, using a copper electrode. Next, the specimens were subject to mechanical and electrolytic thinning using the WD1 reagent with a current of 100 μA at 4 to 12 °C. Before placing in the microscope, the foils were subject to further argon ion thinning with an accelerating voltage of 5 kV. Observations were performed on Philips EM301 and EM 400 transmission electron microscopes. Phase analysis based on electron diffraction patterns was performed using the Dyfr-Pol program developed by the authors in the Materials Science Group of Wroclaw University of Technology. | 10.1016/j.matchar.2007.04.010
Metallographic observations were performed with optical microscopy and scanning electron microscopy (JEOL JSM 63603LV) equipped with an energy dispersive X-ray (EDX) phase analyzer. Scanning electron microscopy offers the advantage of essentially no sample preparation, apart from the removal of a small sample. Optical microscopy was performed on specimens removed from the blade, followed by mechanical polishing with up to 0.1 μm grade alumina, and subsequent chemical etching with a reagent prepared according to the ratios given in Table 1 . | 10.1016/j.matchar.2007.08.004
The base metal used in this study was IN 600 and the filler alloy used was Nicrobraz 150 (NB 150) with thicknesses of 40 μm, 80 μm and 125 μm. The chemical composition of the filler and base metal alloys are presented in Table 1 . Also shown in Table 1 is the composition of IN 738, which is discussed later in the text. The base alloy was sectioned into 12×7×8 mm test coupons by a numerically controlled wire electro-discharge machine (EDM). The mating surfaces were polished to 400 grit by SiC grinding paper. These were then cleaned ultrasonically in acetone, after which the filler material was placed between the base metals. The assembly was then wrapped in stainless steel foil and was coated with a ceramic material around the joint region in order to prevent spillage of the liquated insert during the bonding process. Bonding was carried out in a vacuum furnace at an operating vacuum of 10−4–10−5 Torr for various holding times and different bonding temperatures. Bonded specimens were sectioned with an EDM machine due to the brittle nature of the eutectic products in the joint region. Sectioned specimens were prepared by standard metallographic procedures and etched with Kalling's solution (40 ml distilled water+480 ml HCl+48 g CuCl2) for microstructural examination. The microstructure of the etched sample was examined by an inverted optical microscope equipped with a CLEMEX Vision 3.0 image analyzer and by a JEOL 5900 scanning electron microscope (SEM) equipped with an ultra-thin window Oxford Energy Dispersive spectrometer (EDS) equipped with INCA software. | 10.1016/j.matchar.2007.08.023
Selected specimens were investigated using TEM to study the bulk microstructures. The thin foils for TEM were mechanically cut and electrolytically thinned using a 2/3 hydrochloric acid, 1/3 nitric acid solution at 15 V and 243 K. These foils were cut normal to the bar axis. The TEM investigations were performed at 100 kV in a JEOL 100 CX electron microscope. | 10.1016/j.matchar.2007.10.006
HP heat-resistant steel and Alloy 800 were used as the base materials in this study. The HP steel was manufactured by centrifugal casting in tube shape with external diameter 250 mm and thickness13.5 mm. The Alloy 800 was also manufactured by forging in tube shape with external diameter 320 mm and thickness 13.5 mm. The four consumables were 309 stainless steel, Inconel 82, Inconel 617 (gas tungsten arc filler wires) and Inconel 182 (manual metal arc electrode). The chemical compositions of the base and the filler materials are given in Table 1 . Small coupons with 100 mm long were cut from each tube for the welding experiments. The welding was carried out on three different types of joint, including the as-cast HP steel-solution-annealed Alloy 800, the as-cast HP steel-aged Alloy 800 and the aged HP steel/solution-annealed Alloy 800, which the study of two latter types of the joints will be reported in the other paper. All butt joints were machined into 37.5° V-grooves. Welding routes were then performed by gas tungsten arc welding with direct current electrode negative (GTAW-DCEN) for three types of filler metals (309 stainless steel, Inconel 82 and Inconel 617) and by shielded metal arc welding (SMAW) for Inconel 182 electrode. The welding parameters are listed in Table 2 . Shielding was done with 99% pure argon using 25CHF and 40CHF flows for back and shielding. | 10.1016/j.matchar.2008.01.013
Specimens of 10×20×100 mm in size were cut from the welded samples. All specimens were ground on silicon carbide paper of 80–2000 grit and then were polished on a nylon cloth with 0.3 μm alumina. The etching reagent used for revealing the microstructure was Marbel (10 g CuSO4 +50 cc HCl+50 cc H2O). The microstructures were characterized using optical microscopy and scanning electron microscopy (SEM) equipped with energy dispersive spectroscopy (EDS) point analysis. | 10.1016/j.matchar.2008.01.013
Table 1 provides an analysis data of the investigated specimens in comparison to the nominal chemical composition of René 80. Actually, no significant difference in composition was observed. Specimen 1 received the standard heat treatment for this alloy (HT1) before laser drilling, i.e. a solution heat treatment 1204 °C/2 h, whereas specimen 2 was additionally annealed at 1000 °C for 4 h (HT2) which further stabilizes the coarse cuboidal γ′-particles. | 10.1016/j.matchar.2008.01.021
The material tested was produced by mechanical alloying and supplied in the form of a hot extruded bar with a diameter of 50 mm. A subsequent recrystallization heat treatment was employed to promote the development of a sharp texture, resulting in a microstructure with coarse elongated grains. The chemical composition of the alloy is presented in Table 1 . | 10.1016/j.matchar.2008.02.004
The starting powders used for 3DP processes were gas atomised Inconel 718 superalloy powders (&lt;53 μm and &lt;20 μm) supplied from H.C. Starck GMbH (Fig. 1 ). Nominal chemical compositions of the alloy are given in Table 1. Some properties which are very important for powder metallurgy, such as apparent and tap densities, mean particle size and specific surface area, were measured before production of the parts; the results are given in Table 2 . The specific surface area of the powders was determined by a volumetric nitrogen adsorption technique performed by a Nova 2200 (Quantachrome) equipment based on the Brunauer, Emmett and Teller (BET) method [8,9]. Powder morphology was studied by scanning electron microscopy. A Leitz field emission scanning electron microscopy with a nominal resolution of about 3 nm range was used. | 10.1016/j.matchar.2008.03.017
For the 3DP process, a ProMetal RTS-300 printer was used to produce Inconel superalloy parts with 100, 125, 150, 175 and 200 μm layer thicknesses (Fig. 2 ). After printing the individual layer by binder, the layer was dried for about 20 s. After completing the printing process the resulting semi-finished products which are called “green parts” were dried at 80 °C for 2 h and then sintered in a single step process under vacuum (4×10−5 millibar pressure) with heating rates of 5 K/min at 1260, 1280 and 1300 °C for 4 h. The dimensions and the shrinkage of the sintered specimens were measured and the densities were determined using the Archimedes immersion method. Microstructural evaluations of the sintered parts were made by using light microscopy and scanning electron microscopy. Samples for metallographic examination were prepared using standard techniques, i.e. progressive SiC paper grinding, surface polishing using 3 μm diamond paste, and etching in 5% oxalic acid. | 10.1016/j.matchar.2008.03.017
Tubular specimens of HP heat resistant steel and Alloy 800 superalloy were used in this study. The thickness of both tubes was 13.5 mm and external diameters were 250 and 320 mm, respectively. The filler metal used was Alloy 82 rod with 2.4 mm diameter. The chemical composition of base and filler metals is given in Table 1 . Several 100-mm long coupons were cut from tubes for the welding tests. The joints were prepared by machining to 75° grooves. The welding was carried out using the gas tungsten arc welding process (GTAW) under four different potentials: 0 (no vibration), 3, 12 and 24 V. The welding parameters used during joining were as follows: current=120 A, voltage=14 V, travel speed=1.1 mm/s, and heat input=1.07 kJ/mm. The vibrations during welding were applied using an alternating magnetic field produced by a copper coil with W cross section located under the work table (Fig. 1 ). The microstructural investigations were carried out on specimens prepared from the weldments. Marble's etchant (10 g CuSO4 +50 cc HCl+50 cc H2O) was used to reveal the microstructure. EDS analysis was used to derive chemical profiles. | 10.1016/j.matchar.2008.05.003
The materials examined were10×20×40 mm specimens of Incoloy 800 with composition of 39.5Fe, 31.1Ni, 17.9Cr, 0.09C, 0.36Ti, 0.25Al, 1.0Mn and 0.7Si. The specimens were prepared from two tubes. The first was in the solution-annealed condition (as-received) and the second was taken from a tube which had been in service for 15 years in a hydrogenated environment at 815 °C. The thickness and external diameters of both tubes were 13.5 mm and 320 mm, respectively. | 10.1016/j.matchar.2008.08.012
Specimens of the nickel-based honeycomb sandwich were aged in a muffle furnace at 800 °C for aging times of 10, 20 and 30 h. | 10.1016/j.matchar.2008.08.013
The single crystal alloy CMSX-4 used for the present work was supplied by the Cannon-Muskegon Corporation and cast by the Bridgman method in the form of a 14-mm diameter rod with an approximate length of 220 mm. Each bar had a &lt;001&gt; crystallographic orientation within a few degrees of its long axis. The composition is listed in Table 1 . The single crystal bars were subjected to a standard heat treatment (heated to 1260 °C at 360 °C/h, held for 0.2 h, heated to 1288 °C at 30 °C/h and then heated to 1320 °C at 2 °C/h, held for 2 h, AC+1140 °C/2 h, AC+870 °C/20 h, AC) subsequently described as the HT specimen. Then the HT specimens were thermally exposed at 1050 °C for 1000 and 2000 h and the subsequent microstructures were carefully examined by a scanning electron microscope (SEM) and an optical microscope (OM). TEM foils were cut from the 1000-hour thermally exposed HT specimen with the foil plane parallel to the growth direction of the single crystal solidification. After jet-polishing with 7% perchloric acid and 3% glycerin in methanol, the specimen for TEM was selected by OM and the subsequent micrograph was taken at the region in the dendritic core. | 10.1016/j.matchar.2008.09.002
Table 1 shows the chemical composition of the alloy used in the present study. A set of Nimonic 263 specimens of dimensions 20 mm×20 mm×10 mm was solution annealed (SA) at 1423 K for 1 h followed by water quenching. The SA specimens were thermally aged for 1, 2, 4, 6 and 8 h at 923 K and 1, 2, 4, 6, 25, 50 and 75 h at 1073 K, followed by water quenching. The samples are designated as ‘S’ for solutionized only, ‘A1’ solutionized and aged at 923 K for 1 h up to ‘A5’ solutionized and aged at 923 K for 8 h. Similarly ‘B1’ represents solutionized and aged at 1073 K for 1 h up to ‘B7’ solutionized and aged at 1073 K for 75 h. | 10.1016/j.matchar.2008.09.009
Observations and quantitative analysis of the γ′ phase were performed on transverse cross-sections of the turbine blade, which were prepared as metallographic specimens and thin foils. Specimens were prepared by metallographic preparation techniques proposed by Buehler [15]. The specimens were ground and polished with diamond paste, the γ+γ′ microstructure was revealed by selective dissolution. Chemical and electrochemical etching were applied after polishing because the γ′ phase precipitates were invisible on the unetched metallographic specimens. | 10.1016/j.matchar.2009.01.023
Specimens for transmission electron microscopy (TEM) – thin foils – were prepared as thin disks of the material which were cut perpendicular to the main axis of the blade (to the growth direction of the crystal). After thinning, final polishing of the disks was performed using an electrolytic solution of 70% methanol, 20% glycerine and 10% perchloric acid. The polishing was performed at −20 °C, at a current of 11 V. | 10.1016/j.matchar.2009.01.023
Directionally solidified blades made of a nickel-based superalloy, CMSX-6, were used for the tests. The blades were produced through the “chill plate” method with a copper plate in the Laboratory of Material Research for the Aircraft Industry at the Rzeszów University of Technology, using a vacuum furnace for directional crystallization from the ALD company. The chemical composition of the alloy CMSX-6 investigated, corroborated by a chemical analysis, is as follows: 5.0 wt.% Co, 9.8 wt.% Cr, 4.7 wt.% Ti, 4.8 wt.% Al, 3.0 wt.% Mo, 2.0 wt.% Ta, 0.1 wt.% Hf, Ni — the rest. | 10.1016/j.matchar.2009.01.024
A nitrogen-containing duplex stainless steel sheet (10-mm thick) and an amorphous MBF-30 foil (melting range: 980–1040 °C) was used as the base alloy and filler metal, respectively. Their chemical compositions (weight percent) are shown in Table 1 . The duplex stainless steel sheets were machined into cubes of 10×10×10 mm3, ground to 1500-grit, degreased with acetone in an ultrasonic bath for 60 min and then were stored in acetone prior to brazing. | 10.1016/j.matchar.2009.03.004
Specimens for metallographic examination were sectioned from the brazed joints. The ground and polished cross-sections were electrolytically etched at 3 V in a 5 vol.% sulfuric acid (H2SO4) solution to observe the joint microstructure. Microstructures observations were conducted using field emission scanning electron microscope (FE-SEM). Chemical compositions were analyzed utilizing energy dispersive X-ray spectroscopy (EDS) and electron probe X-ray microanalyzer (EMPA). The phase compositions in the brazed joints were identified using X-ray diffraction (XRD, CuKa). Hardness profiles across the brazed region were measured using a MVK-H1 hardness tester with a load of 25 g. | 10.1016/j.matchar.2009.03.004
A series of bonding tests were performed at a temperature of 1090 °C for holding times from 60 s to 3600 s under a vacuum of approximately 10−4 Torr. The filler foil was sandwiched between the mating surfaces of the duplex stainless steel specimens. A stainless steel fixture was used to fix the coupons and to hold the sandwich assembly during the bonding operation. Specimens for metallographic examination were sectioned from the transient-liquid-phase-bonded joints. Ground and polished cross sections were electrolytically etched at 3 V in a 5 vol.% H2C2O4 solution to observe the bond microstructure. Microstructural observations were conducted using a field emission scanning electron microscope (FE-SEM). The chemical composition was analyzed using EDS and electron probe X-ray microanalysis (EPMA). Phase compositions in the bonded joints were identified using XRD (with CuKα radiation). Microindentation hardness testing was used to determine the hardness profile of the joint region. The testing was conducted using a 25 g load on a hardness tester (MVK-H1, Akashi Co., Japan). | 10.1016/j.matchar.2009.05.012
The nominal composition in weight percent (wt.%) of the alloy used in this work was 8Cr, 1Mo, 9Co, 6W, 2Ta, 1Nb, 5Al, 2Ti, 0.1C, 0.01B, balance Ni. The experimental alloy was initially vacuum induction melted (VIM) and cast into polycrystalline ingots. The ingot was remelted and directionally solidified by the high gradient liquid metal cooling (LMC) process. The ceramic mold used in LMC was designed to cast a cluster of four cylindrical bars with 18mm in diameter and 220mm in length. | 10.1016/j.matchar.2009.08.008
The solution treatment was performed at 1265°C for 4h after heating at 1160°C for 2h as a pre-homogenization to avoid any chance of incipient melting. A two-step ageing treatment was performed, first at 1110°C for 4h and second at 850°C for 24h, both followed by air-cooling. | 10.1016/j.matchar.2009.08.008
The heat-treated bars with [001] orientation were machined into creep specimens with gauge length of 50mm and a gauge diameter of 8mm. Constant load tensile creep tests were performed in ambient atmosphere at 975°C under a stress of 255MPa. Most of the creep tests were interrupted for microstructure examinations, whereas some tests were run to failure. Additionally, long-term exposure of heat treated and creep ruptured specimens was carried out at 975°C. | 10.1016/j.matchar.2009.08.008
Rods of diameter 3.9mm were machined from single crystal seeds and master alloys. Three differently oriented seeds were used, so as to obtain differently oriented crystals and observe their morphologies. The seeds, 20mm in length, were placed at the bottom of the master alloys. The furnace was heated to 1650°C to melt the alloy, then was held there for 20min to homogenize the melt. Afterwards, the samples were withdrawn into low melting point liquid metal bath to grow the single crystals. To observe the liquid–solid interface, the samples were quenched into the liquid metals during the stable crystal growth. The growth rate of 100μm/s was applied in all cases to investigate the effect of the seed orientations on the dendrite morphology. | 10.1016/j.matchar.2009.09.016
The hot isostatic pressed (HIPed) Ni–Cr–Co based P/M superalloy was selected as the experimental material. The details of the preparation procedures were as followed: the vacuum induction melting (VIM) and electroslag remelting (ESR) methods were used for alloy smelting; the plasma rotating electrode process (PREP) was used for powder preparation, and the vibration screening and electrostatic separation methods were combined to remove inclusions and produce powder with particle sizes of 50µm–150µm. The powder particles were encapsulated in AISI 304 stainless steel capsules and sealed after vacuum degassing. The capsules were then HIPed in a single stage at 1180°C for 4h at a pressure of 120MPa. The HIPed rods were then skinned to remove the stainless steel encapsulation. The chemical composition of the Ni–Cr–Co based superalloy used in this study is given in Table 1 . Hot compression tests were conducted using a Gleeble-1500 simulator at the temperatures of 950°C, 1000°C, 1050°C, 1100°C and 1150°C and in the strain rate range of 0.0003–1s−1 with 8mm diameter, 15mm high cylindrical specimens. All specimens were heated to deformation temperatures at a heating rate of 10°C/s and held for 5min in order to gain the uniform microstructure before the hot compression test. Then they were deformed to a true strain of 0.7 and water cooled to freeze the microstructure. The load-stroke data obtained in compression were processed to obtain true stress–true strain curves using standard equations. The deformed specimens were sectioned parallel to the compression axis and the cut surfaces were prepared for microstructure observation. The microstructure of deformed samples was observed using an Olymas optical microscope and with the chemical etchant of CuCl2 (10g)+HCl (50mL)+H2O (50mL) and etching time of 30–60s. Grain sizes were determined according to ASTM E112 linear intercept procedures using circular grid overlays. Besides, the microstructure of HIPed samples was observed using a XL30TMP scanning electron microscope (SEM), and the chemical composition analysis of carbides was performed using a Phoenix energy dispersive spectroscopy (EDS). For SEM and EDS studies, the preparation method of samples started with electropolishing with 20% sulfuric-methanol and followed by electrolytic etching in a CrO3–H3PO4–sulfuric acid solution. | 10.1016/j.matchar.2009.12.013
DSM11, a directionally solidified (DS) superalloy, contains 10.5wt.% amount of Al, Ti and Ta, 5.5wt.%W and Mo, 23wt.% Co and Cr. The alloy was prepared using an industrial withdrawal induction furnace. The DS rods were 16mm in diameter and 220mm in length. The as-received alloy was solution-treated at 1498K for 2h, air cooled and then aged at 1393K for 2h, air cooled and followed by 1123K, 24h aging, air cooled. There are cubic γ′ precipitates with an average edge length of about 0.4μm and spherical γ′ precipitates with an average size of about 0.2μm in diameter, and totally about 46% in volume fraction. The heat treated bars were thermally exposed at 1173K up to 24,000h. | 10.1016/j.matchar.2010.02.006
The specimens were mechanically polished for XRD, EBSD and EPMA analyses. And specimens for microstructure observation were deeply etched in a reagent of 21ml H3PO4, 17ml H2SO4 and 12ml H2O at 8V for 10s at room temperature. | 10.1016/j.matchar.2010.02.006
The superalloy material used in this study was Inconel 738LC with chemical composition (wt.%) 0.11C, 15.84Cr, 8.5Co, 2.48W, 1.88Mo, 0.92Nb, 0.07Fe, 3.46Al, 3.47Ti, 1.69Ta, 0.04Zr, 0.012B, balance nickel. Welding test coupons measuring 70×25×6.5mm were cut from cast IN 738LC plates and were subjected to three different pre-weld heat treatments: standard solution treatment (1120/2hr/AC, designated as SHT), a heat treatment developed at the University of Manitoba (1120/2hr/AC+1025/16hr/WQ, designated as UMT), and a heat treatment designed to reduce γ′ liquation (1120/2hr/AC+ 1200/2hr/AC, designated as RHT). The pre-weld heat treated specimens were surface ground and cleaned in acetone to remove surface oxides and then welded by autogenous CO2 laser beam welding. The welding was done in a single pass at welding speeds of 0.5m–2.5m/min, 2.5kW power, −0.5mm focal point and welding and shielding gas flow rates of 24l/min and 33.33l/min respectively. Welded specimens were sectioned transverse to the welding direction by a numerically controlled wire electric discharge machine (EDM) to produce 12 sections from each test coupon, which were subsequently prepared by standard metallographic procedures for microstructural examination. The specimens were etched electrolytically in a solution of 12ml H3PO4 +48ml H2SO4 +40ml HNO3. The extent of HAZ cracking was determined by measuring the total crack length in 12 sections of each welded coupon using a JEOL 5900 scanning electron microscope. The base-alloy hardness as determined by the use of a Vickers hardness tester under a load of 5kg. | 10.1016/j.matchar.2010.02.016
The nominal chemical compositions of the DD6 alloy are shown in Table 1 [6]. A single crystal plate of the alloy, 160mm in length, 24mm in width and 12mm in thickness was directionally solidified in a Bridgman furnace. The processing details were described elsewhere [15]. Longitudinal orientation of all plates was within 15° deviation from the [001] direction. In order to avoid any additional surface deformation, electric discharge machine (EDM) was used to cut the plates into small pieces (11mm×11mm×8mm), with the 11mm×11mm plane parallel to the [001] direction. | 10.1016/j.matchar.2010.04.007
The single crystal pieces were grit blasted at a pressure of 0.25MPa on the 11mm×11mm plane for 30s. SiO2 spheres with a radius of 75µm were used. Then the pieces were heat treated in a carburizing atmosphere at 950° for 6h to introduce carbon into the samples and form carbides. Then, the carburized samples were solutionized and aged under vacuum. The solution and aging heat treatment procedure is shown as follows: 1290°C/1h+1300°C/2h+1315°C/4h/AC+1120°C/4h/AC+870°C/32h/AC. In addition, in order to observe the pinning effect of carbides on recrystallized grain boundaries, some of the samples were heat treated at 1200°C for 2h followed by air cooling. | 10.1016/j.matchar.2010.04.007
The samples were cut along the cross section of the carburized surface using EDM. Next, all the sections were polished and etched using a reagent containing 80ml H2O+100ml HCl+20g CuSO4. The reagent was applied for about 10s. The microstructure of the samples was examined by using optical microscopy, QUANTA 600 scanning electron microscopy (SEM) and JEOL 2010 transmission electron microscopy (TEM). The chemical compositions of the carbides in the carburized grit blasted samples were examined by using energy dispersive X-ray spectroscopy (EDS), and the chemical compositions of the carbides at the recrystallized boundaries were examined by using a JXA-8100 electron probe micro analyzer (EPMA). The average depth of recrystallization was measured from at least five photographs for each sample. | 10.1016/j.matchar.2010.04.007
The material used in this investigation was a commercial Haynes® 242™ alloy with a nominal composition of 25wt.% Mo, 8wt.% Cr and Ni as a base. The initial heat treatment of the alloy comprised soaking at 1175°C for 4h followed by water quenching. Then, the alloy was divided into two identical bars; one bar (referred to as Alloy A) was aged at 650°C for 72h (the standard heat treatment for this alloy developing the long-range-order strengthening) and the other (referred to as Alloy B) was left in the quenched state. Subsequently, both bars were cold-rolled to 50% reduction in thickness. The deformed materials were further annealed at 650°C for 1000, 2000 and 4000h. The plastic deformation preceding this annealing was applied in order to accelerate diffusion processes occurring at elevated temperature and to ease the formation of stable phases. | 10.1016/j.matchar.2010.04.008
Metallographic cross-sections were prepared by sectioning the coupons parallel to the beam direction to reveal the sidewalls of the laser-drilled holes. The sections were ground with successively finer grades of SiC and polished with diamond suspensions. To reveal the overall microstructures, the samples were etched using waterless Kalling's reagent (40ml HCl, 40ml ethanol and 2g cupric chloride) followed by glycerigia (15ml HCl, 3ml HNO3 and 18ml glycerine) as described by Wusatowska-Sarnek et al. [15]. The etched samples were examined in a JEOL 6335F field-emission scanning electron microscope (FESEM) operating at an accelerating voltage of 15kV. | 10.1016/j.matchar.2010.06.003
The base alloy used in this work was wrought Haynes 282 superalloy with a chemical composition of (wt.%) 0.06C, 20Cr, 10Co, 8.5Mo, 1.5Fe, 1.5Al, 2.1Ti, 0.3Mn, 0.15 Si, 0.005B and balance Ni and the filler alloy was Metglass MBF 80 with a composition of (wt.%) 15Cr, 4B, 0.06C maximum and balance Ni. The liquidus and solidus temperatures of the Haynes 282 are about 1360°C and 1240°C, respectively, while the liquidus and solidus temperatures of the filler alloy are about 1090°C and 1050°C, respectively. Test specimens in the form of 6×6×12mm coupons were machined from as-received with the use of a numerically controlled wire electro-discharge machine (EDM). Prior to TLP bonding, the contacting surfaces were polished to remove the re-cast surface layer and to produce smooth faying surfaces. The filler material was sandwiched between the mating surfaces and a stop-off material was applied on the periphery of the joint assembly to prevent spillage of the liquated insert alloy during bonding. Bonding was carried out in a vacuum furnace at an operating vacuum of 10−4–10−6 Torr. Bonded specimens were sectioned by the EDM and the sectioned pieces were subsequently subjected to standard metallographic sample preparation for microstructural study by optical and scanning electron microscopy (SEM). Cross sections of the TLP joints were etched using Kallings etchant containing 48g of CuCl2, 480ml of HCl and 40ml of distilled water. Preliminary metallographic assessment of the joint microstructure was performed by an inverted–reflected light microscope equipped with a CLEMEX Vision 3.0 image analyzer. A minimum of twenty measurements was taken to calculate the average centreline eutectic width in all the specimens. Further microstructural study was performed on a JEOL 5900 scanning electron microscope (SEM) equipped with an ultra-thin window Oxford energy dispersive spectrometer. Numerical simulation of the TLP bonding process was performed by developing a two dimensional transient fully implicit algorithm, using the moving mesh finite element method, to solve the classical Fick's diffusion equation and to track the location of the moving liquid–solid interface with respect to time. The hardness of the TLP joints was determined by using a Buehler OminiMet micro-hardness tester. | 10.1016/j.matchar.2010.09.011
A polycrystalline Ni-base superalloy was selected to test the validity of the graphical representation of NGS in Fig. 3. The chemical composition of the alloy is listed in Table 2 . All samples were first homogenized at 1180°C for 45min and then water quenched. The grain size was about 66.4μm. Some samples were then aged for 1200s at 200, 400, 500, 700 and 800°C, respectively, and the others were aged at 500°C for 0, 1200, 1.08×104, 36×104 and 36×105 s, respectively. After that, all the samples were immediately water quenched to suppress elemental segregation during cooling. | 10.1016/j.matchar.2011.03.008
DD98 and K465 alloy employed in this experiment were fabricated by investment casting technique and used in as-cast state. All the base metal specimens were mechanically machined into ϕ14×4mm pieces using electrodischarge machine and the mating surfaces of the coupons were polished using a 1000-grade SiC paper. The interlayer foil used in this experiment was Ni-12Cr-3B (wt.%) amorphous alloy with width and thickness about 4–10mm and 40–60μm, respectively. Prior to bonding, the base metal coupons and the interlayers were ultrasonically cleaned in a solution of acetone. The TLP bonding was carried out in a vacuum of 3×10−3 Pa [11]. The bonding condition was 1190°C for 2h. | 10.1016/j.matchar.2011.03.012
After bonding, the bonded specimens were sectioned transversely, mechanically polished and then etched electrolytically. The etched specimens were cleaned with alcohol and dried in cool air for observation by scanning electron microscope (SEM). To identify the chemical compositions of some particles more accurately, the electron probe microanalysis (EPMA) technique was employed and at least three points were analyzed for each phase. For the X-ray phase identification of the bonding zone, which has limited width, some specimens were sectioned longitudinally near the bonding zone and then mounted carefully to the bonding zone using a 1500-grade SiC paper. Thin foils for transmission electron microscope (TEM) examination were cut from the transverse section of the joint. The TEM foils were prepared by ion thinning method. | 10.1016/j.matchar.2011.03.012
The Rene88DT alloy used in the present study has a composition of 55.63Ni–18.02Cr–13.00Co–4.74Ti–4.45Al–2.48Mo–1.21W–0.46Nb, all in at.%. Small samples (1mm×1mm×2.5mm) of this alloy were solution treated at a super-solvus temperature of 1150°C for 30min (γ′ solvus for this alloy is 1124°C [2]). This was followed by cooling the samples at three different rates of &gt;300°C/min, 280°C/min and 24°C/min, as measured by a thermocouple attached to the center of each specimen. These cooling rates correspond to the water quenched, fast cooled and slow cooled conditions respectively. For convenience, these samples will be subsequently referred by the names WQ0, FC0 and SC0 where the first two letters refer to the cooling rate of the particular specimen and the last digit indicates that no subsequent annealing treatments were employed. Transmission electron microscopy samples were prepared using conventional electropolishing techniques followed by argon ion milling using a Fishione 1010 system. Images were obtained using the Cr M-edge (at 42eV) in the energy-filtered transmission electron microscopy mode on an FEI Tecnai F20 microscope operating at 200kV, as described elsewhere [18]. Sharp needle-like specimens (with a tip radius of 100nm) for atom probe tomography (APT) studies in the LEAP were prepared using standard electropolishing techniques [3]. The APT experiments were carried out using a LEAP 3000 local electrode atom probe (LEAP™) system from Cameca Inc. in the electric-field evaporation mode at a temperature of 60K, with the evaporation rate varying from 0.5% to 1.0% and a pulsing voltage at 20% of the steady-state applied voltage. Data analysis was performed using the IVAS 3.0 software from Cameca Inc. | 10.1016/j.matchar.2011.06.002
The cylindrical specimens with the size of Ø8mm×12mm were machined from the post-cogging bar. Isothermal compression tests at a constant strain rate were conducted on a Gleeble-1500D simulator in temperatures of 1050–1140°C and strain rates of 0.001–1.0s−1. The specimens were heated with a heating rate of 20°C/s and soaked for 3.0min at the deformation temperatures. The specimens were compressed to 50% of their original height with successive spray quenching. During the compression, the flow stress was recorded as a function of strain for each deformation temperature and strain rate. Deformed specimens were sectioned parallel to the compression axis, and microstructure examination was conducted at an Olympus-PM3 optical microscope (OM) and TECNAI G2 F30 field emission transmission electron microscopy (TEM). | 10.1016/j.matchar.2011.06.004
The materials used in the present study were cast turbine blades made of Inconel 939 superalloy. The chemical composition was (wt.%) 0.14 C, 23.23 Cr, 19.31 Co, 1.83W, 0.16 Mo, 1.04 Nb, 0.20 Fe, 1.85 Al, 3.83 Ti, 1.37 Ta, 0.10 Zr, and the balance nickel. Test coupons (30×5mm) were cut and machined from the airfoils of the blades. The specimens were subjected to several prewelding heat treatments (Table 1 ) including solution treatment (1160°C/4h/FC), as suggested by Shaw et al. [7], and a proposed alternative solution treatment (1145°C/4h/FC (furnace cool), designated AST). Both samples were furnace-cooled at a rate of 6°C/min until they reached the subsequent aging isothermal; this last treatment was held for 16h and then FC to room temperature. The heat-treated specimens were surface ground and cleaned with acetone to remove surface contamination and then tungsten inert gas (TIG) arc welded, in a single pass using A230 filler weld (Table 2 ) which is a standard low-strength (nonprecipitation hardening) welding at a constant welding speed of 45mm/min and a current (I) of 25A DC at 10V using argon as a shielding gas. The heat input was 0.33kJ/mm, as calculated using the expression HI=(V×I×60/S×1000), where S is the welding speed. Previous researchers have shown that low- and intermediate-strength fillers reduce microfissuring [8,11,12]. Welded specimens were sectioned transversely to the welding direction with a diamond cutting wheel to produce five sections from each test coupon, which were subsequently prepared by standard metallographic procedures for microstructural examination. The microstructures of the as-received material, the prewelding heat-treated alloy and the weld HAZ were evaluated by optical and scanning electron microscopy (SEM) using a JEOL-6490 equipped with an Oxford energy dispersive X-ray spectrometer with an ultrathin window detector. For this purpose, the specimens were electrolytically etched in a solution of 10mL H3PO4 +50mL H2SO4 +40mL HNO3. The base-alloy, HAZ and fusion-zone (FZ) hardness were determined by a Vickers hardness tester under a load of 0.5kg. | 10.1016/j.matchar.2011.09.006
The HY 282 material used in this study is provided by HAYNES International Inc., (Kokomo, USA) in the form of bright-annealed plates with dimensions of 610×120×11.5mm. The nominal chemical composition is provided in Table 1 . A welding test specimen with dimensions of 65×15×5mm was machined from as-received plates by a numerically controlled wire electro-discharge machine (EDM). The machined specimen was subjected to a solution heat treatment (SHT) at 1120°C for 2h followed by rapid cooling and autogenously welded by bead-on-plate single pass CO2 laser beam with the welding parameters listed in Table 2 . The laser beam welded specimen was sectioned perpendicularly to the welding direction by using the EDM to produce 10 sections. As-received, pre-weld heat treated and sectioned welded specimens were prepared by standard metallographic techniques for microstructural study. The metallographic specimens were chemically etched by modified Kalling's reagent — 40ml distilled water+480ml hydrogen chloride (HCl)+48g of copper (II) chloride (CuCl2), and electrolytically etched with 10% oxalic acid at 6V for 3–5s. A preliminary microstructural examination was performed by optical microscopy with the use of a ZEISS Axiovert 25 inverted reflected light microscope, equipped with CLEMEX Vision 3.0 image analysis software. A more detailed microstructural study analysis was carried out by a JEOL 5900 scanning electron microscope and an FEI Tecnai F20 (scanning) transmission electron microscope. Both microscopes are equipped with an Oxford energy-dispersive spectrometer (EDS) and Tecnai F20 is equipped with an X-Max Silicon Drift Detector. The transmission electron microscopy (TEM) specimens were prepared by mechanically grinding 3mm diameter discs to ~150μm thickness and then twin-jet electro-polished in a solution of 10% perchloric acid, 30% butanol and 60% methanol at 243K and 25V. In addition, a Cameca MBX electron microprobe analyser was used to determine the metallic composition of the dendrite core regions in the FZ of the welded specimens. The electron probe micro-analyser is equipped with an ф (p,z) correction algorithm and it was operated at 15keV and the beam current was ≤20nA, which enabled a good resolution of the dendritic and interdendritic regions in an as-polished condition. | 10.1016/j.matchar.2011.12.009
An ingot of FSX-414 superalloy, with the chemical composition given in Table 1 , was used in this investigation. For TLP bonding, 10×10×5mm coupons were sectioned using an electro-discharge machine. Contacting surfaces were ground using 600 grade SiC papers and then were ultrasonically cleaned in an acetone bath. An MBF-30 interlayer, with chemical composition shown in Table 1, was then inserted between two coupons of the base metal. The interlayer was in the form of an amorphous foil with thickness of 75μm. Selection of the Ni-based interlayer was due to the possible strengthening mechanisms of a Ni substrate at the joint. High temperature steel fixture was used to fix the coupons. This fixture also reduced metal flow during the TLP bonding. Specimens were bonded at the standard solution cycle (at 1150°C for 4h) and some of the bonded specimens were homogenized at the standard aging cycle (980°C for 4h). These cycles are the standard homogenizing and aging heat treatment for the FSX-414 superalloy. The interlayer liquidus and solidus temperatures are 1054 and 894°C [12], respectively, which bracket the bonding temperature. | 10.1016/j.matchar.2012.02.002
M951 alloy has the nominal composition (wt. %) of 0.05C, 9.0Cr, 5.0Co, 3.5W, 3.0Mo, 2.2Nb, 5.9Al, 0.02Y, 0.024B, and the rest Ni. The master alloy was melted in a VIM25F vacuum induction furnace, and remelted in 10kg ZG-0.01 vacuum induction furnace, then cast into test bars. The corresponding mold preheating and pouring temperatures were 900°C and 1450°C, respectively. The samples were subjected to standard heat treatment, 1100°C/4h and air cooled (AC) to room temperature. After standard heat treatment, samples were exposed at 700°C and 800°C for 25, 50, 100, 500 and up to 1000h. Tensile test specimens with a diameter of 5mm and a gage length of 25mm were machined longitudinally from the heat-treated bars. Tensile tests were performed at 700°C and 800°C. The strain rate was maintained at 0.5mm/min up to yield and 2.5mm/min after yield. Each test value, including yield strength and elongation, represented an average of at least two test results. | 10.1016/j.matchar.2012.02.004
Scanning electron microscope and transmission electron microscopy were used to examine the microstructure and deformation structure of M951 alloy. The samples for scanning electron microscope were electrolyzed in a solution of 20ml HNO3 +40ml CH3COOH+340ml H2O at 7V. The foils for transmission electron microscopy were cut normal to the stress axis from the ruptured samples. They were prepared by twin-jet thinning electrolytically in a solution of 10% perchloric acid and 90% ethanol at −20°C and observed using a Jeol 2000FX transmission electron microscope operated at 200 KV. | 10.1016/j.matchar.2012.02.004
Argon atomized superalloy FGH96 powders was supplied by Institute of Aeronautical Materials (China). The chemical composition of the starting powders is expressed in wt%, 0.03C, 16Cr, 13Co, 4Mo, 4W, 0.8Nb, 2.2Al, 3.7Ti, 0.011B, 0.036Zr, balance Ni. Powder particles were canned in vacuum (1×10−5 Pa) and annealed in the temperature range of 750–1150°C for 1h. In order to investigate the influence of cooling rate on the precipitation behavior of γ′ phase, superalloy powder was canned in steel tubes and cooling tests were conducted on a Gleeble-1500 heat simulating equipment. The specimens were heated up to 1170°C, held for 5min, and then cooled at four cooling rates: 5, 50, 250 and 650°C·min−1. | 10.1016/j.matchar.2012.02.014
The separation of the carbides from the particles was performed by electroless extraction method by using the solution composed of 10% CuCl2 and1% tartaric acid. A filtering process was performed by using a special filtration unit fitted with a glass microfibre filter paper. The powder was accurately weighed before and after extraction. In order to study the powder microstructure, the powder particles were mounted, polished, and etched in a solution of 5g CuCl2, 100ml of HCl and 100ml of ethanol. The phase analysis of the extracted residue was studied on Siemens D 5000 X-ray diffraction meter using Cu radiation. As for γ′ precipitate observation, the specimens were prepared by electroless etching using the solutions of 33% HNO3, 33% acetic acid, 33% H2O, and 1% HF. The examination of γ′ precipitates was conducted on a ZEISS-SUPRA55 field emission scanning electronic microscope (FESEM). The powder samples for TEM observations were prepared by mounting the particles in nickel foils through the electrodeposition method. From the electrodeposited foils, 3mm disks were punched and thinned by ion milling. The observation of the extracted residuals was performed on JEM-2100 transmission electron microscope (TEM) equipped with energy dispersive X-ray spectroscopy (EDS). | 10.1016/j.matchar.2012.02.014
The cast alloy used in this study was Inconel 738LC, with the following composition (wt.%): 0.10C, 15.50 Cr, 9.8 Co, 3.04W, 2.27 Mo, 0.70 Nb, 0.09 Fe, 4.36 Al, 3.15 Ti, 1.81 Ta, 0.04 Zr, 0.01 B, balance nickel. The materials were supplied in the forms of 60mm×30mm×5 mmplates and Ø8 x 60mm bars. All specimen materials were produced in the same batch by using a LEYBOLD vacuum induction melting (VIM) furnace. Several heat treatment cycles were designed to select suitable cycles to examine the hypothesis (Table 1 ). After initial investigations, heating at 1050°C in an electrical furnace for 0.5, 1, and 2h, respectively, and induction heating at 1120°C for 10min, followed by air quenching, were used as pre-weld heat treatments in this study. Induction annealing was performed at 9 KHz frequency, and the maximum voltage and current were 360V and 30 A, respectively. The heat treated bars were cut with a CNC electro-spark wire cutter to achieve flat surfaces before welding. | 10.1016/j.matchar.2012.02.019
The heat affected zone microstructures of heat-treated specimens were simulated by a Gleeble 1500-D thermomechanical simulation system to study the effect of microstructural variation and heat treatment on the liquation behavior of IN738LC. The simulation was performed on samples of dimension 3×3×70mm at a rapid heating rate of 111°C/sec to peak temperatures that ranged from 1100 to 1200°C, held for one second, and then water quenched. | 10.1016/j.matchar.2012.02.019
Welded samples were sectioned transversely in several positions (more than 12 sections) and polished using standard metallographic techniques. The marble (4g Cu2SO4+ 20ml HCl+20ml H2O) etchant was used for optical metallography, and electroetching with 12ml H3PO4 +40ml HNO3 +48ml H2SO4 solution at 6V for 5 seconds was used for scanning electron microscope (SEM) studies. The microstructure of as cast, heat treated, Gleeble simulated and welded samples were examined and analyzed using a Leica DMLM optical microscope equipped with an image analyzer, and a JEOL 5900 SEM equipped with an Oxford (Oxford Instruments, Oxford, United Kingdom) ultra-thin window energy dispersive spectrometer (EDS) and INCA analyzing software. | 10.1016/j.matchar.2012.02.019
The results of the Gleeble physical simulation of heat treated samples at 1050°C showed that the liquation of some final solidification products occurred at 1150°C. There was no evidence of liquation, and resolidified products were observed within the microstructure of simulated samples at 1100 and 1130°C. Fig. 8 illustrates the microstructures of heat treated samples at 1050°C after Gleeble simulation at a peak temperature of 1150°C for one second followed by water quenching. The re-solidified products at peak temperature of 1150°C were usually observed at grain boundaries especially in front of γ–γ′ eutectics where some low melting point Cr–Mo and Ni–Zr rich constituents were liquated (Fig. 8). On the other hand, in solution annealed samples at 1120°C, no liquation was observed in the simulated samples at temperatures below 1170°C (Fig. 9 ). | 10.1016/j.matchar.2012.02.019
Solution heat treated specimens at 1120°C without any boride particles showed lower crack resistance than heat treated samples at 1050°C for 2h, with the same hardness. | 10.1016/j.matchar.2012.02.019
The chemical compositions (wt.%) of the TMW-4M3 alloy are given in Table 1 . The TMW-4M3 was isothermally forged into pancake-shaped disk, which was approximately 44cm in diameter, 6.5cm in thickness. The heat treatment for the disk was carried out at 1100°C for 4h and then oil quenched, followed by aged at 650°C for 24h, air cooled, and at 760°C for 16h, air cooled. Such heat treatment produced a γ/γ′ microstructure, besides small amounts of M23C6 and MC carbides (~0.5%) at the grain boundaries and within the grains, as shown in Figs. 1 and 2 . The γ grains are equiaxed and the average grain size is 8.7μm; the grain size ranged from 2.5μm to 16.3μm. The volume fraction of γ′ precipitates was calculated by thermo-Calc software to be about 49%. Un-dissolved primary γ′ particles (0.5–3μm) were found to be distributed along the grain boundaries and in the interior of grains. The volume fraction of coherent γ′ consisting of larger secondary γ′ (20–100nm in diameter) and finer (5–10nm) tertiary γ′ was 32.1%. In addition, annealing twins were discernible within some grains. | 10.1016/j.matchar.2012.02.021
Commercially pure Ni (cp-Ni) was used as a base metal in this investigation. Cylindrical rods 6.35mm in diameter and ~8mm in length were used for diffusion bonding and subsequent microstructural investigation. The samples were polished to a 1200 grit finished and cleaned in an ultrasonic bath via isopropyl alcohol before bonding. The diffusion bonding was done using a 25μm thick Cu (99.999% pure, Alfa Aesar, USA) interlayers. The interlayer was inserted in between two base metals to be bonded and held in a jig under a static pressure, and then the jig was put in a furnace. The applied clamping pressure was 32MPa. The bonding temperature was 1050–1100°C and the bonding time was 10–15h for Cu interlayer. For microstructural observation, the bonded samples were mounted in resin and a longitudinal section was polished at approximately the midline of the piece. The microstructural observations were carried out using a Hitachi S-3400N scanning electron microscope (SEM). The compositions of the bonded area were analyzed by energy dispersive spectrometry (EDS). | 10.1016/j.matchar.2012.04.010
A design of experiments approach [2,3] was employed that minimized the number of alloys to be cast. Based on this approach, a total of fourteen LDS alloys (Table 1 ) were cast into single crystal slabs at a commercial casting vendor, PCC Airfoils LLC, Minerva, OH. The aim baseline alloy selected for this design strategy contained 6.1wt.% Al, 6.2wt.% Ta, 50–100ppm wt. yttrium (Y), and a balance of Ni. Alloying elements were varied as follows: 0–5wt.% Cr; 0–11wt.% Co; 6–12wt.% Mo; and 0–4wt.% Re. These element ranges were chosen [2,3] to allow for good predictive capabilities within the compositional design space, while enabling attractive alloys for potential applications to be explored. Small quantities of carbon (C) and boron (B) were added as grain boundary strengthening elements, which has been done more recently in third and fourth generation alloys to reduce the impact of undesirable grain boundary defects [2,3] that may be present in turbine blades and to improve superalloy cleanliness [17]. Hafnium (Hf) was added to selected alloys at a nominal level of 0.2wt.% for oxidation resistance. The slab castings measured approximately 15cm long in the single crystal growth direction, 5cm wide, and 0.6cm thick. The castings were solution treated at a commercial heat treatment vendor; the solution temperature was reached by a series of step increments to avoid incipient melting and overshooting. Single crystal castings without Hf additions were solution treated for 6h at 1315°C, and castings with Hf were solution treated for 6h at 1305°C. Because of its lower solidus, LDS-1110 was given a step heat treatment with a solution temperature of 1288°C for 18h at Glenn Research Center. All castings were fan quenched in argon from the solution temperature to temperatures below 1093°C at a rate of 43°C/min. | 10.1016/j.matchar.2012.05.001
Bulk chemical analyses were performed by inductively coupled plasma emission spectroscopy (ICP) at the top and bottom sections of at least one casting of each composition. In addition, trace impurity levels of sulfur (S) were analyzed in selected alloys by Glow-Discharge Mass Spectroscopy (GDMS) at SHIVA Technologies, Syracuse, New York. Pins, nominally 1.6mm square by 19mm long, were supplied for this latter analysis. | 10.1016/j.matchar.2012.05.001
Differential Thermal Analysis (DTA) was conducted on LDS alloys in a helium atmosphere using a Netzsch STA 409C instrument. Selected alloys were examined in the as-cast condition, and all alloys were analyzed in the as-solutioned condition. The 1500mg single crystal samples were heated at a rate of 10°C/min in a high purity alumina crucible from 20°C through the entire melting range to a maximum temperature of 1500°C. The helium flow rate was 40ml/min. Cooling curves were generated from 1500°C through the same temperature range also at a rate of 10°C/min. Liquidus, solidus, and γ′ solvus temperatures were determined from the intersections of tangential lines at the beginning of each transformation in the thermograms of the heating curves. | 10.1016/j.matchar.2012.05.001
Electrolytic phase extraction was performed on the LDS alloys using standard procedures [4,18], in order to separate the γ′ precipitates, as well as the carbides and TCP phases, from the γ matrix. The carbides and TCP phases were extracted using an electrolyte of 1wt.% tartaric acid in a solution of 10vol.% HCl and 90vol.% methanol. X-ray diffraction of the extracted carbides and TCP phases was used to determine their crystal structures. The γ′ precipitates were extracted in three separate runs with an electrolyte of 1wt.% citric acid and 1wt.% ammonium sulfate in water. After each extraction, the γ′ residue was analyzed by ICP as was the residual liquor from extraction, which was assumed to represent the γ matrix. | 10.1016/j.matchar.2012.05.001
In the present study, single crystal samples were heated through the full melting range to a maximum temperature of 1500°C, and cooling curves were subsequently obtained. Because the samples were brought through melting, the material on cooling had an as-cast structure. Thus, γ′ solvus, solidus, and liquidus temperatures were obtained from the heating curves only. Duplicate, as-solutioned samples showed consistent results and exhibited solvus, solidus, and liquidus temperatures within 2°C. Fig. 1 shows the γ′ solvus, solidus, and liquidus temperatures for the LDS alloys as a function of Co. Co is well known to have a strong effect on reducing γ′ solvus [4–6,14], and the figure demonstrates that the γ′ solvus decreased by nearly 50°C as the Co level was increased from 0 to 11wt.%. The difference between the γ′ solvus and the solidus is considered to be the solution heat treatment “window.” As seen in Fig. 1, these alloys typically had at least a 50°C solution heat treatment window. Microscopy confirmed that all alloys were completely solutioned by the chosen heat treatments. | 10.1016/j.matchar.2012.05.001
Lattice parameters of the γ and γ′ phases were measured in-situ on single crystal samples at room temperature by X-ray diffraction. The alloys were solutioned and then aged in a multi-step heat treatment of 1149°C/24h, 1079°C/8h, and 871°C/12h, followed by an argon gas quench to room temperature. This aging treatment was performed in order to overage the material and lose coherency between the γ and γ′ phases, so that unconstrained lattice parameters and unconstrained γ–γ′ lattice mismatch could be obtained [9,35,36]. After aging, the γ′ precipitates in all alloys, except LDS-0101, had coarsened and underwent a transition to an irregular plate morphology, which was indicative of a semi-coherent γ–γ′ interface [4,5,8,36,37]. In LDS-0101, the γ′ precipitates remained mostly cuboidal and discrete, and thus the precipitates in that alloy were still primarily coherent with the γ matrix. Little, if any, TCP phase precipitation was observed in the LDS alloys after the multi-step aging treatment. | 10.1016/j.matchar.2012.05.001
The SX alloys used in this study were cast at PCC Airfoils, as previously described [17]. All of the modifications originated from the same master heat of CMSX-4 (Ni–6.0Al–9.6Co–6.5Cr–0.10Hf–2.9Re–6.5Ta–6.4W–1.0Tiwt.%), and the minor additions for the three C-containing modifications (i.e., C, C+B and C+N) were made by adding the appropriate powder, wrapped in Ni foil just prior to pouring. The aim and actual compositions of the alloy modifications are shown in Table 1 . Each 12kg charge was an investment cast into a cluster mold with twenty 12.5cm long bars with a 1.25cm diameter. These bars were processed using a Bridgman-type directional solidification furnace using helical selectors to produce single crystal samples with the [001] orientation. All molds utilized a withdrawal rate of 20cm/h resulting in a thermal gradient estimated at 30 to 40°C/cm. | 10.1016/j.matchar.2012.06.008
All of the material samples were heat treated at the University of Florida. The 1.25cm long samples were sectioned from the bottom (i.e., closest to the chill plate/selector) 4 to 5cm from each single crystal bar to insure that similar solidification conditions were observed in each sample. The baseline alloy and the modifications underwent the same heat treatment and exposure (Table 2 ). The solution heat treatment (SHT) was performed under vacuum and featured a helium quench with an initial cooling rate of 100°C/min. The two-step aging heat treatment and long term exposure were performed in air in a box furnace. The standard commercial CMSX-4 SHT was modified to achieve greater homogenization and to promote decomposition of large carbides into finer structures. Elements such as C, B, and N have been shown to reduce solidus temperatures in superalloys, and care was taken to avoid incipient melting during SHT [8]. Even with a maximum temperature of 1325°C, the stepped SHT did not result in any identifiable incipient melting. All samples given the aging heat treatments and the long-term exposure were air-cooled from the heat treatment temperatures. All samples were heat treated together to insure that similar heat treatment temperatures and times and cooling rates were obtained in all samples. | 10.1016/j.matchar.2012.06.008
The base material used in the present study was cast IN-738LC superalloy with chemical composition given in Table 1 . Specimens with the size of 10×10×5mm were cut from the as-received base alloy using a wire electro discharge machine. TLP bonding was carried out using powdered AMS 4777 as the filler alloy, and its chemical composition is given in Table 1. The liquidus and solidus temperatures of the filler alloy were 1000 and 970°C, respectively. | 10.1016/j.matchar.2012.10.004
The contacting surface of each specimen was polished to remove the surface oxide layer formed during electro discharge machine cutting. All the specimens were ultrasonically cleaned and stored in acetone until being used for bonding. Fixed gap (50μm) samples were produced using spacers between the two base metal specimens. A stainless steel fixture was used to prevent the movement of the parts during the TLP operation. Transient liquid phase bonding was carried out in a vacuum furnace under the vacuum of approximately 4×10−5 torr. A bonding temperature of 1050°C was selected and the bonding time varied from 15 to 75min. The specimens were furnace cooled to room temperature in vacuum once the holding time was completed. A complete isothermally solidified bond was homogenized at 1120°C using the vacuum furnace for a holding time of 300min. The bonded samples were sectioned perpendicular to the bonding zone and prepared by standard metallographic techniques for microstructural assessment. The specimens were etched by Kalling's reagent (1.5g CuCl2, 33ml HCl, 33ml H2O, 33ml ethanol) and molybdenum-acid reagent (0.5g MoO3, 50ml HCl, 50ml HNO3, 200ml H2O). The joint microstructures were studied using optical microscopy (OM) and scanning electron microscopy (SEM). Compositional analysis of the joint was conducted on a VEGA TESCAN scanning electron microscope equipped with an energy disperse X-ray spectrometer (EDS) system. In order to analyze the observed phases, X-ray diffraction (XRD) was applied by a PHILIPS X'Pert machine. | 10.1016/j.matchar.2012.10.004
Solution heat-treatments are common in nickel-based superalloys and play a key role for the application of these materials at high temperatures [1,2]. The objectives of this heat-treatment are the complete solutioning of γ′ phase in the γ matrix and minimizing the segregation from non-equilibrium solidification in preparation for the aging heat-treatment [3]. Then, by aging heat-treatments, it is possible to achieve a controlled γ′ phase re-precipitation, producing a uniform and isotropic material [4]. | 10.1016/j.matchar.2012.11.006
After cutting the bars using electro-discharge machining (EDM), samples for solution heat-treatments were encapsulated in quartz tubes under argon atmosphere and heat-treated in a tube furnace at 1185, 1240, 1260, 1280 and 1300°C for 2, 4 and 8h, followed by air cooling. A K-type thermocouple was placed near the sample to determine the real temperature of the sample. The temperature of the heat-treatments was chosen from simulations with Thermocalc software (TTNI8 database), based on data for the liquidus, solidus and γ′ solvus temperatures. | 10.1016/j.matchar.2012.11.006
For microstructural characterization the samples were prepared following conventional metallographic techniques and etched with a glyceregia solution (1/6 HNO3, 2/6 HCl, 3/6 glycerin, vol.%). The microstructural analyses were done with the aid of a conventional SEM LEO 1450VP model and a FEG-SEM JEOL JSM-7001F model, both with EDS detectors. The hardness values of all samples were determined using a Buehler Micromet equipment with a load of 500gf for 30s. | 10.1016/j.matchar.2012.11.006
Differential thermal analysis (DTA) experiments were carried out in order to determine the γ′ solvus, incipient melting and liquidus temperatures of the as-cast Nb-modified MAR-M247 superalloy. The experiments were performed in a LABSYS DTA/DSC Setaram Instrumentation device. Cylindrical samples with 200mg each were heated in an alumina crucible from 25 up to 1500°C with heating rate of 20°C/min in argon flux. The reference sample was an empty alumina crucible. These results were compared with those from the Thermocalc simulations. | 10.1016/j.matchar.2012.11.006
Table 1 shows the values of γ′ solvus, incipient melting, solidus, MC or γ melting and liquidus temperatures obtained with Thermocalc simulations and our DTA results from both as-cast Nb-modified and conventional MAR-M247 superalloys. The liquidus and γ′ solvus temperatures calculated with Thermocalc and those found in DTA experiments are in good agreement. The incipient melting temperature of 1281°C found in the DTA experiments of Nb-modified MAR-M247 superalloy was confirmed by microstructural characterization of samples heat-treated at 1280°C, as presented below. By comparing the results of Thermocalc simulations and DTA experiments (Table 1), it is possible to observe that the γ′ solvus, solidus and liquidus temperatures do not change significantly, but the incipient melting temperature of 1340°C for conventional as-cast MAR-M247 is higher than the temperature of 1281°C for Nb-modified MAR-M247 superalloy. | 10.1016/j.matchar.2012.11.006
Fig. 6 shows micrographs obtained in a FEG-SEM of as-cast (interdendritic region) and heat-treated material after ideal solutioning condition (1260°C for 8h). It is possible to observe the presence of cubic γ′ precipitates with approximately 0.5μm in the dendritic region of the as-cast material (Fig. 6a) and with 0.1μm in the heat-treated material (Fig. 6b). The primary γ′ particles in the as-cast material are the combination of small cubic particles. However, at the temperature of solution heat-treatment, primary γ′ phase begins to break down and dissolves gradually into a small pieces known as secondary γ′ up to the complete γ′ phase dissolution, obtaining a homogeneous material composed by the γ matrix, MC carbides and MB2 borides (according to Thermocalc simulations). The γ′ precipitates present in the solution material are formed via solid state reaction during air cooling from the temperature of heat-treatment to room temperature, associated to a decrease of aluminum and titanium solubility in γ. | 10.1016/j.matchar.2012.11.006
The experimental results of DTA and microstructural characterizations of Nb-modified MAR-M247 superalloy showed a good agreement with Thermocalc simulations. It was possible to determine an ideal condition for solution heat-treatment of Nb-modified MAR-M247 superalloy (1260°C for 8h). The microstructure of the material heat-treated in this condition has shown fragmented carbides and a homogeneous γ matrix with fine γ′ precipitates (approximately 0.1μm). It was an observed evidence of incipient melting in samples heat-treated at 1280°C. The hardness of as-cast material is 390±14HV and 415±6 HV after ideal solution heat-treatment. | 10.1016/j.matchar.2012.11.006
Experimental alloys were produced in an industrial-scale vacuum-induction furnace. Then the 25-kg master ingot was re-melted and cast into rods of 15mm in diameter and 120mm in length under vacuum. The chemical composition of the alloy in weight percent is approximately: 15.5 Cr, 10.8 Co, 5.6 W, 2.1 Mo, 3.2 Al, 4.6 Ti, 0.2 Nb, 0.4 Hf, 0.075 B, 0.073 C, and the balance Ni. The specimens used for long-term creep exposure were subjected to a standard heat treatment, 1443K/4h/air cool+1323K/4h/air cool+1123K/16h/air cool. Some of the standard heat-treated bars were machined into cylindrical, threaded creep-test specimens with a gauge section of φ10 mm×100mm. Then the samples were given constant-load tensile-creep exposures in air. The applied stress (365MPa) is calculated with the initial cross-sectional area of the rounded bars. | 10.1016/j.matchar.2012.11.008
The material used in this study is a high γ′ volume fraction (around 50%) nickel-based superalloy RR 1000 which has a gamma prime solvus around 1170°C [9]. The interrupted cooling test was comprised of several continuous cooling tests, each interrupted at a different intermediate temperature. Samples with a dimension of around 10×10×7mm were machined for each test. Specifically, the tests were carried out by heating the specimens to a supersolvus solution temperature of 1180°C, holding for 1h, and then cooling at 5°C/min. The cooling was interrupted at 1160°C, 1130°C, 1110°C, 1095°C, 1080°C, 1050°C, 950°C, 850°C and 20°C, respectively, and the specimens were then immediately taken out and water quenched to freeze the high temperature structures. The rate of water quenching was found to be 1.4×104 °C/min, which suggests that γ′ nucleation actually might have been suppressed during water quenching and that the as-quenched microstructure would exactly reflect the high temperature microstructure [16]. Thermocouples were attached to sample surfaces to measure sample temperatures accurately for all heat treatments. | 10.1016/j.matchar.2012.11.012
Metallographic specimens were prepared using a conventional method and then subjected to electrolytic etching in 10% H3PO4 in H2O at 25V for 2–5s for observation of gamma prime. The samples were examined using secondary electron scanning electron microscopy (SEM) in a JEOL 7000 FEG-SEM microscope. | 10.1016/j.matchar.2012.11.012
Experiments were performed using six samples of the AM1 first generation Ni-based single crystal superalloy. The nominal chemical composition of the alloy is Ni–6.5Co–7.8Cr–2.0Mo–5.7W–5.2Al–1.1Ti–7.9Ta (wt. %). Samples were provided by SNECMA–SAFRAN group and by ONERA in fully heat treated conditions (i.e. solutioning heat treatment under vacuum for 3h at 1300°C/pulsed air cooling+5h at 1100°C/air quench+16h at 870°C/air quench). Specimens (3.5mm in diameter and 29mm in gauge length) were machined out from single crystalline AM1 rods having a close [001] crystallographic orientation. The initial precipitate volume fraction is close to 70%. | 10.1016/j.matchar.2012.12.003
During XRD experiments under synchrotron radiation, all the samples were creep tested under isothermal conditions and under variable applied stress. Creep tests were performed under vacuum using a radiant furnace. The interested reader is referred to Feiereisen et al. for additional details about the in-situ creep set-up [37]. Table 1 summarizes all the thermomechanical histories applied to the samples (including prior creep deformation), as well as the final creep strain. It can be observed that quite complex mechanical loading paths were imposed to the samples. Stress jumps (either loading or unloading) during in-situ creep tests were performed rapidly in less than 30s. In-situ testing temperatures investigated during this study range from 931°C up to 1125°C so that the impact of the γ′ volume fraction (which ranges from 43% up to 65% in this temperature domain [38,39]) can be investigated. At the end of each experiment, the specimens were rapidly cooled down to 600°C (in less than 5min) and then slower down to room temperature by conduction in the grips, in order to freeze their microstructure. Final cooling was performed under load (the last applied one during in-situ creep tests) except for samples 4N2 and 5A2 for which final cooling was performed under 0MPa (see last column in Table 1). It is also highlighted in Table 1 that a localized deformation was obtained at the end of 5A1 and 4R2 experiments. An example of the thermomechanical history is presented in Fig. 2 for the 5A1 specimen which was tested at 1000°C with a reference stress level of 120MPa. | 10.1016/j.matchar.2012.12.003
SEM characterizations were performed after sectioning the samples perpendicular to the stress axis. The normal to the surface of the sample was hence close to a [001] crystallographic orientation. As for TEM characterizations, SEM observations were performed as close as possible to the longitudinal position where in-situ TCD measurements were performed (at less than a 1.5mm distance). Samples were subsequently mechanically polished up to a mirror finish (final polishing with a 1μm diamond spray) and chemically etched by immersion in a solution composed of 1/3 HNO3 +2/3 HCl (vol. parts) for 20s at 4°C. This chemical etching dissolves the γ′ phase. | 10.1016/j.matchar.2012.12.003
The experimental laser is an Ytterbium Fiber laser, YLR-4000. The experimental materials are GH909 alloy, the chemical compositions of which are described in Table 1 . Samples were all the same dimension: 56mm×32mm×2mm. Before laser welding, the oxidation film and greasy dirt on the surface of substrates were eliminated by a series of mechanical and chemical cleaning methods. | 10.1016/j.matchar.2013.01.008
The preliminary experiments revealed that the focal point position of 0mm was proper for welding GH909 with a 2mm thickness. After welding, the samples were cut from the laser welding joint using a line cut machine. All samples were shaped using different types of sand paper, then polished and etched with solutions including 25% HNO3 mixed with hydrochloric acid. Metallographic examinations were first conducted to examine the microstructure features near the GH909 alloy interface. Morphology analysis was conducted using a scanning electron microscope (SEM). The element distribution and phase constitution of the GH909 alloy laser welding joint were then analyzed by means of energy diffraction spectrum (EDS) probe combined with SEM and X-ray diffractometer (XRD) respectively. | 10.1016/j.matchar.2013.01.008
The chemical composition (wt.%) of the Ni–Cr–W superalloy used in this work is 20% Cr, 18% W, 1% Mo, 0.5% Al, 0.1% C, 0.03% La, B, P, S &lt;0.004%, balance Ni. The specimens were solution-treated at 1280°C for 15min and then slow-cooled to 1080°C at a cooling rate of 6.7°C/min, followed by quenching to water. | 10.1016/j.matchar.2013.02.006
The nominal chemical composition of the investigated Alloy 690 is Cr-28.91, Fe-9.45, C-0.025, N-0.008, Ti-0.4, Al-0.34, Si-0.14, Ni-balance in wt.%. The specimens were vacuum sealed under 5×10−3 Pa in quartz capsules and homogeneous solution treated at 1100°C for 15min, then quenched with water simultaneous with the breaking of the quartz capsules (WQ). This homogeneous solution treatment can fully dissolve the grain boundary carbides [14]. The aging treatments were carried out at 715°C for 2–100h for a significant growth of the M23C6 at grain boundaries. | 10.1016/j.matchar.2013.04.005
To perform the similar and dissimilar welding of γ′-strengthened nickel-base superalloys to γ″-strengthened nickel-base superalloys, the following materials were selected: The first, containing high content of Nb and the second containing high content of Ti/Al. These were 12-mm-thick plates of 718 (i.e. Inconel 718) precipitation-strengthened nickel-based superalloy strengthened by γ″-Ni3Nb strengtheners received in hot-forged condition, and 500 (i.e. Udimet 500) precipitation-strengthened nickel-based superalloy strengthened by γ′-Ni3(Ti,Al) strengtheners received in the as-cast condition. The nominal chemical compositions of the base materials are given in Table 1 . | 10.1016/j.matchar.2013.04.018
Buttons of 10g of Ni-12at.% Ti alloy were obtained by melting from electrolytic Ni (99.99%) and Ti sponge (99.99%) under a high purity argon atmosphere using an electric-arc furnace. Buttons were homogenized in quartz tubes under an argon atmosphere at 1473K (1200°C) for 168h. Disk-shaped specimens of around 2mm in thickness and 1cm of diameter were cut from the homogenized buttons and then were solution treated at 1473K (1200°C) for 4h, quenched in ice-water and finally aged at 823, 923 and 1023K (550, 650 and 750°C) for several periods of time (5 to 50,000min). Vickers micro-hardness measurements were performed using a 100g load with 15s dwell time and 20 indentations were made on each sample. Disk-shaped specimens used for TEM analysis were grounded to a thickness of 0.10mm and then punched to obtain disk-shaped samples of 3mm in diameter. The resulting specimens were thinned by the twin-jet electropolishing method at 223K (−50°C) into an electrolyte composed by 30% of HNO3 and 70% of methanol. Microstructural characterization was carried out in a JEOL JEM-1230 transmission electron microscope operated at 100kV equipped with a CCD camera and an energy dispersive spectrometer (EDS). The size of precipitates was measured from dark-field transmission electron micrographs acquired from selected area diffraction patterns in the condition of two-beam using a 100 superlattice reflection. Around 800 precipitates in each sample were considered for the measurements in order to have a representative statistical value. | 10.1016/j.matchar.2013.05.017
The material used in present work is SRR99 single crystal superalloy. The nominal chemical composition (in wt.%) of this alloy is 5.5Al, 2.2Ti, 8.5Cr, 5Co, 2.8Ta, 9.5W, 0.015C and Ni balance. In order to gain single crystal superalloy with [011] direction, [001] single crystal cylindrical bars were produced by the withdrawn process with a selector technique in a vacuum directional solidification furnace under a high thermal gradient. Then seed grains along [011] orientation were cut from [001] single crystal bar along dendritic pattern and mounted in the mold. Then the directions close to [011] single crystals were grown on a pre-fabricated seed. Crystallographic orientations of the cast rods were determined by electron back-scattering diffraction (EBSD) technique. Specimens oriented [011] within 7° were used for creep testing. All specimens received a standard heat treatment including a step solution treatment at 1300°C for 4h, followed by a two-step aging treatment at 1100°C for 4h and at 870°C for 16h. The fully heat-treated microstructure is shown in Fig. 1 . The γ′ phase precipitates as cuboidal particles with a volume fraction of approximately 70pct and a mean size of 0.45μm. | 10.1016/j.matchar.2013.09.019
The crystals were machined into creep specimens and the gauge of cylindrical samples had a length of 50mm and a diameter of 8mm. Creep tests were performed in air at the temperatures of 900°C and 1040°C using constant-load machines. In order to compare the anisotropic creep property at different temperatures, creep tests were also conducted at the lower temperature 700°C. Creep strain was measured with an extensometer. For scanning electron microscopy (SEM) observation, the samples after creep rupture were sectioned along (100) plane and then prepared by grinding, polishing and electro-etching using a solution of 5ml HNO3 +10ml CH3COOH+85ml H2O to reveal γ′. Thin foils for transmission electron microscopy (TEM) studies were cut parallel to (011) plane from the specimen after failure, then mechanically ground to 0.45μm and finally electron-polished at −25°C in a solution of 8% perchloric acid+92% ethanol. | 10.1016/j.matchar.2013.09.019
The CMSX-10 master ingot used in the present work was provided by Cannon-Muskegon Co. (heat no. 3V2038). The chemical composition of this alloy is listed in Table 1 . To analyze the thermo-physical properties of CMSX-10, differential scanning calorimetry (DSC) was carried out using a Netzsch model DSC 404C instrument. Prior to the experiment, the thermocouple of the DSC instrument was calibrated at a scanning rate of 10°C/min with the melting point of high-purity Ni (99.99%) and Au (99.9999%). By performing DSC runs of one heating and cooling cycle, several important phase transformation temperatures, including the liquidus (Tl ), solidus (Ts ), primary γ formation (Tγ) from liquid, and end of solidification (Tf ) temperatures, were determined by analyzing the corresponding thermograms. | 10.1016/j.matchar.2013.12.009
The mushy zone quenching (MZQ) specimen was prepared using a vertical tube furnace, as described elsewhere [2]. Approximately 30g of the alloy sample was placed in a mullite crucible and remelted by heating to 1500°C under a purged Ar gas atmosphere. After holding at this temperature for 30min, the specimen was cooled to the mushy zone temperature of 1401°C, held for 1h, and then subsequently quenched into water. Based on the result of DSC analysis, the heat treatment temperature was determined by considering the undercooling effect. The quenched specimen was sectioned and polished by standard metallographic procedures. Electron probe microanalysis (EPMA) was used for the measurement of the solid and liquid compositions on the as-polished specimen surface. The extent of microsegregation of solute element i was then estimated by defining a partition coefficient, k i MZQ, as follows: (1) k i MZQ = C s , i q C l , i q where C s,i q and C l,i q are the compositions of the quenched solid and liquid, respectively. | 10.1016/j.matchar.2013.12.009
For the application of the PDSQ (planar directional solidification of the alloy, followed by quenching) technique, a 5-mm-diameter, 80-mm-long specimen was directionally solidified with a planar S/L interface under an Ar gas atmosphere using a modified Bridgman furnace [24]. The planar S/L interface could be obtained at a solidification rate of V =0.5μm/s and a thermal gradient of G ≈14°C/mm. The S/L interface was preserved by quenching the specimen when the desired volume fraction of initial liquid had solidified. To identify the dependence of the partition coefficient on the solid fraction, two PDSQ samples were prepared by quenching at solidification lengths of 20mm and 40mm, which correspond to fs ≈0.27 and fs ≈0.52, respectively. The PDSQ samples were sectioned parallel to the growth direction and polished to observe the S/L interface morphology and to analyze the microsegregation of solute elements. The compositions of the entire solid and liquid regions were determined by EPMA with a prescribed sampling interval. A detailed description of the EPMA measurements of the PDSQ sample can be found elsewhere [4]. The extent of microsegregation in PDSQ samples was quantified by employing two types of partition coefficient: (2) k i * = C s , i * C l , i * and (3) k i PDSQ = C s , i * C ¯ l , i where C s,i ⁎ and C l,i ⁎ are the solid and liquid compositions measured at the quenched planar S/L interface, respectively, and C ¯ l , i is the average composition of the quenched liquid. Because Seo et al. [4] suggested that C l,i ⁎ might be influenced by quenching during directional solidification, k i PDSQ was also estimated using C ¯ l , i rather than C l,i ⁎. | 10.1016/j.matchar.2013.12.009
Specimens for microstructural study were prepared by standard metallographic procedures and etched in a solution of 2g CuCl2·2H2O+40ml HCl+80ml ethanol. The microstructures were examined using a Nikon ME600 optical microscope and a JEOL JSM-6700 field emission scanning electron microscope (SEM). The volume fraction of γ/γ′ eutectic in the dendritically grown samples was measured using the image analysis software UTHSCSA Image Tool (ver. 3.0) on the transverse section of the etched sample surface. EPMA compositional measurements were performed on as-polished samples using a Shimadzu EPMA-1600 and CAMECA SX 100 instruments equipped with four wavelength dispersive spectrometers (WDS). The crystals of rubidium acid phthalate (RAP) and thallium acid phthalate (TAP) for Al; pentaerythritol (PET) for Ti, Nb, and Mo; and lithium fluoride (LiF) for Cr, Co, Ni, Ta, W, and Re were used for the WDS analysis. During X-ray sampling, a 5-μm (for the analysis of the MZQ and RS specimens) and 20-μm (for the analysis of the PDSQ specimen) electron beams were used with an accelerating voltage of 20kV and a beam current of 10nA (EPMA-1600) and 40nA (CAMECA SX 100). In the case of the quenched liquid in the MZQ sample, a 50-μm beam size was used for the analysis to obtain the average composition of the fine dendritic structure. X-ray counts were recorded simultaneously for Kα (Al, Ti, Cr, Co, and Ni) and Lα (Mo, Nb, Ta, W, and Re) radiations. The X-ray counts from the specimen were compared with those from pure element standards and converted to concentration values using the ZAF-correction program implemented in the computer system of the EPMA instruments. | 10.1016/j.matchar.2013.12.009
A Ni-based single crystal superalloy of MC2 type containing seven alloying elements (Al–Ti–Cr–Co–Mo–Ta–W) was investigated. Its nominal composition range is indicated in Table 1 according to [12]. Additional chemical analysis by EPMA and EDS/WDS was performed on the as-received single crystal. The result indicated in Table 1 confirms that its chemical composition is consistent with the nominal composition of MC2 type Ni-based superalloy (considering a precision of about 0.5at.%). Prior to brazing, a 5μm thick Ni coating was electrodeposited at its surface. Filler metal was a BNi-2 paste with composition (expressed as at.%): Ni, 6.6Cr, 2.65Fe, 7.9Si, and 13.7B. The system was isothermally brazed at 1323K (1050°C) for 30min, then slowly cooled down to 811K (538°C). A sample was cut perpendicular to the brazed interface and mechanically polished with a 0.25μm diamond suspension. | 10.1016/j.matchar.2014.04.009
The exact chemical compositions (in wt.%) of Ni–16Mo–7Cr–4Fe alloy with five different levels of yttrium (G00, G05, G12, G21, G43) are shown in Table 1 , determined by inductively coupled plasma atomic emission spectroscopy (ICP-AES). Master alloys supplied by the Institute of Metal Research in Shenyang, were melted in a vacuum induction furnace and various amounts of yttrium were added before casting. The ingots were hot rolled to 2mm in thickness at 1453K. These sheets were held at 1450K for 10min and aged at 1173K for another 20h in KSL-1400X muffle furnace, followed by water-quenching. Specimens (22mm×8mm×2mm) for tests were cut from the heat-treated sheets. | 10.1016/j.matchar.2014.06.016
Specimens were washed by ultrasonic in absolute ethanol, mechanically mirror-polished using SiC papers up to grade 1500 # and diamond pastes up to 0.5μm. All specimens were then washed with ethanol–acetone binary mixture by ultrasonic bath for 10min again. An etching solution with 40ml HCl+10ml H2SO4 +3g CuSO4 +50ml H2O was used for metallography. Grain sizes were measured by determining the mean liner intercept of grains using optical microscopy. The microstructure of specimens was observed using a LEO 1530VP scanning electron microscope (SEM) and a Tecnai G2 F20 transmission electron microscope (TEM) with an energy dispersive spectroscopy (EDS) to conduct qualitative and semi-qualitative analyses. The thin foils for TEM analysis were prepared by twin-jet electrolytic polishing from a starting thickness of 90–100μm using a 7 pct perchloric acid ethanol bath under conditions of about 50V for 40min at 243K or below. The specimens were examined in the TEM under 200kV. X-ray fluorescence (XRF) test was conducted on the Beamline 15 U1 of Shanghai Synchrotron Radiation Facility (SSRF) with excitation energy of 20.5keV. | 10.1016/j.matchar.2014.06.016
The polished section of specimens for hardness test was loaded by pressure force of 0.5N for 15s after being cleaned with absolute ethanol. Five indentations were made on each specimen to obtain an average. High temperature tensile test was conducted at 1123K with a strain rate of 0.00324s−1. Five specimens for each condition were tested to obtain an average. Oxidation tests were performed at 1173K in air using a KSL-1400X muffle furnace. All specimens were tested simultaneously and weighed after air exposure for 0.5, 1, 5, 10, 25, 50, 100, 200 and 250h. In the same way, we took the average of five specimens for every condition. | 10.1016/j.matchar.2014.06.016
Ni–25Cr–20Co–1.8Ti–0.9Al–2Nb–0.03C–xMo (x=0.5, 3, 6wt.%) alloys were arc melted under an argon atmosphere using a water-cooled copper crucible and a non-consumable tungsten electrode. Each alloy was inverted and remelted at least 10 times to ensure homogeneity. The chemical composition of alloys was analyzed using an optical emission spectrometer, and the results are summarized in Table 1 . | 10.1016/j.matchar.2014.06.019
Specimens were solution-annealed at 1200°C for 1h and water quenched. Then, solutions were aged at 800°C for 16h and cooled in air. In this study, specimens were aged at 760°C, 780°C, and 810°C for 50, 100, 150, 200, and 500h to examine the effect of aging temperature and time on the coarsening of γ′ precipitates. | 10.1016/j.matchar.2014.06.019
Transmission electron microscopy (TEM) samples were fabricated by punching 3-mm diameter discs from 100- to 150-μm thick foils, which were produced by mechanical thinning. The 3-mm diameter discs were then jet electropolished employing a solution of 5vol.% perchloric acid in methanol at −20°C. Scanning transmission electron microscopy (STEM) and energy dispersive X-ray spectroscopy (EDS) were performed utilizing a JEOL 2100 operating at 200kV. EDS was collected on 2048 channels and the acquired data was quantified using the Cliff–Lorimer approximations. | 10.1016/j.matchar.2014.06.019
The studied material was a nickel based alloy from a forged pancake, whose composition was listed in Table 1 . As-received specimens measuring 65×20×10mm in dimension were cut from the pancake. Some as-received samples were annealed at various temperatures for 30min. Others were firstly annealed at 1000°C for 60min, and were cold rolled from 30 to 70% in the 10mm direction respectively, and then annealed at 1020°C for 30min. The rolled 65% sample was annealed at 1020°C, and the annealing time increased from 30 to 180min. All samples were annealed in vacuum atmosphere and then cooled in air. | 10.1016/j.matchar.2014.07.013
Samples for characterization were cut from the center of processed samples and metallographically polished, and then polished electrolytically with 20% solution of H2SO4 in methanol for electron backscattered diffraction (EBSD) analysis [9]. EBSD mapping was performed in a scanning electron microscope (JSM-7600F) operating at 20kV accelerating voltage. The step size was chosen to be 0.8–2μm which was about a tenth of grain size. For each specimen, more than 10 pieces of EBSD maps were acquired in order to ensure adequate statistical accuracy, and only one piece of these maps was shown here. The analysis of EBSD data was accomplished using the TSL-OIM software. | 10.1016/j.matchar.2014.07.013
The microstructure of the alloy was investigated via optical microscopy (OM), scanning electron microscopy (SEM), and transmission electron microscopy (TEM). Samples for the OM and SEM analyses were etched with a mixture of oxalic acid (10g) and diluted water (900mL). TEM samples were prepared using a twin-jet electropolisher and a solution with 10% HClO4 and 90% methanol at 20V and −30°C. Average grain size was measured following the ASTM E112-10 intercept methods. | 10.1016/j.matchar.2014.07.016
GTA welded samples were fabricated with alloy 718 sheets in the solution treated condition (300×150×2 mm thick) using a filler metal of diameter 1.6mm. Gas Tungsten Arc welding process was employed with a heat input rate of 0.75–0.77kJ/mm. The chemical compositions of base material and filler materials are given in Table 1 . Square butt joints with tight fit-up were used. Weld cooling rates were altered by changing the current mode and the shielding gas (argon and helium). The influence of cooling rates on the fusion zone microstructure was investigated elsewhere [26]. | 10.1016/j.matchar.2014.11.035
The welded samples were qualified with 100% X-ray radiography and dye penetrant test to ensure defect free weldment. The samples were electrolytically etched with 50% HCl aqueous solution at 4–5VDC. Microstructures in the fusion zone were observed under LEICA light optical microscope. Quantitative chemical analysis in the as welded fusion zone in lightly etched condition was carried out using Field Emission Gun Scanning Electron Microscope (FE-SEM) with an acceleration voltage of 20kV and a working distance of 9.4mm for determining the segregation ratio. The dendrite arm spacing was measured by image analysis using triangular method with at least ten SEM micrographs taken at regular intervals of each sample in the as welded condition [29]. The weld fusion zone in both as welded and direct aged conditions was removed and polished with standard procedure for the phase identification by X-ray diffraction with Cu-Kα radiation. | 10.1016/j.matchar.2014.11.035
Differential scanning calorimetric analysis was performed on a SETARAM LABSYS 1600 heat flux type DSC instrument with platinum–rhodium DSC rod using specimens of 0.2g. The described equipment is capable of handling temperature from ambient to 1600°C with an isothermal temperature accuracy of ±1°C and precision within ±0.04°C. The equipment was calibrated with melting points and enthalpy of fusion for In, Sn, Pb, Al, Ag, Au and Ni elements. Specimens were heated at a rate of 20°C/min up to 500°C and then heating rate was changed to 10°C/min till 1500°C under argon atmosphere. Then the samples were cooled at 20°C/min through the solidification temperature range in an inert atmosphere. Reaction temperatures were determined by determining the temperature at which the DSC curve deviated from the local baseline in heating curve using the first derivative method. The age hardening response of the fusion zone was analyzed by microhardness measurement. The load applied was 2.942N for 15s for the as welded specimen and 9.807N load for 15s, in the case of the direct aged welded sample. | 10.1016/j.matchar.2014.11.035
An atomized superalloy powder with a composition similar to CMSX-10 was mixed with Hf and Y2O3 powders. The powder mixture was mechanically alloyed in Ar atmosphere using an attrition type ball mill for 48h. The rotation speed was 200rpm with a ball to powder ratio of 10:1. The composition of the MAed powder is shown in Table 1 . Using this chemical composition, solvus and solidus temperatures of the new Ni-base ODS superalloy were calculated by means of Pandat code. To perform the annealing treatment, the MAed powder was capsuled in a silica tube and sealed in vacuum. | 10.1016/j.matchar.2014.12.008
Typical chemical composition of IN718 is Ni–19Fe–18Cr–5Nb–3Mo–1Ti–0.5Al–0.04C (wt.%) [2]. This age-hardenable superalloy can be readily fabricated, even into complex parts. Its welding characteristic, especially its resistance to post-weld cracking, is outstanding. The IN718 superalloy microstructure consists of a solid solution γ matrix strengthened by: ordered face centered cubic γ′ Ni3(Al,Ti)-type (L12 crystal structure) and ordered body centered tetragonal γ″ Ni3Nb-type (DO22 crystal structure) nanoparticles. The alloy is usually used in a solution and two-step aged condition. Typical heat treatment involves solution treatment (solution annealing) at 920–1020°C followed by rapid cooling (usually in water), and then a two-step precipitation hardening: 730°C for 8hours followed by furnace cooling to 620°C, and hold at 620°C for a total aging time of 18hours followed by air cooling [2]. Higher strength levels are achieved by performing the same two-step aging process directly after forging (executed below δ solvus) without a solution treatment. This version of the IN718 alloy is called a direct aged 718 (DA718). | 10.1016/j.matchar.2014.12.012
The IN718 fine-grained alloy was produced by ‘hot-die’ forging route. The input stock for the forging was a billet produced from triple melted (VIM+ESR+VAR) 1 1 VIM — Vacuum Induction Melting, ESR — Electro-Slag Remelting, and VAR — Vacuum Arc Remelting. ingot. The forging was given a standard direct-age heat treatment. Small coupons were extracted from the forging and subjected to three different aging cycles: (T1) 620°C/72h+730°C/4h, air cooled; (T2) 650°C/48h+730°C/4h, air cooled; and (T3) 730°C/24h+760°C/8h, air cooled. Microstructure characterization was performed utilizing conventional light microscopy (LM), scanning- and transmission electron microscopy (SEM, TEM) as well FIB–SEM tomography. | 10.1016/j.matchar.2014.12.012
The material used in the present study was not a commercial hot-rolled Haynes 230 plate purchased from the industrial companies. Instead, the investigated material was prepared in a laboratory-scale, because the chemical composition and the processing variables were intended to be identical to each specimen. The experimental heat was cast by a vacuum induction melting (VIM) practice. The chemical composition of this heat was Ni–22Cr–14W–2Mo–0.3Al–0.5Mn–0.4Si–1.5Fe–0.1C (all in weight percent), which is identical to that of Haynes 230. The VIM heat was subsequently processed into a plate form of 8.5mm thickness by rolling with a 54% reduction at 1150°C. The hot-rolled plates were then subjected to solution treatment (ST) at 1232°C for 1h followed by a water quenching (WQ). This standard heat treatment has been usually applied for the alloy. As shown in Fig. 1 , the reference microstructure had a mean grain size of 150μm, and granular W-rich M6C carbides distributed randomly throughout the grain structure. Most of GBs were observed to be straight or smoothly curved in their morphology. A high fraction of small Cr-rich M23C6 carbides were found along GBs. This reference microstructure is consistent with the previous results [2,3,9,16,17]. Thermodynamic calculation predicts for this experimental Ni–Cr–W superalloy that the M6C could be present in the temperature range of 787–1348°C while the M23C6 in the temperature range of 400–855°C. Samples of about 7×10×10mm in size were cut from a piece of the alloy for heat treatment tests. | 10.1016/j.matchar.2015.01.002
Scanning electron microscopy (SEM) was performed on a JEOL JSM-5800 microscope with a tungsten filament operating at 20kV for microstructural observation. The samples for SEM observation were mounted and polished. They were then etched in a solution with 60ml HCl and 20ml HNO3 for 10–15s to reveal the GB configuration and GB carbides. Thin foils for transmission electron microscope (TEM) examination were mechanically ground down to about 70μm in thickness using a SiC and diamond-embedded polishing media. Disks of 3-mm-diameter were punched out of the thin sheets, and electropolished to perforation with an 80% methanol and 20% perchloric acid electrolyte at −25°C and 20V, using a twin-jet electropolisher. The TEM characterization was performed on a field emission type JEOL JEM-2100F operating at 200kV. The serrated GB plane normal was obtained from the cross product of at least two beam directions which are parallel to the GB plane. In this situation with narrowest boundary area, the GB could be seen as a line. This method has been used for other alloy systems [15,18,19]. | 10.1016/j.matchar.2015.01.002
A Netzsch 409 differential scanning calorimeter (DSC) was used to predict the phase transformation temperatures. Approximately 100mg of CMSX-4 superalloy was employed in the analysis. During the experiment, a dynamic high purity Ar atmosphere was applied to minimize the potential oxidizing effects. The samples were subjected to the following heating/cooling cycles: Room temperature→heating (20Kmin−1) to 1000°C→isothermal holding at 1000°C for 10min→heating (5Kmin−1) to 1400°C→isothermal holding at 1400°C for 10min→cooling (5Kmin−1) to 1000°C→isothermal holding at 1000°C for 10min→cooling (20Kmin−1) to room temperature. | 10.1016/j.matchar.2015.01.003
The NiCoCrAlYTa powder used was a gas atomized prealloyed material supplied by Sulzer Metco (Amdry 997). The powder was mainly composed of Ni with 23% Co, 20% Cr, 8.5% Al, 4.5% Ta and 0.6% Y (wt.%) and exhibited an average particle size of −38μm. Due to the difficulty of compacting the spherical powder and the high hardness of the material, an adhesive binder (aqueous solution of methyl cellulose at 5wt.%) was manually mixed with the NiCoCrAlYTa powder at a concentration of 1.6wt.%. Mixed powders were compacted in a manually operated uniaxial GrasebySpecac hydraulic press with a 25-ton capacity using a cylindrical die made of hard steel and a cylindrical piston measuring 15mm in diameter. The following pressures were used: 400, 700 and 1000MPa. The specimens were sintered in an argon atmosphere under high vacuum (approximately 10−4 to 10−5 mbar) in a tubular furnace (Carbolite HVT 15/75/450 model) at temperatures ranging from 1150 to 1250°C. Then, the specimens were furnace cooled at 10°C/min after a dwell time of 4h. The cylindrical specimens used for compression testing measured approximately 13mm in diameter and 12mm in height due to volume shrinkage during sintering. | 10.1016/j.matchar.2015.02.001
To characterize the powder, the particle size distribution of the powder was determined by laser diffraction using a Mastersizer 2000 particle size analyzer. The morphology and chemical composition of the powder were confirmed and analyzed by SEM and EDS. XRD measurements were performed on a Philips X'pert diffractometer using monochromatic Cu Kα radiation (λ=0.15406nm). XRD patterns were gathered at 2θ values ranging from 20 to 90° and analyzed using X'PertHighscore Plus software (PANalytical). For microstructural characterization, a transversal section was cut from each sintered sample. The section was metallographically prepared and then observed using an optical microscope (Nikon LV100) for image analysis, phase quantification and grain size measurement using NIS-Elements® image analysis software. Backscattered electron images (BSE) of the microstructure at different magnifications were using an SEM (JEOL JSM6300). Microanalysis was performed by EDS for semi-quantitative analysis of chemical composition using an Oxford Instruments X-ray detector installed in the SEM. Additionally, selected specimens were investigated by scanning transmission electron microscopy (STEM) (FEI Tecnai F20 G2 TEM/STEM 200kV) equipped with an EDS microanalysis attachment. | 10.1016/j.matchar.2015.02.001
The mechanical properties of the sintered specimens were assessed by various tests. For hardness measurement, an automatic Shimadzu microhardness HMV-2 was used. The measurements were performed by applying a load of 1.96N for 10s (HV0.2 scale), and each hardness value obtained was the average of twelve indentations for each sample. To obtain the elastic modulus and nanohardness of each phase present in the microstructure of the samples, a nanoindentation test was performed with an MTS G200 nanoindenter and a diamond tip Berkovich indenter; the tests were performed under the continuous stiffness measurement mode (CSM). The indenter tip was programmed to reach a depth of 300nm via displacement control (to minimize the possibility of indenting another phase in the material). Measurements for each phase were performed in a 5×5 array of indentations (yielding a total of 25 indentations) with a clearance of 50μm between them, and the values obtained were averaged over depths ranging from 100 to 300nm. To determine their mechanical strength, the specimens were submitted to uniaxial compression testing, with the aim of easily obtaining the compression strength of the samples prepared from the sintered compacts, as well as the yield strength and ultimate strength of the alloy under different conditions. We used a dynamic universal testing machine (Instron 1343) with a 500-kN capacity and registered the deformation of the samples using a uniaxial extensometer (Instron 2630-100). Tests were programmed to run at a controlled crossbar speed of 0.5mm/min. | 10.1016/j.matchar.2015.02.001
The nominal composition of the experimental alloy is 5Cr, 10Co, 6W, 2Mo, 6Al, 3Re, 9Ta, 0.1Hf and the remainder Ni (wt.%). A master alloy free of carbon was initially cast using a vacuum induction melting furnace, and then, different amounts of carbon were added to the master alloy during directional solidification using the liquid metal cooling (LMC) method. The SX bars with longitudinal orientation within 10° from [001] were used in the present experiment. The resulting alloys with actual carbon contents of 0.005wt.%, 0.013wt.% and 0.032wt.% were named A, B and C, respectively. | 10.1016/j.matchar.2015.04.007
SX bars with different carbon contents were heat treated (solution heat treated at 1310°C for 5h, followed by two aging steps at 1150°C for 4h and 870°C for 24h). Some heat-treated SX bars were cut vertically to the DS direction. Five BSE micrographs with areas of 300×400μm were acquired from each sample at a magnification of 500× to minimize the standard deviation, and the size and volume fraction of the carbides in each alloy were analyzed. | 10.1016/j.matchar.2015.04.007
Creep specimens were machined from the heat-treated SX bars along the [001] direction with a gauge length of 25mm and a gauge diameter of 5mm. Creep tests were conducted at 1100°C and 152MPa. Three samples for each alloy condition were tested, and the results reported are the average of the three tests. One group of the creep ruptured samples was cut along the diameter of the gauge section parallel to the load axis for SEM observation; transverse sections approximately 3mm from the fracture surface were also examined. The other group of samples was prepared for transmission electron microscope (TEM) investigation. Thin discs were cut normal to the load axis and approximately 5mm apart from the fracture surface. These discs were mechanically grounded to 45μm and electro-polished at −20°C in a solution of 10% perchloric acid and 90% ethanol. Selected area diffraction (SAD) patterns were indexed for the phase determination. | 10.1016/j.matchar.2015.04.007
The average diameter and volume fraction of the carbides in the experimental alloys were metallurgically analyzed, and the results are presented in Table 1 . Only 0.24% carbides exist in alloy C, and the carbide diameter doubled from 0.63μm to 1.24μm when the carbon content increased from 0.013wt.% to 0.032wt.%. | 10.1016/j.matchar.2015.04.007
In the present experiment, almost no carbides were observed in alloy A. Fine MC carbides were observed in alloy B. When 0.032wt.% carbon was added, blocky carbides with a diameter of 1.24μm and volume fraction of 0.24% were precipitated. | 10.1016/j.matchar.2015.04.007
For each axial shortening condition, two sets of welds were produced; one set to examine the as-welded characteristics and the other after PWHT. It is noteworthy that the PWHT, selected from the literature to maximize the mechanical properties [1,25], consisted of a solution heat treatment and double aging cycle. The former consisted of furnace heating to 1000°C and soaking at this temperature for one hour and then air cooling to room temperature. The latter involved furnace heating to 850°C, holding for 4h followed by air cooling to room temperature, then reheating to 760°C, holding for 16h and final air cooling to room temperature. | 10.1016/j.matchar.2015.04.011
Directional solidification experiments were carried out in a modified Bridgman type furnace. A schematic drawing of the furnace is shown in Fig. 1 . It consists basically of a super Kanthal heating element as heating source and a copper water-cooled cold finger at the bottom of the furnace (Fig. 1). The alloy used in this study is the Ni-based superalloy CMSX10, of which the ingot was prepared by Cannon Muskegon Co. (MI, USA) and the chemical composition is shown in Table 1 . An alloy rod with a diameter of 4.7mm was placed into an alumina tube with an inner diameter of 5mm and a length of 70mm. The alumina tube was first evacuated and subsequently back filled with high-purity argon gas to a pressure of 10psi. This process was repeated four times in order to prevent oxidation. The alloy was then heated up to 1550°C, above its melting temperature. | 10.1016/j.matchar.2015.04.018
Directional solidification was performed by moving the furnace assembly upward at various velocities between 0.5 and 300μm·s−1. Valuable results were obtained for solidification at 0.5, 5 and 25μm·s−1, so that only the results of these experiments are presented in this paper. When a desired fraction of metal was solidified, the alumina tube containing the solid and at times liquid metal was dropped into a water bath for quenching in order to preserve the solid/liquid interface when necessary. | 10.1016/j.matchar.2015.04.018
Longitudinal and transverse sections of directionally solidified specimens were mechanically polished with abrasive paper down to grit 2000 and fine polishing was achieved using soft pan and abrasive diamond paste down to 1μm. Samples were subsequently etched with Kalling's No. 2 reagent (5g CuCl2 +100mL HCl+100mL C2H5OH) to reveal the microstructure. The microstructure was analyzed by optical microscopy (Nikon ECLIPSE MA200) and scanning electron microscopy equipped with energy dispersive spectrometer (JEOL JP/JSM 5200). For more clarity, original micrographs were sometimes adjusted using an image analysis software to crop or straighten images, in order to emphasize the results (images 3, 5–8). On no account were the images in this article modified for other purposes than perspicacity. | 10.1016/j.matchar.2015.04.018
The material used for the welding experiment was a piece cut from an extruded and solution annealed bar of Ni based alloy with the nominal composition close to that of Hastelloy® N, obtained from the Shanghai Institute of Applied Physics (SINAP). The chemical composition was determined by the LECO combustion method and inductively coupled plasma atomic emission spectroscopy (ICP-AES), and is given (in wt.%) in Table 1 below. | 10.1016/j.matchar.2015.05.001
Differential thermal analysis (DTA) [20] was performed in order to determine the melting point of the alloy and of any of the minor phases, using a Seiko® DTA/TGA instrument. The sample was heated in an Ar atmosphere at ~20°C/min to ~1468°C and held at this temperature for 1min, and cooled at ~100°C/min to about 1200°C. The furnace was subsequently switched off and the sample allowed cooling to room temperature within the furnace. | 10.1016/j.matchar.2015.05.001
First, three different pieces of the same material as the welded sample were taken from the same bar, and heated to 1150°C, 1200°C and 1250°C, respectively, and held for 1/2hour each in an Ar atmosphere. These were then fast cooled in Ar in a crucible to room temperature (RT), and cross-sectional samples were polished to be examined under the SEM. It was found that no clearly detectable microstructural changes occurred in the precipitates. So it became clear that the temperatures attained in the band that showed eutectic-like precipitate in the HAZ were greater than 1250°C. Following this, small pieces of the as-received material were subjected to differential thermal analysis (DTA) to determine the melting point of the alloy. This was done by heating the sample to a maximum of ~1468°C(±1°C). This temperature was chosen since it was about the maximum that the instrument could reach. The DTA curve in Supplementary Fig. S1 shows a very strong dip above ~1435°C indicating the melting of the alloy. Although the alloy probably starts to melt at ~1435°C (±5°C), the melting process is not complete even at the maximum temperature reached, i.e., 1468°C. The melting process is probably completed slightly above 1470°C, estimated from the slope of the curve before the temperature was held constant. Further careful examination of the DTA curve revealed a smaller dip in the heat absorption curve between 1355°C and 1395°C, with a minimum at 1385°C, which is very likely indicative of the melting of the pre-existing precipitates. | 10.1016/j.matchar.2015.05.001
Two equi-axed polycrystalline Ni-base superalloy IN738LC and Hastelloy X specimens of 13mm in diameter were investment cast under vacuum. Chemical compositions of the alloys are listed in Table 1 . Grain sizes of both specimens were about 1mm and uniform. The standard heat treatment for the cast specimens of IN738CL was performed, i.e. solution treatment at 1120°C for 2h and aging at 843°C for 24h. Hastelloy X specimens were subjected to solution heat treatment at 1175°C for 1h. | 10.1016/j.matchar.2015.06.011
For observation of the fractured surface and microstructures, optical microscope (OM), scanning electron microscope (SEM) and transmission electron microscope (TEM) examinations were conducted. The polished samples for SEM observation were etched in a solution with 2–3g CuCl2, 70ml ethanol, 30ml HCl. To prepare thin foil for TEM observation, thin sheets were cut parallel to the stress axis of the tested specimens. Three-millimeter-diameter disks were punched out from the mechanically polished thin foils, and electropolished to perforation with an 80% methanol and 20% perchloric acid electrolyte at −25°C and 20V, using a twin-jet electropolisher. | 10.1016/j.matchar.2015.06.011
Samples for optical and SEM were prepared following a standard metallographic procedure. The polished surface was etched in a reagent of 10ml HNO3, 20ml HCl, 25ml distilled water and 10ml hydrogen peroxide (H2O2). The SEM examination was performed using a FEI Quanta 3D. The size of dendrite cores was determined using ImageJ software from SEM observations of over 500 cores. Specimens for TEM were prepared by mechanically grinding 3mm diameter disks to ~150μm and then twin-jet electropolishing them in a solution of 10% perchloric acid, 30% butanol and 60% methanol at 243K and 25V. TEM observation was carried out on a FEI Tecnai F20 microscope operating at 200kV and equipped with an Oxford Instruments silicon drift detector (SDD) for energy-dispersive X-ray spectrometry (EDS). The Ka lines were used for Ni, Fe, Cr, Ti, Si and Al, while the La lines were used for Nb and Mo. Raw data were reduced to atomic percentages using a ZAF algorithm. The size of second phases was determined using ImageJ software from TEM observations of over 500 particles. | 10.1016/j.matchar.2015.06.017
The chemical composition of a commercial grade Alloy 230 used in the study was analyzed by inductively coupled plasma mass spectroscopy (ICP-MS) method and the result is listed in Table 1 . The test material was provided as solution annealed at 1177°C for 0.5h followed by water quenched. For the aging process, blocks of Alloy 230 were exposed at 800 and 900°C for 10,000 and 20,000h in a box furnace. After aging, the blocks were removed from the furnaces and air-cooled to room temperature. The specimens for the microstructure observation and tensile test were taken at 2mm from the surface of the block to avoid environmentally induced degradations such as internal oxidation and carburization/decarburization. | 10.1016/j.matchar.2015.06.018
In the XRD analysis, in addition to the bulk samples, phase extracted samples were used in order to clearly identify the peaks from the carbides without the interference of those from matrix. In the phase extraction process, samples were mechanical polished to eliminate impurities on the surface and then ultrasonically cleaned in ethanol. The samples were soaked into the solution of 10vol.% bromine in ethanol until all metallic phases were dissolved. Then the solution containing the extracted particles was filtered through the porous filter paper to collect the particles selectively. Samples were analyzed with a high applied power of 40kV and 300mA. The incident angle of the X-ray beam was 4° in the 2 theta mode within the range of 20 to 80°. | 10.1016/j.matchar.2015.06.018
In our work, rectangle specimen with dimensions of 15mm×10mm×1.5mm was cut from a Haynes 230 alloy sheet. To develop a strain free flat surface for EBSD measurement, sample was polished by SiC paper from 360# to 4000#. The sample was subsequently polished with 3μm and 1μm diamond polishing followed by 0.04μm colloidal silica polishing for 30min. Finally, the sample was polished using Buehler VibroMet2 Vibratory polisher for several hours to make a stress free surface. After polishing, sample was ultrasonically cleaned in acetone for 10min, then washed with deionized water and ethanol and fast dried under cold air flow. After the final polishing, a smooth and extremely flat surface can be produced which could ensure the entire surface is at the same height level before any further treatment. Further, ZYGO NewView™ 800 optical surface profiler was used to guarantee the specimen has a very low roughness. As an example, Fig. 2(a) depicts one of the roughness measurement results. Generally, the average surface roughness after final polishing is around 2–3nm. | 10.1016/j.matchar.2015.06.029
The nominal composition of porous Haynes 214 alloy used in this investigation is shown in Table 1 . The porous alloys with a relative density of about 0.638 were prepared using high purity water-atomized powders (99.99%) by conventional powder metallurgy. After cleaned and degreased, cylindrical specimens for oxidation tests with a diameter of 30mm and a height of 2mm were suspended with a platinum wire in silica crucibles. All the crucibles were previously roasted to constant weight. The total mass of each specimen and crucible was precisely weighed using an electronic balance with an accuracy of 0.1mg. The oxidation tests were conducted in a horizontal tube furnace with a nitrogen flow rate of 0.03m3/h. The furnace was heated at a rate of 15°C/min to the temperatures of 850, 900, 950 and 1000°C, respectively. Then, the crucibles containing specimens were moved into the hot furnace so that the time to reach the respective exposure temperature was approximately 5min. After oxidized for 2 to 8h, the crucibles were picked out from the furnace and cooled down to the ambient temperature. The masses of the specimens together with the crucibles were determined. In each experiment, three specimens were used and the average of mass gains was determined to be the final value. Specific surface area of the porous alloy was measured using Brunauer–Emmett–Teller (BET) method [26]. The air permeation rates and the maximum pore diameters were determined using a FBP-3 porous materials testing system. | 10.1016/j.matchar.2015.07.026
The morphology and compositions of the surface for the original powders and the specimens before and after oxidation were examined by a Nova Nanosem 230 field emission scanning electron microscope (FESEM), equipped with an energy dispersive spectroscope (EDS). The phase constitutions of the oxidized scales were detected by a Rigaku D/max-2550VB X-ray diffraction (XRD). The surfaces of the specimens before and after oxidization at 1000°C for 2h and 8h were studied on a K-Alpha 1063 X-ray photoelectron spectroscopy (XPS) instrument in order to identify the compositions and the chemical states of elements. Al Ka (1486.6eV) and Ar beam were selected as the excitation source and the spray beam, respectively. The binding energy ranging from 0 to 1300eV was systematically scanned with a step size of 0.5eV. The XPS lines of various elements in the porous alloys were recorded, namely, O 1s, Ni 2p, Cr 2p and Al 2p. | 10.1016/j.matchar.2015.07.026
The second-generation nickel-based single crystal superalloy DD6 [10] with tensile and creep rupture properties comparable to SC180, René N5, CMSX-4 and PWA1484 was used in this study. The nominal chemical composition of the DD6 alloy used in the present work is 4.3Cr, 9Co, 2Mo, 8W, 7.5Ta, 2Re, 0.5Nb, 5.6Al, 0.1Hf, and balance Ni (in weight percentage). A single crystal plate of the alloy, 160mm in length, 24mm in width and 12mm in thickness was directionally solidified in Bridgman furnaces. Longitudinal orientation of the plate was within 15° deviating from [001] direction. In order to avoid additional surface deformation, electric discharge machining (EDM) was used to cut the plate into small pieces (11mm×11mm×8mm), with the 11mm×11mm plane parallel to the [001] direction. The single crystal pieces were grit blasted at a pressure of 0.25MPa on the 11mm×11mm plane for 30s. SiO2 spheres with a radius of 75μm were used. The grit-blasted pieces were tubed in vacuum silica glass, and then subjected to heat treatment at 1100°C, 1150°C and 1200°C, followed by air cooling. An annealing time of 30min, 1h, 2h, 4h, 8h and 16h was selected for specimens at each annealing temperature. | 10.1016/j.matchar.2015.07.027
Cylindrical specimen size for isothermal hot compression tests was selected as 14mm in diameter and 20mm in height in consideration of a balance between the requirements to have a quantity of grains across the section, where about 3–6 grains lay in the present work, and the need to possess enough small size that specimens are quenched easily. A closed loop servo-hydraulic MTS testing machine with load capacity of 250kN was employed in hot compression testing. A radiant cylindrical furnace with induction heat capacity up to 1200°C was equipped in MTS testing machine. A K-type thermocouple attached to cylindrical specimen was utilized to control any variation in the temperatures accurately. All the specimens were heated to test temperatures of 1070, 1100, 1130, 1160 and 1190°C for 10min to ensure temperature uniformity followed by total strains of 1.21 with strain rates of 0.01, 0.1, and 0.5s−1. Following hot compression testing, all the specimens were immediately water quenched within 0 to 1s. | 10.1016/j.matchar.2015.07.035
Deformation and recrystallization behavior of a cast-and-homogenized Udimet720Li material were investigated using isothermal hot compression experiments at different testing conditions. The following conclusions were made. | 10.1016/j.matchar.2015.07.035
Fig. 1 shows the SEM image of the superalloy powder used in the studies. While Table 1 illustrates the chemical composition of Ni-625 superalloy powder, Table 2 illustrates some physical properties of this powder. In order to prepare feedstock, Ni-625 powders were mixed by using a multi-component binder system which consisted of 69% paraffin wax, 20% polypropylene, 10% carnauba wax, and 1% stearic acid by weight percentage. The volume fraction of superalloy powder in feedstock was 60% vol. [9]. The obtained feedstock was granulated and then injection molding was performed at 12.5MPa and for 20s. Fig. 2 shows the image of mold used for injection, the image of produced components and the locations for SEM and TEM examinations on the specimens. The molded specimens were subject to a two-stage debinding process (solvent debinding and thermal debinding). In solvent debinding, the molded specimens were held in heptane at 60°C for 6h. Thermal debinding has been performed by thermal cycle shown in Fig. 3 . Sintering process of the debound specimens was carried out at 1300°C for 3h under a high level vacuum environment. After the sintered specimens were treated in the solution at 1150°C for 2h, they were quenched and subject to an aging treatment at 745°C for 22h. The densities of the sintered specimens were measured by using Precisa XB 320M precision balance according to the Archimedes' principle. In the metallographic preparation, calling solution was used as an etching reagent. Optical microscope (OM) examinations were performed by using the Nikon-LP-1200 Eclipse microscope. Hardness measurements were determined in the Shimadzu device by using the Vickers (HV0.1) method. | 10.1016/j.matchar.2015.08.006
The experimental material used in this research was machined from a GH4169 drum shaft with the dimension of 50×50×80mm. The nominal chemical compositions are as follows (wt.%): Cr, 19.10; Fe, 18.70; Nb, 4.95; Mo, 3.00; Ti, 0.95; Al, 0.50; Co, 0.30; Si, 0.10; Mn, 0.06; C, 0.03; Cu, 0.03; P, 0.004; S, 0.002; Ca, 0.0002; Ni, balance. When the ratio of (Al+Ti) to Nb (at.%) is higher than 0.66, both γ′ and γ″ phases can precipitate at the temperature between 700 and 900°C for a short annealing time [13]. But with the increase of annealing time, γ′ and γ″ phases will transfer to the δ phase [14]. In order to ensure that only δ phase precipitating in the experimental material, delta heat treatment was conducted at 900±3°C for 24h, followed by water quenching. | 10.1016/j.matchar.2015.09.011
A series of isothermal upsetting were conducted on a THP-6300A hydraulic press at the temperatures of 980, 1000, 1020, 1040 and 1060°C with the strain rates of 10−3, 10−2 and 10−1 s−1. All specimens were heated at a heating rate of 10°C/s and soaked for 10min at the deformation temperature. The upset specimens were then cooled down to room temperature by spraying with water. The microstructure examination was conducted by using an OLYMPUS-PM3 optical microscope (OM). In addition, the δ phase and boundary structure were characterized using TECNAI-G2 F30 transmission electron microscopy (TEM). The typical microstructures of GH4169 superalloys processed after isothermal upsetting are presented in Fig. 2 , which obviously shows the stick, mixed and needle δ phases presenting in the alloy. | 10.1016/j.matchar.2015.09.011
The investigated γ-TiAl alloy, with a nominal composition of Ti–43.5Al–4Nb–1Mo–0.1B (in at.%), is commonly known as TNM alloy. For further information regarding the development of the TNM alloy the reader is referred to a recent review article [5]. Primary ingots were produced via a double vacuum arc remelting (VAR) process to achieve good chemical homogeneity. These primary ingots were then remelted via VAR skull melting and cast into 60mm diameter billets via spin casting in permanent molds, as noted in [9]. In order to close residual porosity the billets were hot-isostatically pressed (HIP) at 200MPa and 1210°C for 4h. After HIP the billets were machined to obtain a smooth surface. The final billet dimensions were 55mm in diameter and about 280mm in length. | 10.1016/j.matchar.2015.09.021
Subsequent to the forging process a three-step heat treatment was conducted in an industrial furnace. A schematic diagram of the applied heat treatment cycle is given in Fig. 3a. | 10.1016/j.matchar.2015.09.021
The cooling method after high temperature annealing was varied between air cooling and forced air cooling. The mean cooling rate between 1200°C and 500°C within the ciabatta increased from about 130°C/min for air cooling to about 200°C/min for forced air cooling. The third annealing step is the so-called stabilization treatment which is conducted below the eutectoid temperature within the (α+β+γ) phase field region and is used to relief residual stresses and to adjust lamellar spacing of the α2/γ-colonies, as shown in [16]. Depending on the annealing temperature, a cellular (discontinuous) reaction can lead to partial breakdown of lamellar α2/γ colonies, described in [16,18]. The microstructure depicted in Fig. 3c was annealed below the solution temperature of the γ phase for 60min, air cooled and subsequently stabilization annealed. Details on the evolution of microstructure are reported in [16]. Stabilization annealing was performed on all investigated ciabatta halves at 900°C/6h followed by furnace cooling. Process parameters for forging and heat treatment of each ciabatta half are summarized in Table 1 . | 10.1016/j.matchar.2015.09.021
Tensile specimens were machined from each half of a forged and heat treated ciabatta. Samples were located parallel to the main ciabatta axis. Cylindrical samples were cut out of the halves via wire-cut electrical discharge machining and machined to samples geometry. Low stress grinding was performed to reduce residual stresses at the surface and to minimize surface defects from machining. Tensile tests at 300°C, as suggested for the present alloy and their application in [17], were conducted according to ASTM E139 at a certified test lab. | 10.1016/j.matchar.2015.09.021
For microstructural characterization a 10mm thick slice was cut off the ciabattas. Three metallographic samples per cut were wet grinded with a grinding/polishing machine using 120, 180, 320, 500, 800, 1200, 2400 and 4000grit/in. SiC grinding paper. Subsequently, samples were electrolytically polished with an A3-electolyte (Struers) on a Struers LectroPol-5 machine with a voltage of 36V and a flow rate of 11 for 25s at constant temperature of 21°C. Water cooling of the sample prior to polishing guaranteed a flat, residual stress and crack-free surface. | 10.1016/j.matchar.2015.09.021
Hot compression tests were carried out on a Gleeble 3500 system at temperatures of 1120–1180°C and strain rates of 0.1s−1 and 1s−1 to a fixed true strain of 1.1. The samples were heated at the rate of 5°C/s until the deformation temperature was reached and then retained at deformation temperature for 3min before they were stressed. After stressing, the samples were water quenched to room temperature to freeze the high temperature microstructures at the cooling rate of around 120°C/s. The temperature range was selected to cohere with the industrial forging process. Since the deformation temperature is much higher than the γ′ solvus temperature, the influence of γ′ phase during hot deformation is negligible [18,19]. Steady stage of DRX was reached in the central region in all samples. Cylindrical specimens after hot deformation were sectioned symmetrically into two parts along the compression axis at the geometric center. Then specimens were ground and mechanically polished, and finished by a final polish using 0.05μm colloidal silica. | 10.1016/j.matchar.2015.10.007
Using a thermo-mechanical simulator (Gleeble 3500) capable of controlling the specimen temperature, strain and strain rate, plane strain compression tests were performed. In order to conduct the test, the specimens were heated to the desired temperature in the range of 950°C to 1100°C. Heating of the specimen was done at 5Ks−1 from ambient temperature to the specified temperature by direct resistance (Joule heating) and then compressed in a single stroke after soaking at the desired temperature for 60s. The compressive deformation was carried out in the time periods of 1.38s and 138s so as to impose nominal strain rates of 1s−1 and 0.01s−1, respectively. Immediately after the deformation, the specimens were in-situ water quenched. Post compression, specimens were cut from the sample by a slow speed diamond saw for optical microscopy and for EBSD analysis. | 10.1016/j.matchar.2015.10.027
The experimental alloy with the composition Ni–20Cr–18W–1Mo (wt.%) was prepared in an arc melting furnace in an argon atmosphere and was melted for six times in order to obtain a homogeneous composition. The ingot was then homogenized at 1200°C for 24h in a vacuum environment and furnace cooled to room temperature. The specimens were cut from the homogenized ingot and annealed at 1200°C for 0.5h followed by water quenching (WQ). Subsequently, the specimens were aged at 550°C for 2h and 48h then air cooled (AC). | 10.1016/j.matchar.2015.11.015
The powder material consolidated in this work was supplied by Plansee GmbH (Reutte, Austria) in the form of as-MA ODS-PM2000. This material is no longer commercially available, but prior to use, the powder material was stored in sealed containers in dry conditions and chemical analysis did not reveal any form of contamination. The nominal composition according to the PM2000 datasheet [16] and measurements using inductively coupled plasma optical emission spectrometry (ICP-OES) are displayed in Table 1 . In addition to the intended alloying elements, low levels of trace elements were also detected; for example, Mn and Ni were measured at 0.05 and 0.02wt.% respectively. Other elements were measured at concentrations ≤0.01wt.%, although oxygen levels could not be measured by this technique. | 10.1016/j.matchar.2015.11.021
In this study samples, taken from the outer walls, were sectioned using a water-cooled low speed saw. Specimens were chemically cleaned prior to heat treatments, which were conducted in a horizontal tube furnace on silica trays. Although ODS-FeCrAl alloys are known to form protective, slow growing, scales composed of α-Al2O3 at high temperatures (&gt;~1000°C [30]), a flowing argon atmosphere was used to protect against excessive oxidation during heat treatment. | 10.1016/j.matchar.2015.11.021
Specimens were prepared for SEM analysis by standard techniques and a final polish was applied using a 40nm colloidal silica suspension. Specimens which required etching were polished to a 0.25μm finish, using diamond paste, prior to immersion in a 10% HCl 90% methanol solution. SEM work was conducted on a JEOL JSM-7001F field emission gun (FEG) instrument operated at beam energies of 15–30keV in both secondary electron (SE) and backscattered electron (BSE) modes, respectively. Chemical analyses were performed by energy dispersive X-ray spectroscopy (EDS) on this machine using an INCA x-act-51-ADD0001 EDS system from Oxford Instruments. | 10.1016/j.matchar.2015.11.021
Sections of the outer walls were thinned from both sides to a thickness between 100 and 200μm. Discs 3mm in diameter were punched and then ground, applying a 4000 grit finish, to a thickness of &lt;50μm. Final thinning to electron transparency was performed on a twin-jet electropolishing system, Tenupol-3 from Struers, in a 10% perchloric acid in methanol solution at a temperature of −45±5°C. Thin-foil samples from the top layers of the build could not be prepared by this method and were therefore prepared by a lift out method using a FEI Helios Nanolab 600i focused ion beam (FIB) instrument. Dispersoids were extracted onto amorphous C-film after a replica method described elsewhere [31] using a 10vol.% HCl in methanol solution as an etchant. TEM imaging and EDS was conducted on a JEOL JEM-3010 instrument equipped with a LaB6 source and an Link ISIS Pentafet detector/amplifier EDS system from Oxford Instruments; the microscope was operated at 300kV. | 10.1016/j.matchar.2015.11.021
Elemental powders and Y2O3 powder were mixed in a stainless steel pot together with balls in accordance with a ball/powder weight ratio of 10:1, and then mechanically alloyed (MAed) for 48h under argon gas atmosphere using a planetary type ball mill (Fritsch P-5). The mechanically alloyed powders were then consolidated in the mold with the dimension of 15mm diameter and 30mm length by spark plasma sintering (SPS). The SPS was carried out at 1100°C and 45MPa for 2h, followed by a hot-rolling at 1200°C into samples of 3mm thickness. The final annealing was conducted at 1200°C for 1h under vacuum of 10−4 Torr. | 10.1016/j.matchar.2015.12.027
Material for flat dog-bone tensile and cylindrical compression samples was printed in three different built directions (BD): vertical (V), diagonal at 45° (D), and horizontal (H). The tensile test samples were machined from the material using a CNC machine as per ASTM E8 with a gauge section of 25mm in length and cross-sectional geometry of 6×3mm. The compression samples were machined as right cylinders of 6mm in diameter and 8mm in height. Fig. 1 shows the orientation of the samples. Surface roughness is known to create areas with a high stress gradient, which serve as origin for fracture, and subsequently premature failure of the material. The roughness formed on the surface of the built material was eliminated by machining. Additionally, cylinders of approximately 5mm in height by 3mm in diameter were printed for imaging using μXCT. These cylinders were also built in the V, D, and H directions. | 10.1016/j.matchar.2016.01.003
The DMLS samples subsequently underwent heat treatment (HT) after which a few samples were further subjected to hot isostatic pressing (HIP). Post-processing HT is typically applied to improve properties of the DMLS parts because DMLS microstructures usually contain non-equilibrium phases as well as very high residual thermal stresses [25]. Vacuum furnace was used for heat treating a set of samples per AMS 5663 as follows. The solution HT was performed at 954°C for 1h, followed by fan cooling in argon to below 120°C. Subsequently, the double aging was carried out, which consisted of holding at 718°C for 8h, followed by furnace cooling at a rate of 50°C/h to 621°C and holding at 621°C for 8h, and finally air cooled to room temperature. The HT temperatures were not sufficiently high to recrystallize or to fully stress relive the material [26]. Subsequently, a set of samples underwent HIP at 1163°C for 4h under 100MPa. The HIP temperature was high enough to trigger recrystallization. HIPing is known to entirely stress relieve the alloy microstructure [27]. | 10.1016/j.matchar.2016.01.003
μXCT images were collected using a Carl Zeiss X-ray Microscopy (Pleasanton, CA), Xradia Micro CT. X-rays were produced using a Hamamatsu micro-focus tube with a tungsten anode. The applied voltage on the tube was 150kVp and 64μA. The X-rays were projected onto a scintillator to convert to visible light and were magnified using a 4X Olympus objective. The visible light photons were captured by a piezo electrically cooled 2k×2k CCD that was binned to 1k by 1k. 1901 images were collected per cylinder as the sample of 5mm in height by 3mm in diameter was rotated 180°. These 1901 radiographs were then reconstructed into a 3D tomogram data set for each cylinder. The final 3D tomogram data sets consisted of 972pixels in the X direction, 992pixels in the Y direction and 976pixels in the Z direction. As a result, the data consists of cubic voxels with edge of 5.3μm in each direction. The minimum detection of a void is the voxel size. However, for an accurate and reliable measurement of the void size, shape, and surface area, the void must consist of several voxels. Exposure times were long enough to obtain 5000 counts in each pixel on the detector. The images were processed using Avizo (FEI) 9.0. | 10.1016/j.matchar.2016.01.003
Samples built in the three different directions were prepared for EBSD by sectioning perpendicular to the loading direction. The samples were mechanically prepared using automated grinding and polishing procedures. A series of SiC papers ranging from 120 to 1200grit were used to grind the specimens. After grinding the samples were polished on a cloth using steps of 5μm, 0.5μm, 0.05μm alumina suspension. Final polishing of the samples was carried out with 0.02μm colloidal silica suspension and then samples were scanned within one hour. | 10.1016/j.matchar.2016.01.003
The simple tension experiments were performed on an MTS Landmark 370 tension/compression servohydraulic testing machine with Flextest software and controller. The capacity of the machine is 250kN and the stroke is 176mm. It is equipped with hydraulic grips, which were used to clamp the tensile specimens. During the experiments, the load and displacement of the actuator, and the average strain over a 25mm gage-length were recorded. The average strain was acquired with an MTS 623.12E-24 extensometer. The tests were performed at a nominal strain rate of 10−3 s−1 at room temperature. The samples were deformed breaking. Three samples were tested per category to ensure reputability and accuracy of the measured data. | 10.1016/j.matchar.2016.01.003
To ascertain the effect of high temperature heat treatment on the microstructure, a 10mm thick slice of the as-SLM sample was encapsulated in an argon back-filled quartz ampoule. The encapsulated sample was then subjected to heat treatment at 1230°C for 2h, followed by air-cooling. Samples in this microstructural condition are subsequently referred to as SLM+HT. | 10.1016/j.matchar.2016.02.004
CM247LC in the conventionally cast (CC) state was supplied by Rolls-Royce plc. Derby, UK and subjected to a solution heat treatment of 1260°C for 18h followed by air-cooling. The sample was further aged at 870°C for 18h before furnace cooling. Sections of the heat-treated sample were prepared using the same protocols as the as-SLM and SLM+HT samples, to allow comparison between the resultant microstructures. | 10.1016/j.matchar.2016.02.004
Phase transformation temperatures were determined using differential scanning calorimetry (DSC) with a NETZSCH 404 calorimeter. Circular discs, 5mm in diameter and with an average thickness of 1.3mm, were used for the thermal analysis. The measurements were carried out in an argon atmosphere, with a flow rate of 50mLmin−1. The heat flux was recorded as the samples were heated at a rate of 10°Cmin−1 from room temperature to 1450°C before cooling back to room temperature at the same rate. The data acquired during the heating cycle was used to determine the phase transformation temperatures. | 10.1016/j.matchar.2016.02.004
Representative transverse and longitudinal sections of the SLM specimens, perpendicular and parallel to the build direction (Z) respectively, were prepared for microstructural analysis. The specimens were mounted in a conductive bakelite resin, ground with a succession of SiC papers before being polished to a mirror finish using 0.04μm colloidal silica suspension. In addition, in order to characterise the γʹ precipitates, samples were etched in Kalling's reagent (5g CuCl2 +100mL HCl+100mL distilled water). | 10.1016/j.matchar.2016.02.004
The raw materials used for preparation of the Inconel 740 superalloy by electron beam smelting were in the powder and bulk metal forms, in which the purities of C, Cr, Mo, Co, Al, Ti, Si and Ni were &gt;99%, and the purities of Nb, Mn, Fe and B were 99.8%, 99.7%, 99.6%, and 94%, respectively. All of the bulk materials were grinded by a grinder to remove the oxide scale, and then cleaned ultrasonically in ethanol bath for 20min, rinsed in distilled water, and finally dried thoroughly in air before electron beam smelting. | 10.1016/j.matchar.2016.03.009
The Inconel 740 ingot was heat treated with a standard heat treatment process, namely homogenized annealing at 1204°C for 16h, followed by hot working at 1177°C. Samples were cut from the hot working alloy and solution treated at 1150°C for 30min and then aged at 800°C for 16h. Samples for metallographic examination were polished mechanically and etched with a solution composed of 4g CuSO4, 1ml H2SO4, 20ml HCl and 16ml H2O. Polished and electrochemical etched with a solution composed of 170ml H3PO4, 10ml H2SO4 and 15g CrO3 to observe the secondary phase and carbides. The corrosion voltage and time were 5V and 10s, respectively. The TEM samples were mechanically thinned down to about 50–80μm in thickness and finally thinned by the double-jet polishing technique in an electrolyte composed of 90vol.% ethanol and 10vol.% perchloric acid at −30°C and 20V. Samples for X-ray fluorescence spectrometry (XRF) and X-ray diffraction (XRD) were ground to 2000-grit and mechanically polished. | 10.1016/j.matchar.2016.03.009
The compositions of the Inconel 740 superalloy prepared by EBS were analyzed by XRF, as shown in Table 1 . The microstructures were characterized by the optical microscope, scanning electron microscope (SEM) and transmission electron microscopy (TEM). Phase identification was conducted by XRD, in which a radiation source of Cu Kα1 and Cu Kα2 with an intensity ratio of 2 was used; the scanning step size and speed were 0.02° and 2.00°/min, respectively. The micro-area chemical analysis was carried out by X-ray energy dispersive spectrum (EDS) with acceleration voltage of 15kV and at least 3 repetition times. | 10.1016/j.matchar.2016.03.009
The mechanical properties of electron beam smelting 740 superalloy were characterized by the Vickers hardness, hot compression and tensile behaviors. Vickers hardness was tested on a HV-1000A tester with a load of 100g and dwell time of 15s to reveal microstructure change in the heat treatment procedure, each hardness value was the average of 8 different random indentations. The samples (10mm high×5mm diameter) were hot compressed on a Gleeble 1500 thermo-mechanical simulator at 1050°C and 1150°C with strain rates of 0.1/s and 1/s to a total strain of 0.7. Tensile test was performed on a tensile tester at 704°C to study the fracture surface of the standard heat-treated EBS 740 superalloy. | 10.1016/j.matchar.2016.03.009
The rectangular substrates were K438 Ni-based superalloy (nominal composition listed in Table 1 ), with dimensions of 10×10×3mm. The substrates were ground to 600 grit SiC, cleaned ultrasonically in alcohol, and then blown dry. NiCr–75%Cr3C2 (KF70) powder was used as the coating material, and the powder size was 45–100μm. The Ni-based brazing material was NiCr19Si10 (BNi-5), whose melting temperature range was 1080–1135°C according to DSC measurement. | 10.1016/j.matchar.2016.03.016
First, powders of NiCr–Cr3C2 and Cr were blended together, with the Cr powder additions (wt.%) of 0%, 10%, 20% and 30%, respectively. Then the blended powder and the Ni-based brazing material powder were mixed with the organic agent to form plasticine-like material, separately. The weight ratio of powder and organic agent was 10:1. The plasticine-like materials were then pressed into flexible lamellae whose thicknesses were 0.5±0.1mm. After that, the brazing material layer was placed on the NiCr–Cr3C2/x%Cr layer, which was directly contacted to the substrate manually, as shown in Fig. 1 . The weight ratio of NiCr19Si10 and NiCr–Cr3C2/Cr composite was 6:4. The total thicknesses of the pre-placed layers were 1±0.2mm. The specimens were then dried in a drying furnace for 2h at 75°C and 150°C respectively. Finally, the specimens were transferred into a vacuum brazing furnace, and the heating process was as follows: 270 C ∘ 1 h + 450 C ∘ 2 h + 450 C ∘ 0.5 h + 1210 C ∘ 3.5 h + 1210 C ∘ 2 h + FC . | 10.1016/j.matchar.2016.03.016
The nickel based single crystal superalloy DD6 was investigated. It was a second generation single crystal superalloy developed by China. Solution and aging treatment was carried out on the alloy under an optimum condition as follows: 1290°C/1h+1300°C/2h+1315°C/4h+air cooling+1120°C/4h+air cooling+870°C/32h+air cooling. Chemical composition of this alloy was shown in Table 1 . | 10.1016/j.matchar.2016.03.019
A novel Ni-based alloy, which possesses a nominal chemical composition of Ni52Cu20Cr15Mo5Ti2Al1Nb5 (wt.%), was designed and fabricated so as to be used for cryogenic environments. The Ni-based alloy was melted by means of vacuum arc melting method and subsequently was cast into a cylinder with the length of 80mm and the diameter of 10mm. The as-cast Ni-based alloy sample with the height of 6mm and the diameter of 4mm was compressed on the INSTRON-5500R universal testing machine at the strain rate of 0.001s−1 and the temperature of −150°C. The as-cast Ni-based alloy samples were subjected to uniaxial compression by 20%, 40% and 60%, respectively, in order to investigate plastic deformation mechanisms of the as-cast Ni-based alloy in the case of cryogenic atmosphere. | 10.1016/j.matchar.2016.03.024
Microstructures of as-cast Ni-based alloy were characterized by means of optical microscope (OM) and transmission electron microscope (TEM). Furthermore, the microstructures of the compressed samples were characterized using transmission electron microscope (TEM) alone. The specimens for OM observation were etched in a solution with the composition of HF: HNO3: H2O=1: 2: 10. Subsequently, OM observation was carried out through OLYMPUS311 optical microscope. In addition, the phase composition was obtained by means of X-ray diffraction (XRD) using an X-ray diffractometer (X-pert PRO). Microstructures of the as-cast and compressed Ni-based alloy samples were characterized by TEM using FEI TECNAI G2 F30 microscope with a side-entry and double-tilt specimen stage with angular ranges of ±40° at an accelerating voltage of 300kV. Foils for TEM observation were mechanically ground to 70μm and were then thinned by twin-jet polishing in an electrolyte consisting of 6% HClO4, 34% C4H10O and 60% CH3OH by volume fraction. | 10.1016/j.matchar.2016.03.024
Specimens of size of 10mm×10mm×5mm were cut directly from superalloy GH202 by electrical discharge machining, ground to 1200 grade using SiC papers, and polished with a nylon cloth. All of the specimens were washed in an ultrasonic cleaner, rinsed with ethanol, and finally dried. Next, the specimens were weighed and physically measured before starting the oxidation test. To avoid weight loss due to spallation, these specimens were placed in corundum crucibles, and kept contact with crucible in a line. Continuous isothermal oxidation tests were carried out under ambient pressure from 800°C to 1000°C for 150h, and at 1100°C for 100h. After the experiments, the specimens were removed from the box-type furnace, cooled in air, and weighed at room temperature on a balance with accuracy better than 10−3. The weight of the specimens was recorded and we calculated the weight change of the specimens before and after oxidation testing. | 10.1016/j.matchar.2016.05.013
The ingots were homogenized under argon gas atmosphere at 1150°C for 1h followed by hot rolling with a reduction ratio of 85% between 1140°C and 850°C. The subsequent solution heat treatment was performed with argon protection at 1050°C for 0.5h. The alloys were then aged at 500°C for a range of times from 10min to 10,080min. Vickers hardness measurements were conducted on aged samples with a load of 294N (30kg) and a dwell time of 15s. Each result was averaged from at least eight measurements. Thin foils for transmission electron microscopy (TEM) study were prepared by a solution of 5% perchloric acid, 35% butoxyethanol and 60% methanol solution (maintained at approximately −40°C by a liquid nitrogen cooling system) running through a twin-jet electropolisher operated at ~40mA. In order to exclude the interference from surrounding phases, carbon extraction replicas were prepared for the TEM investigation on nano-size precipitates. Microstructural observation and elemental analyses were carried out using an FEI Tecnai at 200kV and high resolution imaging was taken on a JEOL 2010F at 200kV. All the crystallographic information is from International Centre for Diffraction Data (ICDD) database (card number 04-004-2487 and 00-019-0034). | 10.1016/j.matchar.2016.05.026
The experimental Ni-20Cr-18W-1Mo (wt.%) alloy was prepared by vacuum arc melting and melted for six times in order to obtain a homogeneous composition. The ingot was then homogenized at 1200°C for 24h in a vacuum environment and furnace cooled to room temperature. The specimens were cut from the homogenized ingot and annealed at 1200°C for 0.5h followed by water quenching. Subsequently, the specimens were aged at 600, 650 and 700°C for 5–100h respectively, and then air-cooled. | 10.1016/j.matchar.2016.06.001
The composition of the substrates was pure titanium and the Ti-6Al-4V alloy (Ti – 6 wt% Al – 4 wt% V). Conventional powder metallurgy processing was used for manufacturing of the substrates and details of the process can be found elsewhere [42]. Green compacts with a diameter of 16 mm and 3 mm in thickness were obtained in a uniaxial die under a pressure of 600 MPa, employing zinc stearate as wall-die lubricant. The substrates were subsequently sintered under high vacuum (10-5 mbar) at 1200 °C for 2 hours. In addition, substrates made of wrought laminated titanium alloy with dimensions of about 10x15x1 mm and composition Ti – 6 wt% Al – 4 wt% V (Ti-6Al-4V) and were also used. Prior to the coating experiments, samples were cleaned ultrasonically in alcohol, followed by drying and weighing. | 10.1016/j.matchar.2016.06.028
Preparation of the pack powder mixtures was carried out by weighing and mixing correct amounts of powders of metal donor, inert filler material and halide salts (activators). Homogenization of the powder mixture was performed prior to the treatment by mixing for 1 hour in a Turbula® multidirectional mixer. The activator used was NH4Cl. The metal donors used were Mo and Al, and Al2O3 was used as inert filler. The pack mixture was placed in an alumina crucible and the substrates were inserted in the pack mixture. The crucible was introduced in the interior of a semi-airtight refractory metal container that had a separate gas entry and gas exit orifices as well as a thermocouple for controlling the temperature. The box was placed inside a muffle type furnace. The pack was purged with argon prior to the treatment and subsequently the temperature was increased to 100oC and held there for 1h to remove moisture. Subsequently, temperature was increased to the final coating temperature of 1000oC and was held for 6h. During all heating steps a heating rate of 10°C/min was employed. The argon gas flow was continuous throughout the whole heating cycle and cooling cycle. Cooling to room temperature was performed at its natural rate by turning off power supply. In order to avoid oxidising, oxygen-getters consisting of porous samples of pure titanium were placed in the crucible to react with any oxygen present. Diffusion experiments of Mo onto titanium and Ti-6Al-4V substrate were performed by preparation of acetone-based slurries with Mo powder which were applied onto the substrates. The substrates were subsequently heated with a heating and cooling rate of 10°C/min in a vacuum furnace (10-5 bar) up to a temperature of 1100°C and held for 3h. | 10.1016/j.matchar.2016.06.028
Characterization of the deposited layer was performed by examining the cross-section of coated samples by scanning electron microscopy (SEM, Philips XL 30) coupled with Energy Dispersive x-ray Spectroscopy (EDS). A Cu layer was deposited by electrodeposition to all samples before cutting in order to protect the deposited coatings during metallographic preparation. For microstructural observation of the cross-section samples were prepared by standard metallographic techniques, consisting of grinding with SiC abrasive paper and polishing with alumina. X-ray diffraction was performed on the surface of coated samples prior to Cu coating application using a X-ray diffractometer (Philips X’Pert-MPD) with monochromatic Cu Kα radiation in the 2θ range from 20 to 80 degrees using goniometer step of 0.005°. | 10.1016/j.matchar.2016.06.028
Samples for the study were taken from a wrought commercial Alloy 693. Chemical analysis of major alloying elements was carried out using inductively coupled plasma optical emission spectroscopy technique (ICP-OES) while C, S and N were analyzed using the combustion analysis. Table 1 gives chemical composition of the alloy studied, which was within the range of nominal composition of an Alloy 693 [24] (Table 2 ). Samples were isothermally annealed at 800°C, 875°C, 900°C, and 950°C temperatures for a series of time intervals ranging from 0.5 to 100h (reported here only for 0.5, 2 and 100h) followed by water quenching (typical quenching rate&gt;1000°C/min). Another set of samples, annealed for 100h at all temperatures mentioned above, were furnace cooled (at a rate of about 1°C/min) after annealing to see the effects of cooling rate on the evolution of γ′ microstructure. Prior to annealing, all samples were solution treated at 1100°C for 2h followed by water quenching to create the same initial microstructure. All samples subjected to water quenching after heat treatments were sealed in quartz ampoules filled with high purity He gas at a pressure of about150mm of Hg. | 10.1016/j.matchar.2016.07.007
The nickel-based superalloy IN718 with a nominal composition of (wt%) 0.5% Al, 0.1% Si, 0.9% Ti, 17.5% Cr, 19.0% Fe, 49.0% Ni, 5.1% Nb, 3.0% Mo was used as both the substrate and consumable electrode. The deposition layer was produced with the use of a hand-held ESD apparatus with the process parameters listed in Table 1 . Preliminary microstructural study of the deposit was performed by the use of a Carl Zeiss Axiovert inverted optical microscope and a Philips LX30 scanning electron microscope operated at 20kV, equipped with an Oxford Instruments energy dispersive spectrometer (EDS) and electron back-scatter diffraction (EBSD) detector and analysis system. A metallographic preparation of the deposit cross-sections was performed by surface polishing with 1μm diamond suspension followed by electrochemical etching in a 10% aqueous oxalic acid solution at 5V and 0.5mA for 2s. The specimens for EBSD analysis after polishing with the diamond suspension were additionally polished with 0.05μm colloidal silica and rinsed with acetone in order to improve the quality of Kikuchi pattern generated from the specimens. The EBSD technique coupled with Flamenco analytical software was used to study the texture of the deposited layer. The nature of secondary phases formed in the ESD-processed IN718 was determined by the use of a transmission electron microscope JEOL 2100F operated at 200kV, equipped with an Oxford Instruments EDS and Gatan electron energy loss spectrometer (EELS). The cross-sections of the deposited material were prepared for TEM analyses by standard procedure of thinning, punching, dimpling and electrochemical polishing with twin-jet polisher Tenupol-2 in an electrolyte solution of 30vol.% nitric acid and 70vol.% of methanol at −30°C. Final polishing was done by ion-milling with a Gatan precision ion polishing system (PIPS) at 4.5kV. | 10.1016/j.matchar.2016.07.025
The ESD processed samples were subjected to two different heat treatments. First, the samples were subjected to a stress relieving heat treatment (SRHT) at 1100°C with a 2h (h) holding time and air cooling. The second heat treatment is a full heat treatment (FHT) that consisted of solutionizing the samples at 980°C/2h/air cooling, and followed by double aging at 718°C/8h/furnace cooling and 621°C/14h/air cooling. The SRHT was also applied to electron beam welded (EBW) IN718. Kratos Axis Ultra system and Casa XPS software were used for X-ray photoelectron spectroscopy (XPS) analysis as a preliminary study of oxidation of the ESD-processed material. The co-axial charge neutralizer was used to eliminate the surface charge during acquisition and argon etching was used to eliminate the surface contamination. Hardness was measured by the use of Buehler Micromet 5104 hardness tester with Vickers type of indenter at the load of 500g to obtain hardness profiles. | 10.1016/j.matchar.2016.07.025
The alloys with a nominal composition of CrNbTiVZr (marked further as Al0), Al0.25CrNbTiVZr (marked further as Al0.25), Al0.5CrNbTiVZr (marked further as Al0.5) and AlCrNbTiVZr (marked further as Al1) were produced by arc melting of the elements in a low-pressure, high-purity argon atmosphere inside a water-cooled copper cavity. The purities of the alloying elements were no &lt;99.9at.%. The produced ingots of the alloys had dimensions of about 6×12×40mm3. As-solidified ingots were annealed at 1200°C for 24h. Prior to annealing, the samples were sealed in vacuumed (10−2 Torr) quartz tubes filled with titanium chips to prevent oxidation. | 10.1016/j.matchar.2016.09.039
Microstructure and phase composition of the alloys after annealing at 1200°C were studied using X-ray diffraction (XRD) and scanning electron microscopy (SEM). The XRD analysis was performed using RIGAKU diffractometer and Cu Kα radiation. Samples for SEM observations were prepared by mechanical polishing. SEM investigations were performed utilizing FEI Quanta 600 FEG or Nova NanoSEM microscopes equipped with energy-dispersive (EDS) and electron backscattered diffraction (EBSD) detectors. The volume fractions of different phases were measured from SEM-BSE images using the areal analysis with Digimizer Image Analysis Software. | 10.1016/j.matchar.2016.09.039
The density of the annealed alloys was measured by hydrostatic weighting method. The density was measured on compressive specimens (see below), 3 samples of each alloy were measured. Vickers microhardness, HV, was measured on polished cross-section surfaces of the annealed specimens using a 136-degree Vickers diamond pyramid under a 300g load applied for 15s. Compressive tests at 22°C, 600°C, 800°C and 1000°C were performed on rectangular specimens with dimensions of 6×4×4mm3 using the Instron 300LX machine equipped with the radial heating furnace. Specimens were placed in the preheated to testing temperature furnace and held for ≈10min to equilibrate the temperature prior to testing. The temperature of the specimen was controlled by a thermocouple attached to the side surface of the specimen. The initial strain rate was 10−4 s−1. | 10.1016/j.matchar.2016.09.039
Cylindrical specimens for compression tests (8mm in diameter and 12mm in height) were prepared and both the cylindrical end and the surface of specimens were polished before compression testing. The isothermal compression tests were conducted in a Gleeble-1500D thermal simulator. The specimens were heated at a rate of 5°C/s to 275°C–400°C with an interval of 25°C respectively and held isothermally for 180s. Then the specimens were compressed at strain rates of 0.001s−1, 0.01s−1, 0.1s−1 and 1s−1 respectively and waterquenched immediately to retain the deformation microstructure. The reduction in height was 60% corresponding to a true strain of 0.916. True stress-true strain data was automatically recorded by the computer processing system in the simulator. The specimens were mounted, polished and then etched with an aqueous solution containing 1ml picric acid, 1ml acetic acid, 20ml alcohol and 2ml water. The microstructure was observed by optical microscopy (OM). | 10.1016/j.matchar.2016.10.026
The investigated alloy was initially vacuum induction melted (VIM). Then, the alloy was re-melted twice subsequently by vacuum arc remelting (VAR). The ingot was homogenized at 1200°C for 24h in the vacuum environment. Finally, the ingot was forged and hot rolled to a sheet with 3mm thickness at 1150°C. The chemical composition (wt%) of the investigated alloy was: Cr, 19.82; W, 18.48; Mo, 1.25; Al, 0.46; C, 0.11, B, 0.0028; La,0.0026; P, S&lt;0.004; Bal. Ni [4–5,18]. The specimens with the size of 10mm×10mm×3mm were taken from the sheet. In order to make GB carbides mostly dissolved into the matrix, specimens were solution-treated at 1260°C for 40min followed by water quench (WQ). The solution-treated specimens were aged at 700°C for 5h in order to make GB carbides precipitate significantly, then followed by WQ. | 10.1016/j.matchar.2016.11.002
The chemical composition of alloy 825 tube specimens used in this study is as follow (in wt%): 21.5 Cr , 22.00 Fe, 0.01 C, 0.20 Al, 0.90 Ti, 0.45 Si, 3.00 Mo, 0.80 Mn, 2.25 Cu, 0.015 S, 0.025 P, and the balance Ni. First, the solution-annealed alloy 825 tubes were deformed with cold drawing of 3%, 5%, 7%, and 10% respectively using a draw-bench on a factory production line. These cold-drawing strained tubes were then annealed at 1050, 1075, 1100 and 1125°C for 10min, respectively. Thereafter, the specimens were quickly quenched into water to obtain the different types of specimens, which have been designated as specimens A1–A4, B1–B4, C1–C4 and D1–D4 correspondingly, as shown in Table 1 . In this work, all types of specimens were subjected to a small cold-drawing deformation and subsequent high temperature short-time annealing. To study the evolution of grain boundary network during recrystallization and grain growth, the partially recrystallized specimens were prepared. These specimens of 5% cold-drawing deformation were annealed at 1050°C or at 1100°C for 60, 90, 120, 150, 180, 210, 240, 420 and 480s, respectively. The specimens are classified into A6p (5% cold drawing – 1050°C/60s), A9p, A12p, A15p, A18p, A21p, A24p, A42p and B6p (5% cold drawing – 1100°C/60s), B9p, B12p, B15p, B18p, B21p and so on. “A” stands for cold drawing deformation of 5% and annealing temperature of 1050°C. “B” stands for cold drawing deformation of 5% and annealing temperature of 1100°C. “6p/9p/12p/15p/18p/21p/24p/42p” stands for annealing time of 60s/90s/120s/150s/180s/210s/240s/420s, respectively, as shown in Table 1. | 10.1016/j.matchar.2016.11.016
The specimens for electron backscatter diffraction (EBSD) experiments were sequentially grinded using SiC papers to 400, 800, 1000 and 2000 grit, and subsequently electropolished in a solution of 20% HClO4 +80% CH3COOH at room temperature with 30V direct current for 2min. Metallographic specimens were etched for 5–10s in an etching solution containing HNO3:HCl:H2O=1:1:1 (volume fraction) and measured by VHX-100 optical microscopy. The surface crystallographic orientation data of specimens were characterized with HKL-Technology EBSD system attached to a CamScan Apollo 300 scanning electron microscope (SEM). The EBSD analysis was performed using a step size of 1 or 3μm depending on grain size. An area of 500μm×400μm or 1050μm×660μm was scanned on each sample. HKL-Channel5 software was used for analyzing EBSD data. The CSL boundaries were defined according to the Palumbo–Aust criterion (Δθ max =15°∑−5/6) [30]. The grain boundaries with misorientation angle ranged from 2°to 15°were regarded as ∑1 boundaries, grain boundaries with 3≤∑≤29 were defined as low-∑CSL boundaries. | 10.1016/j.matchar.2016.11.016
The spherical pre-alloyed powders of Ti-22Al-25Nb (at.%) alloy was adopted in this study, which were produced by argon atomization. The chemical composition (at.%) of the pre-alloyed powders is as follows: Al, 22.37; Nb, 24.70; O, 430×10−4; N, 52×10−4; H, 9×10−4; Bal., Ti. The P/M Ti-22Al-25Nb (at.%) billet was firstly prepared by hot pressing sintering at 1050°C and 35MPa pressure for 60min in high vacuum followed by furnace cooling. Then, hot compression specimens with dimensions of Φ6mm×9mm were spark machined from the P/M Ti-22Al-25Nb billet. The direction of the hot pressing is parallel to the axis of cylindrical compression specimens. Hot compression tests were carried out on a Gleeble-1500 thermal simulator at temperatures of 980–1100°C with 30°C intervals and strain rate of 0.01s−1 to different true strains range of 0.1–0.9. All the hot compression specimens were heated to the preset deformation temperatures with a rate of 10°C/s, and then kept isothermally for 3min to homogenize the temperature. All the compressed specimens were water quenched immediately to room temperature and cut along the longitudinal compression axis for microstructure observation. The cut surface was firstly treated by rough grinded and mechanically polished, and then chemically etched with a Kroll solution (1ml HF: 3ml HNO3:10ml H2O) for optical microscope (OM) examination. Samples for transmission electron microscope (TEM) examination were firstly prepared by mechanically grinding to about 80μm thickness foils, and then thinned by twinjet polishing at −40°C with a solution of HClO4, n-butanol and methanol. The specimens for electron backscattered diffraction (EBSD) analysis were prepared by standard mechanical polishing and electropolished with a solution of HClO4, n-butanol and methanol. | 10.1016/j.matchar.2016.11.033
Cast ingots were fabricated using high-purity (over 99.9wt%) elements and a vacuum induction melting furnace (VIM 4 III-P; ALD Vacuum Technologies, Hanau, Germany). Vacuum level of 1.5×10−4 bar was initially attained and the melt was stabilized under 1 bar of Ar gas atmosphere till pouring. Then the ingots were hot and cold rolled to yield a total thickness reduction of 80%. The cold rolled steels were solution treated at 1250°C for 1h prior to water quenching. Hot compression tests were performed using a hot deformation simulator (Thermecmaster Z; Fuji Electric, Japan) between the temperature range of 800–1100°C and in the strain rate range of 0.005–5.0s−1 with cylindrical specimens being 6mm in diameter and 9mm tall. All of the specimens were soaked for 5min at the testing temperature for homogenization prior to test. Two asbestos plates were placed at the top and the bottom of the specimens for lubrication. Using the proof stresses at strain of 0.5 in the applied temperature and strain rate conditions, the constitutive analysis of plastic flow behavior was conducted and processing maps were plotted. Microstructures prior to and after the compression test were observed via optical microscopy (OM), scanning electron microscopy (SEM; JSM-7001F, JEOL), and transmission electron microscopy (TEM; JEM-2100F and JSM-2010, JEOL, Japan). Center of the deformed specimens was sectioned perpendicular to the compression axis. One cut surface was used to examine the microstructure by OM and SEM. The OM and SEM samples were prepared by mounting the specimens in epoxy resin and grinding using up to 2400 grit SiC sandpapers, followed by micro-polishing with a 3, 1μm diamond suspension, and then electrochemically etching the specimen in an oxalic acid solution (10g oxalic acid+100ml deionized water) at room temperature by applying 4.0V for 60–120s. The other cut surface was employed to study the fine structure by the TEM. The TEM samples were prepared via conventional twin-jet electro-polishing using a solution of 10% perchloric acid/methanol at −25°C and 20.5V for 10–30s. Equilibrium phase diagrams and precipitation behavior of the investigated steels were predicted using the MatCalc thermo-kinetics software (database mc_fe 2.045). | 10.1016/j.matchar.2016.11.038
These alloys were directionally solidified as single crystal bars with 15mm in diameter and 150mm in length along the 〈001〉 growth orientation at the Beijing Institute of Aeronautical Materials. The cast experimental alloys were heat-treated in the temperature range of 1300°C–1335°C for 8–16h, then aged at 1150°C for 4h and subsequently thermally exposed at 870°C for 24h. Long-term thermal exposure at 950°C and 1100°C from 50 to 1000h was performed to investigate TCP phase precipitation. | 10.1016/j.matchar.2016.12.003
Electrolytic phase extraction procedure was employed on the alloys after the standard heat treatments to separate the γ′ phase, in a solution of 1 pct ammonium sulfate and 1 pct citric acid in water with a current density of 0.03A/cm2 at the temperature of 0–5°C for half an hour. The compositions of γ and γ′ phases were obtained through chemical analyses on the residual liquor and residue, respectively. The partitioning ratios of alloying elements between γ and γ′ phase, ki, were calculated through the equation ki=cγ i/cγ′ i, ki greater or less than unity means that the element i partitions to γ or γ′ phase, respectively. All samples for TCP precipitates in experimental alloys were separated through electrolytic phase extraction method in a solution of 9:1 Methanol: HCl+1wt% tartaric, with a current density of 0.04A/cm2, using a stainless steel sheet as a cathode. The electrolytic phase extracted residues were investigated for phase identification by using a Rigaku X-ray diffractometer (XRD) equipped with a Cu target and a scanning rate of 2°/min, the 2θ angle range was set from 35° to 55°. | 10.1016/j.matchar.2016.12.003
The as-received Inconel 718 bulk material was supplied in the form of billets with a size 10×10×10mm3 from the pre-prepared ingots. The ingots was prepared by vacuum induction melting and vacuum arc re-melting, and then homogenized at 1160°C for 24h as well as 1190°C for 72h. The chemical composition of the experimental Inconel 718 is listed in Table 1 . Fig. 1 shows the schematic drawing of the irradiation process. The implantation was conducted in a MT3-R ion implanter. Before irradiation, the chamber for ions implantation was pumped to 10−4 Pa vacuum using a molecular pump. After this, He+ ions were accelerated with a voltage of 50kV. The average flux of He+ ions was 1.75×1014 cm−2 s. The irradiation was performed at 300°C, He+ ions at fluences of 5×1015, 5×1016 and 5×1017 cm−2 were vertically implanted into the Inconel 718 samples, corresponding to 0.4, 4 and 40 atomic displacement per atom (dpa), respectively. Irradiation damage level represented as dpa was calculated by using Kinchin-Peace option of SRIM 2013. The recommended displacement threshold energy for SRIM calculation was 40eV [28]. Fig. 2 shows the damage level and helium concentration profiles in the sample irradiated to the fluence of 5×1015 cm−2. The distribution of damage level and helium concentration are coincident with Gaussian distribution, which can be expressed as a Gaussian form (1) ρ R = 1 ΔR p 2 π exp − R − R 0 2 2 ΔR P 2 | 10.1016/j.matchar.2016.12.018
The changes of Inconel 718 samples before and after irradiation were examined by scanning electron microscope (SEM) and transmission electron microscope (TEM). Samples for scanning electron microscope (SEM) and transmission electron microscope (TEM) observation were machined by an electro-discharge cutting machine from the bulk material to a size 10×10×3mm and 10×10×0.5mm, respectively. SEM samples were grounded with a series of SiC sandpapers and polished with diamond polishing compound to obtain a mirror effect. The irradiation produced surface nanostructure was observed by a Hitachi S-3000H SEM. The 10×10×0.5mm size samples were ground from undersurface to 0.1mm. Afterwards, plates of 3mm in diameter were punched from the 10×10×0.1mm size samples. The plates were ground from the subface to a thickness less than 30μm. And then the plates were thinned (from subface) in a Gatan-691 precision ion polishing system to electron transparency occurred. Microstructure variation in samples with increasing dose irradiation was examined using a JOEL JEM-2100F TEM operating at 200keV, the depth of the surface layer of samples were analyzed between 0.1 and 0.3μm. | 10.1016/j.matchar.2016.12.018
The material used in this study was DD6, which was a second generation single crystal nickel base superalloy. Chemical composition of this alloy was shown in Table 1 . The γ′ solvus temperature of this alloy was about 1305°C. The tensile samples oriented in 〈011〉 and 〈111〉 orientations had a gauge length of 18mm and a cross section of 5mm•0.4mm. Fractured tensile samples and ones with 4% plastic strain were made at room temperature, and were then tubed in silica glass under argon atmosphere to avoid oxidation at high temperature. These tubed samples were annealed at 1100°C for 4h. The dimension of samples for surface recrystallization was 7mm·4mm·3mm. The surfaces investigated were oriented along {011} and {111}. They were grinded by sand paper under a pressure of 1MPa and heat treated the same as tensile samples. | 10.1016/j.matchar.2017.01.020
The GH202 specimens (10mm×10mm×5mm) were manufactured on by wire cut electrical discharge machining (WEDM). Prior to the LSP treatment, the surface of the specimens were ground from 600 to 1500 grade using SiC sandpapers, and then polished with nylon cloth. All of the specimens were then washed by an ultrasonic cleaner, washed with ethanol, and finally dried. | 10.1016/j.matchar.2017.01.021
Several Al2O3 crucibles with the mixed powders (Na2SO4: NaCl=3:1, mass ratio) were placed into a box-type furnace at 800°C and 900°C. After being heated for 1h, the GH202 specimens with or without LSP treatment were added into the crucibles with the molten salts. The furnace was cooled to room temperature after 1h, 3h, 5h, 7h, 10h, 12h, 15h, 17h, or 20h respectively, and the specimens were withdrawn from the crucibles and kept in air. The weight changes of the specimens with the corrosion layer cleaned were measured using a balance with an accuracy of 10−4 g. | 10.1016/j.matchar.2017.01.021
Measurements of the normal total emissivity were performed on samples pre-oxidized, under 500 or 2000Pa air plasma conditions in the MESOX set-up: 718-p (1627K, 500Pa), 718-t (1643K, 500Pa), 718-k (1587K, 2000Pa) and 718-n (1643K, 2000Pa), from about 1050 to 1700K depending on the samples. Directional measurements were performed up to an angle of 60° because the sample diameter is only 25mm, this is why Fig. 18 reports only the data for the normal total emissivity. | 10.1016/j.matchar.2017.02.016
Solid cylindrical samples of diameter 10mm and height 15mm made from annealed Nb-1Zr-0.1C alloy plate were used for this study. The composition of Nb-1Zr-0.1C alloy was 1wt% Zr, 0.067wt% C, 0.06wt% N, 0.06wt% O and balance Nb. Uniaxial compression tests were conducted in a thermo-mechanical simulator (Gleeble 3800) on these samples at temperatures of 1500 to 1600°C and at strain rate of 0.1s−1. All compression tests were done in vacuum of 10−3 mbar to avoid oxidation. The samples were resistance heated with a type-C thermocouple (Tungsten - 5% Rhenium and Tungsten - 26% Rhenium) spot-welded to the sample surface to monitor and control the test temperature with an accuracy of ±1°C. The samples were heated to the desired test temperature, soaked for 5min, deformed to different true strains of 0.3, 0.6, 0.9 and 1.2 and then quenched with argon gas to retain the deformed microstructure prevailing during hot deformation. The load (F)–displacement (d) data obtained in the compression tests were first corrected to obtain plastic strain e = e total − S/E where e total is the total strain, S = F/A o is the engineering stress and E is the combined modulus of machine and sample. The true stress (σ) vs. true strain (ε) curves were obtained using the standard equations of σ = S(1− e) and ε =−ln(1− e) where e = d/L o is the engineering strain in compression and A o and L o are the initial cross-sectional area and length of the sample respectively. The deformed samples were sectioned along the compression axis, mounted, mechanically polished and electropolished using 5% perchloric acid (HClO4) and 95% methanol (CH3OH) solution. The microstructures were analyzed using electron backscatter diffraction technique (EBSD) in a FEI scanning electron microscope (SEM). Step size of 1μm was used for each scan. AZtec data Collector software was used to acquire the EBSD scan data. The analysis of microstructure evolution after deformation was carried out with the HKL-Channel 5 software. Bulk textures of the deformed specimens were measured using a Bruker D8 Discover X-ray texture goniometer (equipped with a Cu-K α source), from samples sectioned parallel to the compression plane. EBSD and X-ray texture measurement were done in the plane with normal perpendicular to the compression axis. | 10.1016/j.matchar.2017.02.021
A superalloy CMSX-4, possessing the compositions listed in Table 1 , was used in the present investigation. The experiments were performed using a vertical Bridgman-type laboratory furnace, as shown in Fig. 1 . During the experiments, single-crystal cylindrical specimens of CMSX-4 superalloy (20mm in diameter) were placed in a ceramic tube and elevated into the furnace chamber, which was preheated to 1673K. A portion of the specimens remained at this temperature for 15min. The temperature of the melt, shielded using high-purity argon, was measured separately by lowering a thermocouple into the melt in the ceramic tube. Thermocouple readings were recorded each second during the entire process. Following this, the tube was withdrawn from the chamber using a withdrawal rate (V) of 0.3mm·min−1. After withdrawing a certain solidification length and on reaching the steady-state directional solidification conditions, the tube was quickly removed from the furnace chamber and quenched in a water bath. To obtain the thermal gradient ahead of the liquid and solid (L/S) interface (G L ), the cooling rate was first calculated from the recorded cooling curve's slope at the liquidus temperature. The G L was then calculated by dividing the cooling rate by V. The G L was calculated to be 3.6K·mm−1. | 10.1016/j.matchar.2017.02.030
The nominal composition of IN792 superalloy is listed in Table 1 . The alloy was melted in vacuum induction furnace and poured into the mold to obtain the as-cast alloy rods with 15mm in diameter and 220mm in length. | 10.1016/j.matchar.2017.03.038
Microstructure and precipitate characterization were performed by S3400N scanning electron microscope (SEM) with Energy Dispersive Spectrometer (EDS). The JEM2100 transmission electron microscope (TEM) was used to observe the grain boundary microstructure and analyze the crystal structure of the precipitates. The element distribution near the grain boundary was analyzed by the EDS linear sweep method. The Image-Pro Plus software was used to calculate the size evolution of grain boundary boride. The samples for SEM observation were ground on abrasive paper from 150-grit to 2000-grit, and polished on nylon cloth with diamond polishing paste, and chemical etched in a solution of 5g CuSO4 +20mL HCl+25mL H2O. The thin foils for TEM observation were mechanically ground to 50μm and then prepared by twin-jet thinning in a solution of 10% perchloric acid and 90% alcohol at −20°C, and the twin-jet current is maintained at 40mA. | 10.1016/j.matchar.2017.03.038
The material studied in this work was a newly designed nickel base superalloy and its nominal composition was presented as (wt%): Co 26, Cr 13, W 4, Mo 4, Ti 3.7, Al 3.2, Nb 0.95, Hf 0.2, B 0.025, C 0.05, Zr 0.05 and balance Ni. The master alloy was prepared by means of vacuum induction melting, and then followed by argon gas atomization technique to produce the nearly spherical powder. The powder was sieved and the sizes ranging from 50μm to 150μm was collected for the current research. Subsequently, the powder was collected into a stainless container for vacuum degassing to 10−3 Pa for 24h at 400°C before sealing. The billet was then transferred to single-stage HIP at 1100°C/140MPa for 4h and finished by furnace cooling. After HIP consolidation, the stainless container was removed and the alloy billet was re-canned for heating to a temperature of 1100°C and held for 2h. The billet with uniformed temperature was finally extruded with an area reduction of 10:1 and water quenched immediately. Prior to hot compression, the hot-extruded billet was soaked at 1050°C for 1h to relieve the residual stress. The gamma prime solvus of this new alloy is determined to be around 1145°C based on the differential thermal analysis and Thermo-Calc results. The volume fraction of gamma prime corresponding to as-annealed alloys is about 46%. | 10.1016/j.matchar.2017.03.041
Single-pass and multi-pass compression tests were conducted under Gleeble 3180 thermal simulator system (Dynamic System Inc., NY). The compression parameters were shown in Table 1 . After that, the cylindrical specimens with 8mm in diameter and 12mm in height were machined from the same circumferential positions of the billet to guarantee the uniformity of microstructure. The graphite foils with a thickness of 0.5mm were positioned at two ends of specimens to reduce the contact friction. A thermocouple was welded onto the specimen surface. All the specimens were heated to the target temperature with a constant rate of 5°C·s−1 and soaked with 180s seconds before compression. The compression amount was set up to 50%. For the two-pass compression, the specimens were held in situ for 30s when reaching a compression amount of 26%, and then reloaded to perform the second-pass compression. After compression, all the specimens were immediately quenched to ambient temperature. | 10.1016/j.matchar.2017.03.041
Al20Co20Cu20Ni20Zn20 HEA was synthesized by ball milling high purity commercial Al powder (mean particle size ~44μm, 99.8% purity, Alfa-Aesar), Co powder (mean particle size&lt;150μm, 99.9% purity, Sigma-Aldrich), Cu powder (mean particle size ~3μm, 99.7% purity, Sigma-Aldrich), Ni powder (mean particle size&lt;150μm, 99.99% purity, Sigma-Aldrich), Zn powder (≥99% purity, Sigma-Aldrich) for 15h in dry condition, at a speed of 200rpm with ball to powder weight ratio (BPR) of 20:1 under high purity argon atmosphere. Milling of the elemental powders was carried out in Pulverisette-5 planetary ball mill (Fritsch, Germany) with tungsten carbide (WC) vials and balls. Prior to the milling, the hermetically sealed WC vials containing powder and balls were evacuated to 10−3 Torr and refilled with high purity (99.9%) argon gas in order to avoid oxidation of the powders. After every 1h of milling, the milling operation was intermittently stopped and after properly evacuating the vials, high purity argon gas was subsequently replenished into the sealed vials. The spark plasma sintering (SPS) of powders was carried out at 1223K using a Dr. Sinter 515S apparatus (SPS Syntex Inc., Kanagawa Japan) with a pulse on-off ratio of 12:2. The as milled powder loaded in a 15mm diameter graphite die was placed inside the SPS chamber between two graphite electrodes under a vacuum level of 6×10−3 Torr. High purity (99.9%) argon gas was then purged in the chamber with a flow rate of 2l/min. to ensure minimal oxidation of the powder. The powder was heated with the heating rate of 100K/min. to 1223K and held with a uniaxial pressure of 50MPa throughout the sintering cycle at the sintering temperature for 6min before it was furnace cooled to room temperature. The temperature of the sample was monitored using a K1-type chromel-alumel thermocouple, which was inserted in the die at a distance of 0.002m from the inner die so that the recorded temperature difference between the sample and the thermocouple tip was minimum. During the SPS experiment, while a constant voltage of 20V was applied, the current flow used was around 900Amp. Then solution annealing of the sintered specimens were performed at 1433K for 96h by sealing the sintered specimens in evacuated quartz tubes and quenching them in ice cold water after 96h. The quartz tube were thrice evacuated to 10−6 mbar and simultaneously purged with argon gas and finally filled with argon gas before sealing. The solutionized specimens were again sealed inside different quartz tubes as mentioned above and then were subjected to ageing treatment at different temperatures (673, 773, 873, 1073, and 1273K) for 48h followed by ice water quenching at room temperature. Few solutionized samples were sealed and subjected to isothermal ageing treatment at 773K for different time period ranging from 2 to 96h. | 10.1016/j.matchar.2017.04.011
The phase identification of the polished and flat bulk as well as the ball-milled powder samples was performed using X-ray diffractometer (XRD, Bruker D8 FOCUS diffractometer, Germany) in the θ-2θ configuration with V-filtered Cr Kα (λ=0.228976nm) radiation. The voltage and current applied to the Cr target were 40kV and 40mA, respectively. The sample was rotated at a speed of 15rpm to prevent the effect of preferred orientation. Fine scale microstructural observations were carried out using a 200kV transmission electron microscope (TEM, FEI Tecnai G2 UT-20, The Netherlands). Samples for TEM observation were prepared by the standard preparation technique, which includes cutting of 3-mm disks of sintered samples, grinding up to 60–70μm thick by mechanical polishing using emery paper. As a next step, the thickness of the polished sample was further reduced to 20μm by dimpling using Gatan, model 656, precision dimpler grinder, USA rotating at a speed of 4rpm. Thereafter, the sample was subjected to a precision ion polishing system (PIPS: model: 691, Gatan, USA), using argon gas ions at 5keV and initially at higher angle of 5° until perforation occurred and later at a lower angle of 2° to obtain the electron transparent region. The differential scanning calorimetric (DSC) measurements on the samples were carried out using DSC Model STA 449 Fe Jupiter, Germany. Sample was heated and cooled at a rate of 10°C using alumina pan with base line correction incorporating correction mode. Micro-hardness of the samples were measured using Vickers micro hardness tester (Digi-test, VTP-6046, Bareiss Prüfgerätebau, GmbH, Germany) with a load of 100g and dwell time of 10s. In order to obtain a statistically pertinent data, at least fifty measurements were carried out for each sample and then the average value was reported with error bars, indicating standard deviation. The homogeneity of the SPS pellet was confirmed by taking hardness measurement on both sides of the SPS pellet for all the heat treatment conditions. | 10.1016/j.matchar.2017.04.011
The sinter-aged Al20Co20Cu20Ni20Zn20 HEA at 1223K can be solutionized at 1433K for 96h followed by ice water quenching, to obtain single phase FCC structure. | 10.1016/j.matchar.2017.04.011
The as-received Ti-47Al-2Nb-2Cr alloy was a bar prepared by a pre-alloyed powder metallurgy method and manufactured by hot pressing sintering processing. The initial microstructure is shown in Fig. 1 . It can be seen from Fig. 1(a) that the starting microstructure of this alloy mainly consists of γ-TiAl and α2-Ti3Al phase. The α2-Ti3Al phase homogeneously distributes surrounding the γ-TiAl matrix phase. Also, Fig. 1(b) shows that the matrix phase of the raw material is composed of equiaxial fine grains. The hot deformation behaviors of Ti-47Al-2Nb-2Cr alloy were investigated using isothermal compression tests performed on a Gleeble 1500D thermal-mechanical simulator. The cylindrical compression specimens, 6.0mm in diameter and 9.0mm in height, were heated to the target temperature at 10°Cs−1 and held for 3min. These were scheduled with a fixed height reduction of 60% (with a true strain of 0.8), at deformation temperatures of 950, 1000, 1050, 1100, 1150°C, and strain rates of 0.001, 0.01, 0.05 and 0.1s−1. To minimize the friction of both sides, graphite lubricant was placed between the samples and dies. After compression, the deformed specimen was immediately quenched by water to retain the dynamically recrystallized microstructure. The deformed samples for EBSD observation were sliced along the compression axis section. The specimens for EBSD observation were electropolished using a solution of 6vol% perchloric acid+34vol% butanol+60vol% methanol at approximately −20°C and 25V. The microstructure was analyzed using an EBSD technique performed on a FEI Quanta 200FEG and the step size was 0.2μm. The DRX fraction was obtained from the EBSD maps using a GOS approach. | 10.1016/j.matchar.2017.05.022
The microstructures of the multiscale secondary phases in Sanicro 25 before and after creep were observed by scanning electron microscopy (SEM, ZEISS EVO 18 and FEI Nova Nanosem 430) with energy dispersive spectroscopy (EDS). Furthermore, finer precipitates were clarified by transmission electron microscopy (TEM, Tecnai G2 F30) with energy dispersive X-ray detector (EDX). High-resolution transmission electron microscopy (HRTEM) and selected area electron diffraction (SAED) patterns analysis were used to ascertain the lattice structure of each phase. Grain size and orientation information were measured by electron backscatter diffraction (EBSD). The Channel 5 software was used to analyse the EBSD results and display final data. The samples for SEM observation were embedded and ground under flowing water using 280, 400, 600, 800, 1000, 1500, and 2000 grit successively. The samples were then polished, followed by etching in a solution of HCL acid (20mL), ethanol (20mL), and CuSo4 (5g). The EBSD samples were ground and electrolytic polished in an alcohol solution of 4% perchloric acid. TEM samples were prepared as thin foil with a thickness of ~50mm by mechanical polishing with silicon carbide paper, followed by electrolytic double-jet thinning in a 20% perchloric acid and ethanol solution. JmatPro® software can simulate a wide range of material properties, including stable/metastable phase equilibria and solidification behaviour. In this study, by importing the measured chemical composition of Sanicro 25 into JmatPro software (version 7.0), we calculated the proportions of various stable phases at the experiment temperatures and the elementary compositions of theses phases at 998K. | 10.1016/j.matchar.2017.05.037
The directional solidification experiments were carried out in a self-developed Bridgman directional solidification furnace. The samples with 4mm in diameter and 80mm in length were machined from an ingot, and then the seed single crystals with its ⟨001⟩ direction 5° misaligned to the sample axis were placed in the bottom of the samples in Al2O3 crucibles, and partially melted before the initiation of directional solidification. The samples were heated to 1500°C in argon atmosphere and held for 30min to guarantee the uniformity of melt temperature. Two W-Re thermocouples were placed near the outside surface of the alumina crucible. One of the thermocouples was placed in the vicinity of the solid-liquid interface. The other thermocouple was placed approximately 10mm above the first thermocouples. The measured temperature gradient (G) at the solidification front was about 120K/cm. The samples were directionally immersed into the Ga-In-Sn liquid metal bath at the withdrawal rates of 0.5, 25, 100, 200 and 500μm/s, respectively. In addition, the solid-liquid interfaces of 2wt% Ru and 4wt% Ru alloys at the withdrawal rate of 100μm/s were preserved by quenching into the Ga-In-Sn liquid metal bath. | 10.1016/j.matchar.2017.06.017
The as-received material was hot-rolled Alloy 617B which was solution annealed at a temperature of 1100°C for 5h followed by a water-quenched process to restrain the formation of carbides and/or embrittling phases during cooling. To obtain considerable high-temperature creep rupture strength as well as excellent match with Alloy 617B, the ENiCrCoMo-1 Thermanit 617 welding wires were selected as filler material for filling welding. The main chemical composition of base and filler materials is given in Table 1 below. | 10.1016/j.matchar.2017.06.021
A GZ41K alloy with a nominal composition of Mg-3.5Gd-1Zn-0.6Zr (wt%) was melted using pure Mg, pure Zinc, Mg-10Gd and Mg-5Zr master alloys in an electric resistance furnace at 750°C under protection of CO2 atmosphere, and then poured at 715°C into a preheated steel mould. The as-cast material was homogenized in two steps, the first for 2h at 350°C, followed by the next 10h at 540°C, and then extruded at an extrusion ratio of 8.5:1. The extruded rod, with a final diameter of 12mm, was used as the starting material in this study. Hot compression specimens 12mm in height and 8mm in diameter were machined from the as-extruded material and then subjected to solutionizing treatment at 540°C for 3h followed by water quenching. Four thermal/thermomechanical cycles (two deformation cycles and two isothermally holding cycles) were employed, as shown in Fig. 1 . In the case of deformation cycles, i.e., (b) and (c) in Fig. 1, after 5min of soaking at 450°C, uniaxial hot compression tests were conducted using a Zwick-Roell Z250 testing machine. The test temperature was also 450°C; two strain rates of 10−3 s−1 and 10−1 s−1 were used, and the specimens were immediately quenched after deformation to preserve the as-deformed high temperature microstructures. It should be mentioned that the compression direction was parallel to the extrusion direction. | 10.1016/j.matchar.2017.07.007
After deposition, one sample was subjected to a standard solution heat treatment at a temperature of 980°C for two hours, and followed by two-step aging treatments consisting of primary aging at a temperature of 720°C for eight hours and secondary aging at a temperature of 620°C for eight hours. Furnace cooling was performed after aging treatment. This heat treatment process is standard for IN718 [11]. | 10.1016/j.matchar.2017.07.024
The as-deposited and heat treated samples were sectioned along the transverse direction, followed by sequential grinding steps up to 800grit using silicon carbide abrasive papers, and standard polishing steps up to 1μm. The grain structure of the samples was analyzed by electron backscattered diffraction (EBSD) on a Hitachi SU3500 scanning electron microscope (SEM). The sample for EBSD was polished to 0.05μm in colloidal silica suspension. The Aztec data acquisition software employed with the HKL Channel 5 data processing software was performed for EBSD analysis. The size of EBSD maps is 375μm×300μm, which ensures that the acquired micrograph depicting the grain morphology includes some layer boundaries as the powder layer thickness was more than 3 times smaller. Then the polished samples were electrolytically etched in a solution of 12ml H3PO4 +40ml HNO3 +48ml H2SO4 at 6V for 5s to reveal the microstructure [12]. The microstructures of the samples were characterized using a Nikon optical light microscope with Clemex Vision System, and a Hitachi SU3500 SEM equipped with electron dispersive spectrometer (EDS) analysis. The Optical and SEM micrographs were all taken along the building direction for both as-deposited and heat treated samples. Five different regions were chosen in order to measure the PDAS in the as-deposited condition using ImageJ image analysis software [13] and the average results are provided in this discussion. The nano-sized discrete phases formed in the as-deposited sample were also evaluated using a FEI Tecnai G2 Spirit BioTwin 120kV Cryo-Transmission electron microscope (TEM) equipped with EDS analysis. The thin film specimen for TEM analysis was prepared by a FEI Helios NanoLab™ 660 focused ion beaming (FIB) and taken along the inter-dendritic regions. A copper grid was used to support the TEM specimen. It is worth noting that the same microstructure was observed at different locations for both as-deposited and heat treated samples, suggesting that the microstructure was uniform along the build. The microhardness of both as-deposited and heat treated conditions were measured by a CM-100AT Clark Microhardness Indenter using 200-g load. Ten microhardness values were obtained at different regions within the multiple beads throughout the whole sample for each condition, and the average results are presented in this communication. | 10.1016/j.matchar.2017.07.024
The chemical compositions of studied UHSSS are 0.2%C−13.0%Cr −14.0%Co−5.0%Mo−2.0%Ni−2%(W+V) in weight percentage. The cylindrical specimen with a diameter of 8mm and height of 15mm was isothermally compressed on a thermal-mechanical simulator, Gleeble-3800. Specimens were first heated up to 1150°C at the rate of 10°C/s and then held for 5min for homogenization. Next, they were cooled down to different test temperatures ranged of 950–1150°C at 10°C/s and held for 5s to eliminating the thermal gradient, before they were compressed to the true strain of 1.0 at the different strain rates of 0.01s−1, 0.1s−1, 1.0s−1 and 10s−1, finally quenched by water. The speed of pressure head was set according to the exponential function in order to obtain a constant true strain rate. | 10.1016/j.matchar.2017.07.041
The quenched specimens were sectioned in the middle along the compression direction, on which microstructures were carefully examined via both optical and scanning electronic microscopes after the conventional polishing and the etching in the solution of 1g potassium permanganate plus 10ml sulfuric acid plus 90ml ethyl alcohol at room temperature for 24h. Grain sizes were measured using the mean linear intercept method. The microstructural observation was performed under both optical microscopy (ZEISS-40MAT), scanning electron microscope (JSM-6701F FESEM) and transmission electron microscopy (Tecnai G2 F30 S-TWIN TEM). Thin foils for TEM were prepared by mechanically polishing down to 40μm, followed by twin-jet polishing in a solution of 8% perchloric acid and 92% ethanol (vol%) at about −20°C. | 10.1016/j.matchar.2017.07.041
To assess any microstructural changes that may have occurred by the broaching and shot-peening processes, metallographic sections were prepared (Fig. 2 ). In particular, the part was sectioned into 12 samples and samples 7, 8, 9, 10, and 12 were considered for surface and subsurface examinations. Samples 7 and 10 were from the middle section of the second and third rows, respectively. Sample 9 was from the beginning of the third row whereas samples 8 and 12 were from the end of the second and third rows, respectively. The investigated surface for each sample is also marked by an arrow in Fig. 2. | 10.1016/j.matchar.2017.08.002
Normal chemical compositions of Inconel 718 superalloy in the study was (wt%) 0.05 C-19.0 Cr-53.0 Ni-3.0 Mo-5.0 (Nb+Ta)-0.50 Al-0.90 Ti-rest Fe. Microstructural components in as-cast Inconel 718 superalloy include γ base, γ′, γ″, Laves, δ, carbide, and inclusion. In order to obtain thin-walled casing, investment casting process was performed by using superalloy ingot which was melted to a temperature of 1500°C and poured into ceramic mold to solidify in atmosphere environment. Specimens separated from the superalloy casting were divided into three groups: (a) a set of as-cast specimens were prepared for semi-guided-bend testing to obverse the fractography of microporosity and precipitates; (b) another set of specimens were subjected to standard heat treatment to adjust element segregation in interdendritic region and precipitation strengthening particles; (c) a group of as-cast acicular specimens were made ready for use in synchrotron radiation X-ray CT experiments and 3D reconstruction. | 10.1016/j.matchar.2017.08.012
In order to observe the strengthening precipitates in the superalloy, standard heat treatment was conducted following the regimes of 1095°C×1h/air cooling +955°C×1h/air cooling +720°C×8h/furnace cooling in rate of 56°C/h+620°C×8h/air cooling. Then thin platelet with the thickness of 0.5mm was cut from sample and mechanical polished to the thickness of 100nm. Round samples were stamped from the thin platelet and mechanical polished to the thickness of 50nm. Subsequently, the round samples were twin-jet electropolished by the 10% chloric +90% ethanol solution with the voltage of 30V and temperature of −20°C. Microstructural observation was performed with a field emission transmission electron microscopy (TEM) JEM2100F (JEOL Ltd., Tokyo, Japan). | 10.1016/j.matchar.2017.08.012
The Ti-modified Hastelloy N alloy ingot was prepared by electric-arc furnace of a mixture of pure Ni (99.9%), Mo (99.9%), Cr (99.5%), Ti (99.9%) and graphite (99.9%). The Ingot was then hot-rolled into one plate with a 4mm thickness at 1200°C. As shown in Table 1 , the chemical composition (wt%) were detected by optical emission spectrometer (SPECTROMAXx06) and carbon–sulfur spectrometer (LECO CS844). All samples with a size of 15mm×10mm×4mm were cut from the plate and then solution heated at 1200°C for 1h, followed by water quenching. These samples were thermal exposed at 650°C, 750°C and 850°C for 500h, 1000h and 2000h, respectively. | 10.1016/j.matchar.2017.09.016
Metallographic samples were prepared by standard metallographic techniques and the polished specimens were etched with a mixture solution (3g CuSO4 +10ml H2SO4 +40ml HCl+50ml water) for 30s. The microstructures were examined by a scanning electron microscope (SEM, LEO 1530VP). The size data of grain boundary precipitates were collected from the SEM images from at least 10 regions for accuracy. | 10.1016/j.matchar.2017.09.016
The phase identification of grain boundary precipitates and their OR with the matrix were investigated by the transmission electron microscopy (TEM, Tecnai G2 F20 S-TWIN) at an accelerating voltage of 200kV. The specimens were mechanically polished to a thickness of around 100μm for pre-thinning and then 3mm disc specimens were punched out. Thin foil specimens were prepared by electrochemical polishing in a solution of 95% alcohol and 5% perchloric acid at around −30°C (TenuPol-5). The composition analyses were performed using an energy dispersive X-ray spectroscopy (EDS) attached to the TEM. | 10.1016/j.matchar.2017.09.016
In this study, an IN718 build has been clad on a substrate material made of DIN C45E steel. The final dimensions of the sample were 18×15×107mm. The IN718 metal powder used were an atomized alloy from Oerlikon Metco Company (Metcoclad 718 powder) with spherical shape and a particle size ranging from 45 to 106μm. The chemical composition of the material is given in Table 1 . | 10.1016/j.matchar.2017.09.029
The experimental material used in this study is a commercial Inconel 718 alloy provided by BaoSteel, and its chemical composition (wt%) is: 52.63Ni-19.00Cr-5.05(Nb+Ta)-3.09Mo-1.02Ti-0.51Al-0.02Co-0.02C-(bal.)Fe. To obtain different recrystallized microstructures, hot compressive deformations were performed on cylindrical specimens with a diameter of 8mm and a height of 12mm. The tested specimens were cut from two different as-receive billets, i.e., wrought and cold rolled Inconel 718 alloy, which were firstly solution treated at 980°C for 1h to dissolve precipitates, then cooled to room temperature by air, achieve the similar grain size of 130–140μm. Hot compressive deformation was conducted at 980°C under the strain rate of 0.01s−1 and true strain 80%. Different recrystallized microstructures were obtained, as revealed in Fig. 1 , the DRX degrees got varied with the as-receive states, that partial and fully DRX occurred in wrought and cold rolled base materials, respectively. Herein, we mainly focus on the obtained DRX degrees, the imposed effects of original microstructures on DRX are thus neglected. The deformed specimens are represented by R par (partial recrystallization) and R ful (fully recrystallization), respectively. To investigate the δ precipitation behaviors in different deformed structures, the R par and R ful specimens were subjected to δ precipitation cycles, i.e., aging at 900°C for 5min, 1h, 5h, 8h, 24h, respectively. For comparison, a solution treated specimen was subjected to the same cycles as well, defined as strain-free. | 10.1016/j.matchar.2017.09.032
The compressive deformation tests were performed on a Gleeble-3500 thermomechanical simulator. Before compressive deformation, specimens were heated to 980°C at the rate of 10°C/s and soaked for 2min to reduce the thermal gradient, the error range of temperature was ±2°C. Once the deformation was completed, specimens were subsequently quenched by water at a cooling rate fast enough to avoid precipitation. In order to reduce the friction and avoid the adhesion, tantalum foils with the thickness of 0.1mm were placed between the specimen and dies. In addition, specimens were cut along the compression axis section, mechanically polished, then chemical etched for 8–10min with a solution consist of 5g CuCl2 +100ml HCl+100ml CH3CH2OH at room temperature. The morphologies of δ precipitates were examined using scanning electron microscope (SEM) with the voltage of 15kV. Transmission electron microscope (TEM) observations were performed to characterize the magnified morphologies. Specimens for TEM observations were firstly machined from the deformed specimens, then grinded into 50–70μm thick foils, and electro-polished using a solution of 10% HClO4 and 90% CH3CH2OH. Image Pro-Plus software 6.0 was applied for the quantitative measurement of precipitates, the calculated area fraction approximately represent the volume fraction referred in this paper, and each value was the average number calculated from more than ten images. | 10.1016/j.matchar.2017.09.032
The material used for the welding experiment was solid-solution treated Hastelloy N alloy (Haynes international Inc.). The weld joint was prepared by gas tungsten arc welding (GTAW) using Hastelloy N plates with a thickness of 20mm and an ERNiMo-2 filler material with a diameter of 1.2mm. The chemical compositions (wt%) of the two kinds of materials are listed in Table 1 . | 10.1016/j.matchar.2017.11.045
Then this weld joint was cut into two parts. One was as-welded (AW) specimen, and another was treated by PWHT, namely, solid-solution heat treated at 1100°C for 20min followed by a furnace cooling. | 10.1016/j.matchar.2017.11.045
Two sets of samples were sectioned from the middle of the weld joint under the AW condition and the PWHT condition, respectively. The metallographic samples were grinded down to 1500 grit with SiC papers and polished with 0.05μm Al2O3 powders. The polished samples were etched in a mixed solution (1.2g FeCl3 +10ml HCl+20ml H2O) for 30s. The microstructures were examined by optical microscopy (OM, ZEISS AX10) and scanning electron microscopy (SEM, LEO 1530VP). | 10.1016/j.matchar.2017.11.045
A binary Ni–20Cr model alloy (in wt%), which is the typical core composition of Ni-based superalloys, was used for investigation in the present study. Button type ingots with 40mm diameter and 15mm height, were prepared from high purity raw materials by means of vacuum arc remelting. The ingots were machined to obtain small cylindrical specimens with 8mm diameter and 12mm height. These small specimens were subjected to hot compression at 1050°C, with a strain rate of 1s−1 and a strain of 58% in order to trigger recrystallization. The specimens were subsequently subjected to a solutionizing treatment at 1150°C for 100min to obtain a fully recrystallized γ grain structure with 100μm size. | 10.1016/j.matchar.2017.11.047
The serration heat treatment was designed with reference to a previous study on the solid-solution-strengthened Alloy 617 (Ni-22Cr-12.3Co-9.5Mo-0.39Ti-0.99Al-0.08C) [12]. A similar yet shorter serration heat treatment was therefore applied to the present Ni–20Cr model alloy: solution-annealing at 1200°C for 5min immediately followed by slow-cooling down to 800°C with a cooling rate of 5°C/min and subsequent water-quenching. In order to impose external strain near GBs, some samples were subjected to a thermomechanical treatment conducted in a Gleeble 3500 (Dynamic Systems Inc., Poestenkill, NY) using cylindrical specimens of 4mm diameter and 12mm length. The thermomechanical treatment included a compressive 5% strain hold during the slow cooling from 1200°C to 800°C, while the rest of the heat treatment was similar to the serration heat treatment mentioned above. | 10.1016/j.matchar.2017.11.047
The second-generation nickel-based single crystal superalloy DD6 [14] with tensile and creep rupture properties comparable to René N5 and CMSX-4 was used as the model material in this work. The nominal chemical composition of the DD6 alloy used here is given in Table 1 . A single crystal plate of the alloy, 160mm in length, 24mm in width and 12mm in thickness was directionally solidified in Bridgman furnaces. To avoid additional surface deformation, electric discharge machining (EDM) was used to cut the plate into small pieces (11mm×11mm×8mm), with the 11mm×11mm plane parallel to the [001] direction. The single crystal pieces were grit blasted at a pressure of 0.25MPa on the 11mm×11mm plane for 30s. SiO2 spheres with a radius of 75μm were used. The grit-blasted pieces were tubed in vacuum silica glass, and then subjected to heat treatment at 1050°C with annealing time of 10min and 16h followed by air cooling. | 10.1016/j.matchar.2017.12.035
All the samples were cut along the section vertical to the recrystallized surface by EDM. For scanning electron microscope (SEM) observation on JEOL-6301F, the samples were carefully grinded with the fine metallographic grinding papers and electrolytically etched in the reagent consisting of 20g CuSO4, 100ml HCl and 100ml H2O. For local crystallographic misorientation analysis by Electron backscattered diffraction (EBSD), the samples were firstly mounted in conductive resin to protect the recrystallization surface, followed with grinding and polishing as usual, and then finished with colloidal silica for 20min. Data was then acquired from the polished specimen at a tilted angle of 70° under a scanning step size of 0.2μm using a Zeiss-Merlin SEM with an Oxford Instruments hkl channel 5 EBSD system at an acceleration voltage of 20kV. Patterns were automatically indexed within the software by peak-finding in the Hough transformed image. | 10.1016/j.matchar.2017.12.035
The nominal composition of an experimental Ni-based single crystal superalloy was given in Table 1 . Some single crystal bars were directionally solidified in a modified Bridgman casting furnace as rods of 100 mm length and 14 mm diameter. The rotation X-Ray Diffractometer method was used for selecting the orientation of the single crystal samples within 5° off the [001] orientation. The as-cast samples were solution heat treated at 1290 °C/1 h + 1300 °C/1 h + 1310 °C/3 h + 1320 °C/5 h + 1330 °C/10 h to fully dissolve the coarse γ′ phases and some low melting point eutectic structures, and then air cooling (A.C.). As following, they were subjected to the primary age heat treatment for 4 h at 1180 °C, and to the secondary age heat treatment for 24 h at 870 °C. After that, the sample rods were processed into creep samples with a gauge length of 25 mm, a diameter of 5 mm and a thread of M12. | 10.1016/j.matchar.2018.01.025
The microstructures of creep specimens were observed by means of scanning electron microscopy (SEM) and TEM to clarify the corresponding creep mechanism. Samples, which were parallel to the [001] direction, were cut into discs for TEM observation. They were mechanically ground to 60 μm first and then were electrochemically thinned using a twin-jet polisher with an electrolyte of 7% perchloric acid in ethanol at −25 °C, 40 mA. A FEI Tecnai G2 TEM with an accelerating voltage of 300 kV was used to observe the dislocation configuration. Bruker D8 Discover High Resolution X-Ray Diffractometer (HR-XRD) with Cu Kα1 radiation was used to determine the lattice parameter of γ and γ′ phases and the misfit between them, where (004) reflection was recorded in Sample A. The measured peak files of (004) reflection were split up in two or three Gaussian peak profiles by PeakFit 4.2 Software. The accurate composition of γ and rafted γ′ phases were obtained by 3D-APT to deduce the γ/rafted-γ′ lattice misfit after pre-rafted treatment at 1100 °C in Sample B. The 3D-APT thin sheet specimens were prepared by cutting and grinding the samples to ~20 × 0.5 × 0.5 mm3 dimensions, and then subsequently electro-polished into needles with approximate in 100 nm in diameters. All compositions of γ and γ′ phases in a range of ~20 × 20 × 200 nm3 were acquired using of LEAP 4000HR at a specimen temperature of 50 K and a pulse repetition rate of 200 kHz and a pulse voltage fraction of 15%. | 10.1016/j.matchar.2018.01.025
The specimen utilized in this study was prepared by nickel base superalloy C1023 which has the normal composition of (wt%) 0.16C, 15.5Cr, 10.0Co, 8.5Mo, 4.2Al, 3.6Ti, and rest Ni. The superalloy ingot was molten in vacuum induction furnace to manufacture precision component by investment casting. Aging treatment of the casting was conducted in the regime of 1050 °C × 2 h/air cooling to obtain stress relief components and to promote strengthener precipitation. Metallurgic samples were mechanically polished and etched by the solution 100 ml alcohol + 100 ml HCl + 5 g CuCl2. Foil samples were twin-jet electropolished with solution 10% chloric + 90% ethanol at 50 V and −20 °C. Microstructure observation was performed by an optical microscope Olympus BX51M, a scanning electron microscope JSM-7600 (JEOL Ltd., Japan), and a transmission electron microscope JEM 2100F (JEOL Ltd., Japan). Tensile experiment was performed with as cast superalloy and heat treated superalloy at room temperature (20 °C), 650 °C, and 850 °C. The tensile sample was designed with the gutter length of 30 mm and the diameter of 5 mm. Fractography of tensile samples were observed with a scanning electron microscope JSM-7800F-Prime (JEOL Ltd., Japan). | 10.1016/j.matchar.2018.01.048
The alloy was available in mill-annealed condition and in the form of plate. The specimens of dimensions ~10 mm × 10 mm × 10 mm were cut from the alloy plate and were solution-annealed at 1373 K for 0.5 h followed by water quenching. The ageing treatments were carried out at 973 K, 1073 K, 1173 K, 1223 K and 1273 K for a minimum duration of 5 min to a maximum of 3 h followed by water quenching. The selections of temperature ranges and ageing periods were based on the idea to bring about a nucleation and growth-controlled precipitation at a reasonable time of practical interest and also on the information of solution-annealing temperature of the alloy. | 10.1016/j.matchar.2018.02.007
Vickers micro hardness number (VHN) was measured for all the metallographically polished specimens using a load of 100 g and dwell time of 5 s. For each sample, at least 3 readings were taken and an average value was considered. | 10.1016/j.matchar.2018.02.007
XRD patterns were recorded for samples (of dimensions ~10 mm × 10 mm × 4 mm) aged for 1.5 h at 973 K and 1073 K and also on solution-annealed sample using rotating anode based X-ray diffractometer with CuKα radiation. XRD data were recorded in 2θ range of 10o to 100o at a scan rate of 1o/min, whereas specific scans around 24o and 35o were conducted at a rate of 0.5o/min. Selection of specific scan ranges was based on TEM analyses and information available in the literature [26–28] relating to occurrences of peaks for ordered γ′ phase in the aged samples. For the sake of comparison, specific scans were also performed for solution-annealed sample. The XRD peaks were identified using standard diffraction data [26] and results reported in the literature [27,28]. Full width at half maximum (FWHM) and peak area ratio with respect to solution-annealed specimen criteria were chosen to show peak broadening. The XRD peaks for all the specimens were fitted to a Gaussian as an approximation, for comparisons and for detailed analyses [26–28]. | 10.1016/j.matchar.2018.02.007
Scanning electron microscope (SEM) of Carl Zeiss model was employed to perform the studies on the specimens (dimensions ~10 mm × 10 mm × 4 mm) those were aged for 1.5 h at 973 K, 1073 K and 1173 K along with the solution-annealed one. In addition, SEM examination was performed on sample aged for 3 h at 1073 K. During the SEM examination, both secondary electron image as well as back-scattered electron image mode was used. Oxford's energy dispersive X-ray spectroscopy (EDS) system was employed along with SEM for quantitative elemental analysis on point-to-point basis. | 10.1016/j.matchar.2018.02.007
After SLM of Inconel 625 samples, three subsequent heat treatment routes were conducted as shown in Fig. 3 . The heat treatment samples were heated with a heating rate of proximately 1160 °C/h to the target annealing temperature and held for one hour in a furnace with argon gas flowing. The holding temperatures for heat treatment 1, 2, and 3 are 870 °C, 980 °C, 1150 °C, respectively. The sample HT2 was subsequently subjected to the two-step stress-relief annealing at 720 °C and 620 °C with a total holding time of 16 h. All the samples were furnace cooled to room temperature. | 10.1016/j.matchar.2018.02.008
The as-SLMed and heat-treated samples for electron backscatter diffraction (EBSD) analysis were prepared following the standard metallographic procedures. The examined X-Y and Z-Y cross-sections of the samples were first mechanically grinded and polished using standard emery papers (up to 1400 grade) and then electropolished in a solution of HClO4 and CH3COOH (20:80 vol%) under voltage of 30 V for 20 s. EBSD analysis was performed on a Sirion-200 field emission scanning electron microscope (SEM) using Channel 5 software to collect and index Kikuchi patterns. The scanning step size of 0.5–0.8 μm was selected for the EBSD maps to determine grain morphology and orientation while 0.125μm for those used in Kernel average misorientation (KAM) analysis. The zero solution pixels with difficulties in indexing due to grain boundary, contamination etc. were reduced according to the clean-up procedure within the framework of HKL Channel 5 software. Their orientations were assigned based on at least four neighboring pixels with common orientation. Texture was analyzed using orientation imaging microscopy (OIM) and expressed in Euler space by setting the Euler angles ϕ1 = 0°, Φ = 0° and ϕ2 = 0° to ϕ1 = 90°, Φ = 90° and ϕ2 = 90° in X-Y and Y-Z planes. The Brandon criterion [41], i.e. (1) Δ θ max = 15 o Σ − 1 / 2 | 10.1016/j.matchar.2018.02.008
Bulk Inconel 718 was fabricated using plasma wire atomized Inconel 718 powder feedstock with a particle size range of 40–120 μm (AP&amp;C (Quebec, Canada)) in an Arcam S12 EBM running EBM Control V4.1.89. A 150 × 150 mm 304 stainless steel start plate was used as the base of the build. The build consisted of a rectangular block with dimensions of 100 × 40 × 40 mm. The build platform was moved 50 μm between build layers and powder spreading steps. The material characterized in this work was from a region of the block melted using a point heat source fill as described elsewhere [40]. The parameters used for generating the point heat source were a beam-on time of 0.25 ms, beam current of 20 mA, and spot spacing of 0.1 mm. A start temperature of 1248 K for sintering the powder under the build plate, as measured via a thermocouple on the underside of the build plate, was used. Upon completion of the build, the samples were cooled via injection of He gas into the chamber. The thermal profile of the build is that of a typical thermal cycle with fast cooling as shown by Sames et al. [26]. Samples were removed from the upper portion of the block via wire electrical discharge machining to create free-standing pedestals roughly 500 μm wide (Fig. 1 ). Three-dimensional datasets were collected via automated serial sectioning using the TriBeam system, which can achieve material removal rates four-to-five orders of magnitude faster than focused ion beam serial-sectioning techniques [41]. The TriBeam system is based on the FEI Versa 3D platform, and utilizes a femtosecond laser for micromachining and piezoelectric stages for precise movement of the sample into the path of laser beam [42]. | 10.1016/j.matchar.2018.02.020
The alloy investigated is the hot-pressed Nb-23Ti-15Al (at.%). Commercial Nb, Ti and Al powders (the purities are 99%, 99% and 99.5% (wt%), respectively) were mixed and mechanically alloyed in a Shunchi PMQW4L 3-D planetary ball mill filled with argon for 12 h. Subsequently, the powder was consolidated in a TenBoo RY70-16 vacuum hot-pressing furnace at 1350 °C for 1 h, under a stress of 30 MPa. Afterwards, the samples were furnace cooled to room temperature. | 10.1016/j.matchar.2018.02.021
A mixture of Alloy 617 powders with particle sizes of around 40 μm and 0.6 wt% Y2O3 powders with particle sizes of around 30 nm were mechanically alloyed (MA) using a horizontal ball mill (ZOZ CM08) for 40 h at 200 rpm with a ball to powder ratio of 15:1 (in weight) under an argon atmosphere. The MA powders were hot extruded at 1100 °C with a reduction ratio of 6.25:1. The chemical composition of the ODS-617 specimen is listed in Table 1 . | 10.1016/j.matchar.2018.02.031
The material was a Ni-base superalloy namely FGH96 (powder) supplied by Beijing institute of Aeronautical Materials. Table 1 shows the chemical composition of the material. The FGH96 powder was prepared via argon atomization and sealed inside a stainless steel container. The material was then processed with hot isostatic pressuring (HIP) at 1200 °C at a pressure of 120 MPa, followed by hot extrusion (HEX) and hot isothermal forging (HIF) to produce the turbine disc. | 10.1016/j.matchar.2018.02.038
The cylindrical samples of 9 mm in diameter and 14 mm in length were extracted from the turbine disc. The samples were then heated to a solution temperature of 1150 °C using a Gleeble 1500 thermal mechanical simulator, after which the samples were held for 30 min to dissolve the existing γ′ phases. The samples were then cooled at 2 °C/min, 6 °C/min, 60 °C/min, 100 °C/min, and 600 °C/min, to 550 °C followed by air cooling to approach room temperature. | 10.1016/j.matchar.2018.02.038
After heat treatment, each specimen was separated into three parts. For scanning electron microscope (SEM), the first part was ground mechanically and electropolished with a solution of 20% HCl and 80% CH3OH for 10–20 s at room temperature, and then electroetched with 85 ml H3PO4 + 5 ml H2SO4 + 8 g CrO3 for 3–5 s at room temperature. To reveal the morphology of a single γ′ precipitate, the second part was deeply etched with a solution of 3 ml H3PO4 + 50 ml H2O with electro etching parameters as 2 V and 8 h. The γ′ precipitates were dispersed into ethanol for further investigation using a JEM-7001F Scanning Electron Microscope (SEM). Discs of 3 mm in diameter were extracted from the third part for transmission electron microscope (TEM) analysis. The disc was ground mechanically to ~80 μm in thickness, followed by ion milling, operated at 6 kV. The TEM investigation was conducted on a JEM-2100F operated at 200 kV. The composition of the matrix and the γ′ phase was analyzed using an X-ray energy dispersive spectroscopy (EDS) detector equipped on the TEM. | 10.1016/j.matchar.2018.02.038
The base materials used in the present work were 26.2 mm thick plates of Inconel 740H supplied in the solution-annealed condition (1150 °C for 1 h and water-quenched) and P92 steel in normalized (1070 °C for 30 min and air-cooled) and tempered condition (780 °C for 2 h and air-cooled). Dissimilar weld between the P92 steel and Inconel 740H superalloy was fabricated by multi-layer shielded metal arc (SMA) welding process. The J-shaped groove with an angle of 2° was employed and the welding direction was perpendicular to the rolling direction. The mismatch in the coefficients of thermal expansion (CTE) across the dissimilar welded joint can be alleviated by using Inconel 82/182 welding electrodes having an intermediate CTE between the ferritic/martensitic steel and the γ single-phased superalloy. Hence, these welding electrodes have been preferred for the ferritic/austenitic dissimilar welds [17–23]. In the present study, the root pass for the dissimilar weld was made by gas tungsten arc (GTA) welding using AWS ERNiCr-3 Inconel 82 filler wire (2.4 mm diameter) with a preheat of ~200 °C. The subsequent 25 multi-layer passes were produced by SMA welding using AWS ENiCrFe-3 Inconel 182 electrode (3.2 mm diameter) with an inter-pass temperature of ~300 °C. The chemical compositions of the two base materials and welding electrodes are listed in Table 1 . The welding current in the range of 120–200 A, the arc voltage of 13–16 V and the welding speed of 10 cm/min were used. Postweld heat treatment (PWHT) at 760 °C for 4 h was conducted to temper the martensite in HAZ of P92 and to form γ′ strengthener in Inconel 740H. | 10.1016/j.matchar.2018.02.039
Scanning electron microscopy (SEM) was performed on a JEOL JSM-5800 microscope with a tungsten filament operating at 20 keV for microstructural observation. The samples for SEM observation were mounted and polished. A solution containing 5 ml HNO3 + 1 ml HF in 100 ml distilled water was used to etch the P92-sided part of the joint. For the observation of the Inconel 740H-sided part of the joint, the samples were etched in a solution of 100 ml HCl + 0.5 g CrO3. To compare the degree of localized deformation within the welded joint, kernel average misorientation (KAM) map was obtained by a TESCAN MIRA II LMH field emission SEM equipped with a TSL-OIM electron back-scattered diffraction (EBSD) analyzer. Thin foils for transmission electron microscope (TEM) examination were mechanically ground down to about 70 μm in thickness using a SiC and diamond-embedded polishing media. Disks of 3-mm-diameter were punched out of the thin sheets, and electropolished to perforation with an 60% ethanol, 10% perchloric acid and 30% butanol electrolyte at −25 °C and 20 V, using a twin-jet electropolisher (STRUERS TenuPol-5). Special foils were machined by a focused ion beam (FIB) system (FEI Helios Nanolab 650i) to capture the P92-sided fusion line before and after creep. Special care was taken to avoid the introduction of artificial dislocations during FIB machining. The TEM characterization was performed on a field emission type JEOL JEM-2100F operating at 200 keV. | 10.1016/j.matchar.2018.02.039
Three 25 kg FeCrAl alloy ingots with varying Al content were prepared by vacuum induction melting using commercial purity materials (99.9pct Fe, 99.9pct Cr, 99.9pct Al). These master alloys were re-melted to ensure compositional homogeneity. The chemical composition of the alloy ingots is given in Table 1 . The Al content of the three alloys are (in wt%) 2.89, 4.07, 6.40 respectively. | 10.1016/j.matchar.2018.03.005
Rod samples with diameter 5.5 mm and height 10 mm were cut from the ingots to fit in alumina tubes with inside diameter 6 mm. The alumina tubes with rod samples were positioned in a vacuum Bridgeman unidirectional solidification furnace to avoid oxidation during the experiments. The materials were heated to 1823 K at a heating rate of 10 K/min, held for 30 min, and then directionally solidified with fixed growth rates (25 μm/s, 50 μm/s, 100 μm/s) under a constant temperature gradient of 1.5 × 104 K/m. The growth length of the alloys was about 50 mm to ensure steady-state solidification. At the end of the experiments, the alloys were quenched to retain the liquid/solid interface. | 10.1016/j.matchar.2018.03.005
TG700A tubes in the present study were produced by Taiyuan Iron and Steel Co., Ltd., with the chemical composition of Ni-25.44Cr-20.55Co-1.43Al-1.35Ti-1.42Nb-0.49Mo-0.02Mn-0.24Fe-0.029 W-0.07Si-0.03Cu-0.03C wt%. The as-received tube was first processed by solution treatment at 1150 °C for 1 h and water quenching. Then, aging heat treatment conducted at 820 °C for 5 h to set the γ′ structure. | 10.1016/j.matchar.2018.03.008
The specimens were ground and polished following standard metallographical methods and then chemically etched in a fresh solution of HCl, HNO3 and H2O volume proportions of 10: 1: 10 at 323 K (50 °C) for 3 min. Subsequently, the microstructure was characterized by Leica MEF4 optical microscope (OM) and Zeiss supra 5 Field Emission Gun Scanning Electron Microscope (FE-SEM) equipped with an energy dispersive spectroscopy (EDS) microanalysis using an acceleration voltage of 15 kV. Electron probe microanalyser (EPMA) (EPMA-1600) was used to examine the local chemical composition of the specimens. After SEM characterization, a coarsened zone was chosen for extraction and thinning to electron transparency using focused ion beam (FIB, FEI Helios Nanolab G3 CX) techniques. After FIB thinning, microstructural analysis of the thinned specimen was carried out in the high-resolution transmission electron microscopy (HRTEM, FEI Talos F200). | 10.1016/j.matchar.2018.03.008
The 22Cr15Ni3.5CuNbN steel was received as cold-pilgered and solution annealed (922–1523 K) seamless steel tube. Manual tungsten inert gas (TIG) welding with pure-argon shielding, combined with ERNiCrCoMo-1 (Inconel Filler Metal 617) welding wire (Φ 2.4 mm) filling, were used to form the 22Cr15Ni3.5CuNbN joint. The welding current was 90–120 A and the arc voltage was 10–15 V. As shown in Fig. 1(a), the external diameter of the tube was 51 mm; the wall thickness of the tube was 10.3 mm; the weld groove angle was 70°; and the welding root opening length was 4 mm. The quantitatively measured chemical compositions of 22Cr15Ni3.5CuNbN steel base metal (BM) and weld metal (WM) are listed in Table 1 . As shown in Fig. 1(b), impact toughness tests were carried out in three typical zones: the WM centre, the fusion line (FL, the interface between the WM and BM), and the BM (&gt;15 mm from the FL) at room temperature. The dimensions of impact specimens were 5 × 10 × 55 mm with a 2-mm V-shaped notch at the specimen centre. Specimens with notches in each zone were tested in quadruplicate. The specimens for room-temperature tensile and high-temperature tensile tests were machined parallel to the rolling direction of the 22Cr15Ni3.5CuNbN tube with the WM oriented in the middle of the specimens. The location and dimensions of these specimens are shown in Fig. 1(c). Room-temperature tensile tests were performed using an electromechanical universal testing machine (CRIMS DDL300) at a crosshead speed of 0.5 mm/min. High-temperature tensile test was conducted at 923 K using an electronic creep testing machine (CRIMS RDL50) with loading rate of 0.1 mm/min. For the high-temperature tensile experiments, the specimen was attached to three K-type thermocouples to monitor and control the test temperature. Extensometers were used to measure the gauge length displacement for each specimen in the tensile tests. The cross-sectional area and the gauge length for each specimen before and after the test were examined to obtain the elongation and area reduction percentages. The microhardness testing paths (blue lines) are shown in Fig. 1(d). Microhardness testing was conducted by using a Vickers microhardness tester (Buehler VH1150), with an applied load of 10 kgf (98 N) and a hold time of 15 s. The distance between the two adjacent tested points was 0.5 mm in the present study. | 10.1016/j.matchar.2018.03.012
The microstructure and precipitation of a 22Cr15Ni3.5CuNbN welded joint were characterized using an optical microscope (OM, OLYMPUS GX51) and field emission scanning electron microscopy (FE-SEM, FEI Nanosem 430) with an energy dispersive x-ray detector (EDX). Smaller precipitates were further clarified by transmission electron microscopy (TEM, Tecnal G2 F30) with EDX. High-resolution transmission electron microscopy (HRTEM) and selected area electron diffraction (SAED) analysis were used to ascertain the lattice structure of each phase. The samples for OM and SEM observation were embedded and ground under running water using, in sequence, 280, 400, 600, 800, 1000, 1500, and then 2000 grit abrasive, followed by polishing and then etching in a solution of HCL (20 ml), Ethanol (80 ml), and FeCl3 (5 g). TEM samples were prepared as thin foils with a thickness of around 50 mm by mechanical polishing with SiC paper followed by electrolytic double-jet thinning in a 20% perchloric acid and ethanol solution. | 10.1016/j.matchar.2018.03.012
The Nimonic263 alloy used in this experiment is a wrought Ni-based superalloy with a high content of Cr and Co of up to 20 wt%. The chemical composition of Nimonic263 alloy was given in Table 1 . The material was provided from Doosan Heavy Industries &amp; Construction Co. The alloy was subjected to standard heat treatment at 1150 °C, followed by water quenching and aging at 800 °C for 8 h. | 10.1016/j.matchar.2018.03.013
Three cylindrical samples, two with identical dimensions of 75 mm in height and 60 mm in diameter, and the other with dimensions of 180 mm in height and 60 mm in diameter were machined from the centre of the initial billet with their axial axes parallel to the cogging direction (CD). In an analogy to the actual forging process, samples were preheated to 1070 °C for 1 h, followed by hot forging in ambient atmosphere with 5 mm/s press upper die speed, and then cooled in air to the room temperature in a controlled manner (i.e. ≈1 °C/s). Forging was performed on a hydraulic press 2 2 Forgings were performed at Aubert&amp;Duval facilities in France. with flat dies, being preheated to 800 °C, to different levels of height reductions (i.e. strain level) for different samples. This had resulted in different strain levels of e = 0.5, e = 0.9, and e = 3 for different samples. The forged samples were then sectioned in half, parallel to the CD, followed by microstructure investigations. The areas of observations in this study are regions in the centre of each sample that underwent the highest level of deformation at relatively similar strain rates during the forging process. Information on strain rate and its dependency on the level of deformation (i.e. strain) has been obtained by conducting finite element analyses using mechanical properties for the same material. | 10.1016/j.matchar.2018.03.027
Microstructural analyses and texture measurements were carried out using optical microscopy (OM), and scanning electron microscopy (SEM) based techniques including electron back-scattered diffraction (EBSD) and energy dispersive spectroscopy (EDS). For these analyses, samples were prepared using conventional metallographic techniques including grinding and polishing to a mirror finished condition. The samples were then subjected to a final vibratory polishing using colloidal silica suspension. The acquisition of EBSD maps was undertaken using a fully automated HKL-EBSD system interfaced to a FEI Quanta-250 field-emission gun scanning electron microscope, with an accelerating voltage of 20 kV and a 100 μm dia. aperture. The acquisition time was set to 40 ms, collecting at least 1 frame for each point. Orientation mappings were performed in the middle of the cross sections precisely in the centre of the forged cylindrical samples along the axial and cogging directions, i.e. in the area of maximum strain, with 1 μm step size covering an area of 2.5 mm × 0.5 mm. Additionally, individual high resolution maps with 0.5 μm step size and 200 μm × 180 μm area each, were obtained from regions containing non-recrystallized grains in the vicinity of the centreline of each sample. In all cases, a minimum of 80% of the scanned areas was indexed. Data were acquired and processed using Channel 5 HKL software, and a standard clean-up procedure was applied. For the data processing, a lower limit boundary-misorientation cut-off of 2° was used, and grain boundaries were divided into low angle grain boundaries (LAB) and high angle grain boundaries (HAB) considering 10° angle as a threshold. Grains were defined as crystallites encompassed by a continuous HAB perimeter. Total number of 32,564, 19,486, and 16,331 grains were indexed for the samples strained for e = 0.5, e = 0.9, and e = 3, respectively. Equivalent grain diameter was calculated by determining the area of each grain using a standard grain reconstruction module of the HKL software. | 10.1016/j.matchar.2018.03.027
The P/M superalloy FGH96 with chemical composition of Co 13, Cr 16, Mo 4, W 4, Al 2.1, Ti 3.7, Nb 0.7, B 0.015, Zr 0.03 and C 0.03, rest Ni (wt%) was studied in this work. The γ' solvus temperature of FGH96 was around 1107 °C. In practice, the powders of FGH96 were prepared by argon atomization (AA) and plasma rotation electric pole (PREP) techniques, the screened powder was then loaded into a steel container which was degassed to 10−3 Pa at 400 °C and sealed. After that, the powder was consolidated by HIPping under different conditions as indicated in Table 1 . During HIPping, the temperature and pressure were increased simultaneously, and held at set conditions for over 2 h, then the billets were gradually cooled within furnace. To investigate the PPB evolution under plastic deformation, one of the HIPped billets were hot extruded at 1070 °C with extrusion ratio of 7:1. | 10.1016/j.matchar.2018.03.039
The powder was atomized in argon gas, canned and hot isostatically pressed (HIPed), then forged into a flat disk. For phase extraction and SEM γ′ volume fraction measurements, a blank was extracted from the forged disk and underwent a solution heat treatment at 1200 °C for 1.17 h and then cooled to 870 °C at a rate of about 25 °C/min. The sample then underwent a two-step aging process (855 °C/4 h the 775 °C/8 h) and a slow cooling rate to produce coarse “dendritic” γ′ precipitate microstructure [20]. | 10.1016/j.matchar.2018.03.051
An René 88DT powder (particle sizes: 150–300 μm) was fabricated with the plasma rotating electrode process (PREP) at Central Iron and Steel Research Institute (CISRI) in China. The nominal composition of this nickel-based alloy in weight percentage is: 13%Co, 16%Cr, 4%Mo, 4%W, 2.1%Al, 3.7%Ti, 0.7%Nb, 0.03%C and 0.015%B [29]. The alloy powder was blended with 5 vol.% of Y2O3 nanopowder (average particle size: ~30 nm), and then the powder blend was mechanically milled using a planetary ball milling machine for 48 h in which has a pause for 15 min every 3 h for cooling with a ball to powder ratio (BPR) of 10 and a speed of 500 rpm in hardened steel vials under argon. No process control agent (usually stearic acid) was added into the powder in order to avoid increasing the C conent of the alloy. The as-received René 88DT and as-milled René 88DT-5vol.%Y2O3 powders were consolidated thermomechanically using a procedure involving spark plasma sintering (SPS),to make two cylindrical SPSed powder compacts with a diameter of 40 mm and height of about 35 mm. The SPS was conducted in an SPS furnace HPD-25 produced by FCT company, Germany using a graphite die at 1150 °C and with a pressure of 75 MPa and a holding time of 10 min. The SPSed powder compacts were then hot extruded in sealed steel cans to make rods at 1120 °C and an extrusion ratio of 4. The as-extruded samples were heat treated with a solution treatment at 1120 °C for 2 h followed by air cooling (AC) and then aging at 760 °C for 16 h followed again by AC. The microstructures of the as-extruded and as-heat treated (HTed) samples were characterized using a Rigaku Ulotima IV X-ray diffractometer (XRD) with Cu Kα radiation, a JEOL JEM-2800 transmission electron microscope (TEM), and a FEI Quanta 3d scanning electron microscope (SEM) equipped with a transmission Kikuchi diffraction (TKD) detector. The TEM and SEM/TKD specimens were prepared by mechanical dimpling and ion beam milling. Electrolytic polish and electrolytic etch process was used to characterize γ′ precipitates in this study. The solutions of electrolytic polishing and electrolytic etching were 8 ml HClO4 + 92 ml C2H5OH solution and 85 ml H3PO4 + 5 ml H2SO4 + 8 g CrO3 solution, respectively, and the process parameters of them were 30 V for 25 s and 5 V for 3 s, respectively. The René 88DT and René 88DT-5vol.%Y2O3 sample is denoted as R88 and R88-5Y, respectively. | 10.1016/j.matchar.2018.04.027
CM 247 DS LC alloy used in the present study was directionally solidified in [001] crystallographic direction. The nominal composition of the alloy is listed in Table 1 . The as-received rods were homogenized and aged in two stages. The homogenization treatment was carried out in the following sequence: 1221 °C/2 h/1232 °C/2 h/1243 °C/2 h/1250 °C/2 h/ gas fan quenching (GFQ). First stage aging was carried out at 1080 °C for 4 h followed by GFQ. The second stage aging was done at 870 °C for 20 h followed by GFQ. | 10.1016/j.matchar.2018.04.039
Standard metallographic sample preparation technique was used to make samples for scanning electron microscope (SEM) examinations. The microstructure of the LCF tested specimens were examined in a field emission gun (FEG) SEM model FEI NOVA NanoSEM 430 fitted with energy dispersive spectroscopy (EDS) detector, and HITACHI S-3400 N SEM. Samples for TEM examination were prepared by slicing discs from the LCF tested specimens perpendicular to the loading axis by EDM cutting. The discs were subsequently electrolytically polished in a twin jet polishing machine (Electrolyte: 10% HCl + 90% CH3OH, temperature −30 °C and voltage 25 V). The sub-structural evolution and micro-mechanism of tensile deformation were studied by using a FEG TEM model JEOL 2200 FS operating at 200 keV. | 10.1016/j.matchar.2018.04.039
A commercial nickel-based superalloy of which chemical compositions are shown in Table 1 was used. The experimental cylindrical specimens with a size of ϕ10mm × 15mm were cut from the initial forged bar. Before testing, there is a solution treatment (T = 1040 °C, t = 0.75 h) for all specimens to obtain uniform initial microstructures, and then cooled by water. Then, the treated specimens were aged at 900 °C for 24 h and then cooled by water again. The detailed experimental scheme is shown in Fig. 1 . Hot compression tests were performed on a Gleeble-3500 at the deformation temperature of 950 °C and the strain rate of 0.1 s−1. Before loading, all specimens were heated to the deformation temperature at 10 °C/s, and then held for 1 min to eliminate the temperature gradient in specimen. The height reduction for all specimens is 50%. After hot compression test, all the deformed specimens were immediately quenched by water. Then the annealing tests were carried out in a heat treatment furnace. The annealing times are 5, 10, 30, 60 and 180 min. The annealing temperatures are 950, 965, 980 and 1010 °C. All the specimens were quenched by water after annealing heat. | 10.1016/j.matchar.2018.04.056
The microstructures were observed through OM, SEM and EBSD. For OM observations, the samples were firstly mirror polished, and then chemically etched with a corrosion solution of which compositions are HCl (50 ml) + CH3CH2OH (50 ml) + CuCl2 (2.5 g). For SEM observations, the samples were mirror polished. For EBSD observations, the slices were cut from the samples, and then the disks of 70–80 μm thick and 3 mm diameter were acquired. Finally, the disks were electro-polished, and the compositions of corrosive solution are HClO4 (30 ml) + CH3CH2OH (270 ml). | 10.1016/j.matchar.2018.04.056
The wrought Ni-based superalloy GH4037 investigated in this study was fabricated with a hot rolling process followed by a solution and artificial aging. The chemical composition of initial GH4037 alloy bar analyzed with an Axios pw4400 X-ray fluorescence spectrometer is shown in Table 1 . The solidus and liquidus temperatures of GH4037 were measured by the differential scanning calorimeter (STA449F3). Based on the heat flow versus temperature curve, the solidus and liquidus temperatures of 1309 °C and 1405 °C were obtained, respectively. The large semi-solid temperature range makes sure the semi-solid processing can be carried out. According to the DSC curve, the solid fraction versus temperature curve was obtained, as shown in Fig. 1 . | 10.1016/j.matchar.2018.04.057
In this study, semi-solid samples were fabricated by SSITWS method at different temperatures for different soaking times. The effects of isothermal temperature and soaking time on the semi-solid microstructure evolution of semi-solid billets were investigated. The samples were cut into 10×8×8mm3 bulks from the initial GH4037 alloy bar. Then the samples were heated to the given semi-solid temperatures in a vacuum atmosphere heating furnace which was surrounded by inert gas argon. The vacuum pressure was 0.04 MPa and the partial pressure of argon was 0.12 MPa. The isothermal temperatures were 1350 °C,1360 °C,1370 °C,1380 °C and 1390 °C, corresponding to the solid fractions of 83%, 74%, 60%, 40% and 16%, respectively, as shown in Fig. 1. The samples were heated for 10 min, 20 min, 30 min, 40 min, 50 min and 60 min at each isothermal temperature. In order to keep the microstructure in the semi-solid state, the samples were quenched into cold water immediately after the isothermal treatment finished. | 10.1016/j.matchar.2018.04.057
The experimental alloy used in this work was a Ni based SC superalloy with the nominal composition of Ni-(7–8) Al-(7–9) Mo-(3–4) Ta-(2–3) Re (in wt%). The master alloys were prepared by vacuum induction melting (VIM), and the single crystal rods were obtained under an as-cast process with screw selection crystal method. The master alloys were cut into Φ14 × 25 mm rods, and [001] direction was the axial direction. The standard heat treatment of the rod was selected to be carried out for 1320 °C/1 h + 1325 °C/2 h + 1330 °C/2 h + 1335 °C/2 h + 1345 °C /10 h, A.C. +1165 °C/2 h, A.C. + 870 °C/32 h, A.C. Then, the (100) lattice plane (longitudinal sections) with the dimensions of 14 mm ∗ 25 mm ∗ 2 mm was cut from the SC samples by Laue-topographic techniques for the exposed surface of HT-XRD measurement. In this longitudinal section, a groove with the dimensions of 2.2 ∗ 1.2 ∗ 25 mm3 was processed to place the insulator with the dimensions of 15 ∗ 2 ∗ 1 mm3. The top of the insulator was placed in the centre of the alloy, so that the thermocouple top was also located in the centre of the alloy, ensuring that the temperature measurement was accurate; the schematic of temperature measurement is shown in Fig. 1 . For investigations in the HT-XRD, all specimens were ground and subsequently polished. | 10.1016/j.matchar.2018.05.009
Different thermal exposure tests were performed for IC32 at temperatures ranging from 900 to 1200 °C and the hold time of 30 min (the heating rate was not sufficiently high, temperature stability and scanning also took some time during the HT-XRD measurements), and then water quenching was performed to maintain the microstructure and composition of the alloy at a certain temperature. The microstructure was characterized by a Quanta 200F field emission-scanning electron microscopy (FE-SEM). To measure the chemical compositions of the γ and γ′ phases, a JEM-2100 transmission electron microscopy (TEM) with Oxford INCA energy dispersive spectrometer (EDS) was used, and all measurements were performed in scanning mode using an acceleration voltage of 200 kV and a nominal spot size of 5 nm. The TEM samples were cut from the cross-section of experimental alloys and electrochemically thinned in a solution of 15 ml perchloric acid and 85 ml alcohol at −20 °C, and at least 5 points were detected on γ and γ′ phases respectively. The elastic moduli of the two phases at room temperature were measured by a Nano Indenter XP Nanoindentation with a loading accuracy of 75 nN, a diamond tip with cube corner geometry (a three-sided pyramidal indenter) was used. The specimen was prepared by standard metallographic preparation techniques. First it was ground and polished with diamond paste. After that, electropolishing in a solution of acetic acid and ammonium sulphide was used, where in general one phase is etched more or less than the other. The load and corresponding displacement were recorded continuously during indentation. | 10.1016/j.matchar.2018.05.009
Inconel alloy 718SPF (a sheet of 2 mm in thickness) used in this study was obtained from Special Metals Corporation. This sheet had been solution-annealed (between 940 and 995 °C) as per AMS 5596G specification. Coupons of dimensions 8 mm × 8 mm × 2 mm were sectioned using electrical discharge machining (EDM). Samples for metallography were prepared by grinding with successively finer SiC grit papers and polishing with colloidal silica using a vibratory polisher. A solution of 100 mL HCL and 0.5 mL H2O2 was used as an etchant. Fig. 1 shows the optical micrograph of as-received material. The grain size was determined to be ~6 μm. | 10.1016/j.matchar.2018.05.010
The samples for EBSD analysis were prepared from cross sections of laser peened coupons at different locations, as schematic shown in Fig. 2 . The samples were mounted in cross section using a conductive epoxy and carefully polished using automated polishing equipment. Samples were grinded using 320 grit, 800 grit and 1200 grit for 2 min each, followed by polishing using 3 μm and 1 μm diamond suspensions for 15 min each. A load of 20 N was used during all the polishing steps. Final polishing was performed on a vibratory polisher with colloidal silica (50 nm particle size) for 2 h. A small amount of H2O2 was added to colloidal silica to help the chemical polishing. All samples were prepared under same conditions to eliminate any variation in sample preparation. As EBSD is a surface sensitive technique, it is important to verify that data results are not affected by sample preparation. To achieve this, a separate sample of 8 mm × 8 mm × 2 mm was polished with the procedure described previously and couples of fiducial marks were made at the center of the top surface of the sample using a Vickers indenter. Using these indents as a reference, EBSD data was collected from the top surface of the sample at the same set of grains before and then after peening with a single laser impact. Single pulse LSP was performed using power density of 6 GW/cm2, using parameters described earlier. | 10.1016/j.matchar.2018.05.010
A wrought processed austenitic stainless steel AISI 316Ti plate of 6.5 mm thickness was used as as-received (AR) material. The chemical composition of the base plate as determined by optical emission spectroscopy (OES) (Spectrolab model, Ametek make) is given in Table 1 . For modifying the GBCD, small strips cut from the base plate (along the rolling direction) were thermomechanically processed (TMP) as detailed in Table 2 . Samples for optical microscopy and scanning electron microscopy (SEM) were prepared as per standard metallographic procedures. Etching was done electrolytically using 10% oxalic acid with Pt cathode and stainless steel anode at 1.5 V and 1 A cm−2 current density for 15 s. For measurements of GBCD in AR and TMP samples, electron backscattered diffraction (EBSD) analysis was carried out. Samples for EBSD analysis were prepared by electrolytic polishing using a solution of 6% perchloric acid, 60% methanol, and 34% butoxyethanol at ambient temperature at 20 V for 30 s after conventional metallographic polishing. EBSD was performed using field emission scanning electron microscope (Inspect F model, FEI make) with Hikari high-speed camera using TSL-OIM™ data acquisition system (version 7.2.1) and post processing software (EBSD parameters: 1 μm step size, 20 kV voltage, 150 μA emission current). To ensure sufficient statistics, at least three or more scans of 500 × 500 μm2 were performed on each specimen and the data reported in this article is the average value obtained from these scans. To identify CSL boundaries, Brandon's criterion [7] is used. Random high angle grain boundaries (HAGBs) are defined as the boundaries with misorientation angle θ &gt; 15° and are not low Σ (≤29) CSL boundaries. Grain size was measured using linear-intercept method (average of horizontal and vertical intercept lengths) and a misorientation angle of 5° was used as the cut off for evaluating the grain size. Grain size was measured with and without considering twins as grain boundaries. The EBSD data sets were further analyzed to determine the triple junction distributions in all the processed specimens. There are essentially four types of triple junctions, namely 0-CSL, 1-CSL, 2-CSL and 3-CSL (n-CSL refers to a triple junction having “n” number of CSL boundaries at the intersection). The triple junction distribution analysis was carried out by exporting the triple junction data using TSL-OIM™ software to a customized computer program and calculating the fraction of n-ΣCSL (Σ ≤ 29) boundaries present. | 10.1016/j.matchar.2018.05.020
Longitudinal varestraint tests were carried out on AR and GBE samples (125 × 25 × 3 mm) to assess their hot cracking behavior. The welding parameters are listed in Table 3 . Two different augmented strain levels were used (2% and 4%). At each strain level, six samples were tested in each condition (AR and GBE). After testing, the specimens were cleaned and examined under a stereomicroscope. Only the cracks present in the HAZ of the varestraint test welds were considered for analysis. The total number of cracks, maximum crack length (MCL) and total crack length (TCL) were evaluated. Samples cut from the varestraint test regions (top surface) were also prepared for EBSD examination. Using the same welding parameters as listed in Table 3, a few bead-on-plate welds were also produced in AR and GBE samples for microstructural analysis in different weld regions. | 10.1016/j.matchar.2018.05.020
The nominal composition of the new Ni-Fe-base superalloy investigated in this study is given in Table 1 . Cast ingots of this alloy were prepared by vacuum induction melting. The ingots were then processed into heavy-wall seamless tubes by hot forging, hot rolling and piercing. All the tensile test specimens used in this study were cut from the tubes along the longitudinal direction. The specimens were subjected to a heat treatment procedure consisting of a solution heat treatment at 1120 °C for 0.5 h followed by water quenching (WQ) and a high-temperature aging heat treatment at 1020 °C for 1 h followed by WQ. Then, these samples were aged at 650 °C for 16 h followed by air cooling (AC) and subsequently at 820 °C for 4 h followed by AC to produce the γ/γ' microstructure. | 10.1016/j.matchar.2018.05.032
After the heat treatments, threaded tensile specimens were machined from the bars. The tensile specimens have a diameter of 4 mm and a gauge length of 20 mm. Uniaxial tensile tests were conducted in air in the temperature range from RT to 800 °C using an Instron 1341 servo-hydraulic testing machine at a nominal strain rate of 3.0 × 10−4 s−1. With respect to tensile tests at high temperatures, three thermocouples were placed along the gauge length of the specimen, and the variation in temperature is maintained within ±2 °C. For each condition, at least three specimens were tested. Most of the specimens were strained to fracture, while some tests were interrupted after a plastic strain of about 0.5–1% to investigate the interaction of dislocations with γ' precipitates by transmission electron microscope (TEM). | 10.1016/j.matchar.2018.05.032
Metallographic specimens were prepared by mechanical polishing and etched in a mixture of 20 ml HNO3, 100 ml HCl and 120 ml C3H8OH at RT. Microstructural observations were performed on a Zeiss Sigma field emission scanning electron microscope (SEM) operating at 10 kV. While, with respect to specimens for TEM observations, discs were cut from the gauge sections of the slightly deformed specimens perpendicular to the loading axis. After mechanically grinding, thin foils were prepared by twin-jet electropolishing in a solution of 45% acetic acid, 45% 2n-butoxyethanol, and 10% perchloric acid at −25 °C. The foils were examined in a JEOL-2100Plus TEM equipped with a double-tilt goniometer at 200 kV. | 10.1016/j.matchar.2018.05.032
Compression samples were machined out of the AD730™ industrial billet. To trigger the recrystallization of the alloy and observe γ-γ′ interactions, the samples were isothermally compressed below the γ′ solvus (which is about 1110 °C) and water quenched. Sample sections were ground and polished with first diamond suspensions down to 1 μm then 0.02 μm colloidal silica (OPS) on a vibratory polishing machine. Hot compression led to a partially recrystallized microstructure exhibiting many microstructural features, including recrystallized/unrecrystallized grains and several γ′ populations with characteristic sizes. Thus, this kind of microstructure was found relevant to discuss the performances of the iCHORD-SI combination. | 10.1016/j.matchar.2018.06.015
The samples were heat-treated using an air furnace at 954 °C/1 h - air cooled +760 °C/5 h-furnace cooled +650 °C/1 h – air-cooled as described by Barron [7]. This heat treatment cycle is a common practice heat treatment originally developed for repaired jet engine components. The main purpose of the cycle was to prevent coarsening of γ″ precipitates in the components. | 10.1016/j.matchar.2018.06.020
The Ti3Al-based alloy with a nominal composition of Ti-24Al-15Nb-1Mo (at.%) was used in this experiment. Its backscattered electron (BSE) image was illustrated in Fig. 1 . The alloy was composed of lath α2-Ti3Al, fine lamellar O-Ti2AlNb and the β/B2 matrix (Table 1 ). The lamellar O-Ti2AlNb phase was precipitated from the β/B2 matrix during cooling process [23]. This alloy was prepared by the following steps: vacuum-consumable electrode arc melting, breaking down in the β/B2 phase fields, forging and rolling in the α2 + β/B2 phase field, and heat treatment at 1253 K for 1 h followed by cooling in air. Another base material to be joined in this experiment was GH536 Ni-based superalloy with a long-term service temperature of 1173 K. Its chemical composition was given in Table 2 . The Ag-21Cu-25Pd (wt%) (Ag-32.6Cu-21.5Pd at.%) alloy foil with a thickness of about 100 μm, and with the liquidus temperature of about 1223 K, was used as the filler metal in the brazing experiment. | 10.1016/j.matchar.2018.07.024
Cylindrical samples were machined from Ti3Al and GH536 alloys as shown in Fig. 2a. Prior to brazing, the joined samples and filler metal were ultrasonically cleaned in acetone, and then the AgCuPd filler alloy was sandwiched between the two base metals (Fig. 2a). The brazing experiment was conducted at 1253 K for 3–15 min. During the brazing process the vacuum was kept between 7.0 × 10−3 Pa and 2.0 × 10−3 Pa and the heating rate was 10 K/min. After the brazing experiment, to decrease the residual thermal stress the brazed joint was cooled down to 773 K with a rate 4.5 K/min followed by furnace cooling. | 10.1016/j.matchar.2018.07.024
The chemical compositions and abbreviated names of the tested investment cast cobalt-based superalloys are listed in Table 1 . To ensure high resistance to oxidation, an amount of chromium content in the superalloys overreached the limit of 25%. Furthermore, chromium plays an important role through the formation of a series of chromium-carbon carbides. To enhance the stability of the high-temperature austenitic face-centre-cubic (FCC) cobalt matrix, additions of nickel and/or iron were used. Tungsten is generally effective in solid solution strengthening of the matrix and as a carbide-forming element. The superalloys were selected to investigate the individual strengthening effect of Nb and Ta additions and they were elaborated in PBS Velká Bíteš, a.s. - Investment Casting Division, Czech Republic. The superalloys were melted in an induction furnace and cast using an open furnace. Thereafter, the ingots of both superalloys underwent a homogenization annealing at 1150 °C for 90 min followed by air-cooling. The results of mechanical testing carried out at room temperature on both superalloys after homogenization treatment prior to creep testing are summarized in Table 2 . These states of materials will be referred here as the as-received states. | 10.1016/j.matchar.2018.08.006
The material employed in this study is a Ni-based superalloy (Inconel 718) sheet with the thickness of 1 mm. The detailed chemical composition of this superalloy is shown in Table 1 . Two types of different specimens were prepared in this study in order to investigate the effect of δ phase: (a) the as-received specimens and (b) the aging treatment specimens. The later comes from the aging treatment of the as-received specimens at a temperature of 900 °C for 24 h followed by water quenching. | 10.1016/j.matchar.2018.08.018
Alloy 718 alloy chips (Fig. 1(a)) produced by machining a rod of the same alloy were blended with 5 vol% of Y2O3 nanopowder (average particle size: ~30 nm). The nominal composition of the Alloy 718 alloy is shown in Table 1 [16]. The chips/powder blend was subsequently milled using a planetary ball milling machine for 48 h with a speed of 500 rpm in hardened steel vials under argon to fabricate an NC Alloy 718-5 vol.%Y2O3 powder, shown in Fig. 1(b). The chips and milled powder were consolidated thermomechanically using a procedure involving spark plasma sintering (SPS) at 960 °C, a pressure of 75 MPa and a holding time of 10 min to fabricate cylindrical powder compacts. Owing to the fast hating associated with SPS, the SPSed compacts were prepared in a very short time duration, so the nanocrystalline structure of the powder particles turned into an ultrafine grain structure of the SPSed compacts [17,18]. Then the SPSed compacts were hot extruded in steel cans at 1120 °C using an extrusion ratio of 6:1 to prepare cylindrical rods. Samples cut from the two as-extruded rods were heat treated via solution treatment at 970 °C for 1 h followed by air cooling (AC) and then aging at 720 °C for 8 h and 620 °C for 8 h followed again by AC. The microstructures of the as-extruded and as-heat treated (HTed) samples were characterized using a Rigaku Ultima IV X-ray diffractometer (XRD) with Cu Kα radiation, an Olympus BX51M optical microscope (OM), a JEOL JEM-2800 transmission electron microscope (TEM) equipped with an Oxford SDD Energy dispersive spectrometer (EDS) detector, a Zeiss Auriga 60 scanning electron microscope (SEM) equipped with an electron back-scattered diffraction (EBSD) detector, a Zeiss Merlin Compact SEM equipped with an Oxford NordlysMax2 EDS detector, and a FEI Quanta 3d SEM equipped with a transmission Kikuchi diffraction (TKD) detector. The TEM and SEM/TKD specimens were prepared by mechanical dimpling and ion beam milling. The tensile tests were carried out with a Zwick Z100 and Z050 universal testing machine for room temperature and 650 °C testing respectively, and using cylindrical specimens with a gauge length of 10 mm, and cross-section diameters of 4 mm and 3 mm for room temperature and 650 °C testing. The tensile test specimens were cut along the extrusion direction. The mechanical testing was performed at a strain rate of 5 × 10−4 s−1 at both room temperature and 650 °C. Due to the limitation of the amount of material, only two specimens were tested for each sample and at each test temperature. The samples prepared with the Alloy 718 chips and NC Alloy 718-5 vol.%Y2O3 powder are hereafter denoted as A7 and A7Y respectively. | 10.1016/j.matchar.2018.08.055
The alloy used in the present study is a Ni-based superalloy designated as alloy 600H received in solution annealed (at 1403 K) followed by water quenching. The solution annealed alloy is abridged hereinafter as ‘as-received’ (AR) condition. The chemical composition of the studied alloy 600H is reported in Table 1 . The AR specimen was pre-strained to four varying amount of deformation viz. 5%, 7.5%, 10% and 15% at ambient temperature employing a rolling mill. Thereafter, the strained specimens were subjected to annealing treatment at two distinct temperatures (1273 K and 1373 K) for two different durations (15 min and 60 min) and then water quenched. The different TMP conditions of the specimens along with their corresponding designations have been listed in Table 2 . | 10.1016/j.matchar.2018.09.019
AD730 blocks from a 203 mm diameter billet were supplied by Aubert &amp; Duval (Les Ancizes, France). The chemical composition (wt%) was 4% Fe, 8.5% Co, 15.7% Cr, 3.2% Mo, 2.7% W, 2.25% Al, 3.4% Ti, 1.1% Nb, 0.01% B, 0.015% C and 0.03% Zr. Double truncated cones (DTCs) of ∅120 × 90 mm were machined along both the billet (BD) and the cogging directions (CD), see Fig. 1 . The hot forging trials of DTCs were carried out in hydraulic press at subsolvus temperatures (1070 °C), at a constant strain rate (0.05 s−1) and with die temperatures of 435 °C. A 60% height reduction was introduced in one single blow. Prior to hot forging, the DTCs were preheated by isothermal holding during 1 h at 1070 °C. After forging, the DTCs were cooled in air. Fig. 2 shows the AD730 DTC forged in the billet direction, not showing either cracks or surface defects. | 10.1016/j.matchar.2018.10.003
For the metallurgical analysis, sections of DTCs were cut by Electron Discharging Machining (EDM). The surface for metallurgical analysis were prepared by conventional grinding and polishing techniques. Both Scanning Electron Microscopy (SEM) and Electron Backscatter Diffraction technique (EBSD) were used. FEM simulations were run in DEFORM software for the forging temperature of 1070 °C. Fig. 3 shows the strain distribution across a DTC section forged at 1070 °C in one single blow with a 60% of height reduction. Microstructural analysis of the hot forged DTCs were conducted at 8 positions along the central section, covering a large range of strains [0.3–2 mm/mm]. Table 1 shows the strain distribution for the 8 selected regions. | 10.1016/j.matchar.2018.10.003
In order to understand the interaction of γ′ precipitates with recrystallization at subsolvus temperatures, a sample from the as-received condition were heat treated during 1 h at 1070 °C, simulating the soaking treatment of DTCs prior to forging, followed by water quenching. The main aim was to avoid any potential precipitation during cooling to room temperature. The γ′ precipitates distribution was revealed by etching with Agua Regia. A direct comparison between the as-received and the as-preheated conditions was carried out. | 10.1016/j.matchar.2018.10.003
The experimental superalloy powder is hot isostatically pressed (HIPed) near the solvus temperature (~1190 °C) to obtain cylindrical compact of size ∅ ~50 mm. The obtained chemical composition of the HIPed compact is shown in Table 1 . Small hot compression samples of ∅ 8 mm and 12 mm height are electrical-discharge machined from the as-HIPed compact. Small grooves are recessed out from the compression sample surfaces for retaining the lubricants during hot compression testing. The edges of the compression sample are chamfered (45° × 1 mm) in order to prevent fold formation during hot compression. Isothermal constant true strain rate compression experiments are carried out over wide temperature ranges (1000 °C, 1050 °C, 1100 °C, 1150 °C) in the sub-solvus regimes. The samples are deformed at four different strain rates (0.001 s−1, 0.01 s−1, 0.1 s−1, 1 s−1) up to 50% reduction in height resulting in true strain of 0.69. In order to reduce frictional effects and improved lubrication, hot compression samples are coated with a thin layer of glass based coating (Deltaglaze™ 151). The hot compression tests are carried out in a 100 kN servo-hydraulic test facility equipped with a tubular split resistance heating furnace encircling the compression die platens made of nickel-based superalloy IN100. The compression samples are heated to the deformation temperatures at a heating rate of ~25 °C/min followed by soaking for 20 min at the deformation temperature prior to hot compression. After hot compression, the samples are quenched in water in order to preserve the hot deformation microstructure. The schematic depiction of the hot compression experiments is shown in Fig. 1 along with the photograph of the HIPed ingot in the inset. Meanwhile in order to obtain the high temperature microstructure just before the hot compression, additional heat treatments are carried out, wherein small samples extracted from the HIPed compact are heated to the deformation temperatures (1000 °C, 1050 °C, 1100 °C, 1150 °C) in resistance heated box type muffle furnace, soaked for 20 min followed by water quenching. | 10.1016/j.matchar.2018.10.008
The cylindrical specimens (ϕ10mm × 15mm) were cut from the magnesium alloy AZ31B cast ingot. In order to gain uniform initial microstructures, all specimens were homogenizing treated at 420 °C for 15 h, then water quenched immediately before hot compressive test. The scheme of hot compressive tests is shown in Fig. 1 , which was performed on a Gleeble-3500 thermal simulator. During hot compression, the tantalum foils with thickness of 0.1 mm were used in order to minimize the friction between the specimen and dies. Therefore, the drum shape is not very serious. Thus, the Gleeble data used to obtain the true strain-stress curves was not corrected. After hot compressive tests, the metallography experiments were done to observe the microstructures of deformed specimens. | 10.1016/j.matchar.2018.10.031
The chemical composition of powder metallurgy nickel-base polycrystalline superalloy A1 adopted in this work is presented in Table 1 . The cylinder specimens with 10 mm in diameter and 15 mm in height were prepared by powder metallurgy route, specifically, the powders within 63 μm diameter were produced by argon atomization (AA) at Aubert &amp; Duval. Thereafter, powders were screened and loaded into a steel container, then the container was degassed, sealed, and consolidated by hot isostatic pressing at 1100 °C and 150 MPa for over 2 h, after which the billet was slowly cooled in furnace. | 10.1016/j.matchar.2018.11.023
A one half inch diameter rod of superalloy 718 was fabricated using SLM at the NASA Marshall Space Flight Center on an Concept Laser M2. The piece was stress relieved at elevated temperature (1066 °C) for 1.5 h under an argon atmosphere before being removed from the plate. The piece was then hot isostatic pressed (HIPed) and homogenized at elevated temperatures [21]. Finally, the sample underwent a conventional heat treatment for superalloy 718 where it was solutionized at 1010 °C for 1 h, gas quenched and followed by a two-step age (718 °C/11 h → 621 °C/6 h) [8]. After post heat-treatment, the sample was cut both longitudinally and transverse from the build direction. | 10.1016/j.matchar.2018.12.018
For morphology measurements (i.e., determining the cut-off aspect ratio for the SEM analysis) STEM-EDS was performed using a FEI Talos STEM at 200 kV. For this analysis, 3 mm disks where extracted from the SLM bar using electrical discharge machining (EDM). These disks were then polished down to about a 150 μm thickness using 600 and 800 grit SiC polishing pads and subsequently electropolished using a Struers twin-jet unit at −40 °C using 10.5 V in a solution of 20% perchloric acid and 80% methanol. The EDS maps were acquired using Super-x EDS detectors and Bruker VELOS software which has active drift correction. The Super-X EDX detection system utilizes two silicon drift detectors around the objective pole piece for improved collection performance. Maps were obtained using experimental Kα energies for Ni, Al, Cr, Ti, Fe, Co and Lα energies for Nb and Mo [22]. | 10.1016/j.matchar.2018.12.018
The new alloy M4706 used in this study is a directionally solidified Ni-base superalloy, which was furnished by Dongfang Turbine Co., Ltd. Details of its chemical composition as well as the fabrication and heat treatment regimens of specimens were given elsewhere [4]. After heat treatment, the bars of the alloy were machined into tensile creep samples with a gauge length of 28 mm and a diameter of 5.64 mm along the growth direction. Tensile creep tests were performed under constant load control in air at 900 °C in the initial stress range from 300 to 375 MPa. The specimens were heated via a three-zone furnace, and the variation in temperature was maintained within ±2 °C over the gauge length of the specimens using three thermal couples and a three-term temperature controller. Strain was measured using linear variable displacement transducers capable of detecting displacement of 5 × 10−4 mm. Most of these tests were run to rupture, whereas some tests were interrupted at about 1% creep strain so that the dislocation structures corresponding to the steady-state creep could be studied by transmission electron microscope (TEM). After the tests, the specimens were cooled down from the deformation temperature under the applied load to preserve the final dislocation structures. | 10.1016/j.matchar.2018.12.023
Slices were cut from heat treated rods and the gauge sections of the specimens crept to steady-state creep perpendicular to the loading axis. After mechanically grounding to about 50 μm, discs of 3 mm in diameter were stamped out using a Gatan 659 disc punch. Subsequently, the discs were electropolished in a solution consisting of 10% perchloric acid, 20% ethylene glycol and 70% alcohol at −25 °C. TEM observations were performed using a JEOL-2100Plus TEM equipped with a double-tilt goniometer operating at 200 kV. | 10.1016/j.matchar.2018.12.023
Inconel 738LC samples were fabricated by SLM using an EOSINT M280 DMLS system which employs a Yb-fibre laser. Cubic samples with a dimension of 10 × 10 × 12 mm3 were fabricated with a continuous laser mode at a range of laser powers from 200 W up to 360 W with a beam size of 100 μm in diameter and with laser scanning speeds ranging from 1000 mm/s up to 5000 mm/s. Gas atomised Inconel 738LC powder supplied by H.C. Starck with a size range of 10–50 μm were used in this study. The composition of the powder material was analyzed using inductively coupled plasma mass spectrometry (ICP-MS) and infrared absorption spectroscopy (for light elements such as O and C) and is summarized in Table 1 . A powder layer of 40 μm and a Meander laser scanning strategy have been used for each layer's fabrication. The scanning direction was rotated by 67° after each layer to homogenize heat distribution and to remove defects such as porosity created in previous layers. Some of the as-received powder particles and as-fabricated samples were analyzed in terms of oxygen level by infrared absorption spectroscopy using a NCS ON-3000 machine. Metallographic samples were prepared and characterized by optical microscopy (OM) and scanning electron microscopy (SEM) using a Camscan 7500 SEM microscope and a Zeiss Merlin SEM microscope. The total defect level was measured using Image J in the form of area fraction and the crack density measured as counts of cracks per mm2 surface area (Cf). EDX (Energy Dispersive X-ray Spectroscopy) mapping analysis was also conducted in the Zeiss Merlin SEM to investigate the chemical distribution within the as-fabricated samples and EBSD (Electron Backscattered Diffraction) performed to study grain structure. TEM (Transmission Electron Microscopy) study was also performed on some of the as-fabricated samples to investigate cell structure and dislocation structure. Disc specimens with 3 mm in diameter were machined out of the as-fabricated samples and ground into a thickness of 100 μm using 800 grit silicon carbide paper and then electro-polished to perforation using a twin-jet electropolisher (Ruiling RL-I). A polishing solution containing 5% perchloric acid and 95% ethanol was used to electro-polish the samples. TEM imaging and point EDX analysis were carried out with an accelerating voltage of 200 KV in an FEI TecnaiG20 FEG TEM microscope while TEM-EDX mapping was conducted in a JEM-2010F TEM microscope. In order to understand the difference in hardness between matrix areas and areas along cracks, nano-indentation was performed on these areas using a Bruker umt-2 indentation machine until a maximum load of 100 mN was reached. The size of the nano-indentation tip is 2.3 nm in diameter. To develop a good understanding on the distribution and morphology of cracks in the as-fabricated samples in three dimensions, micro-CT (micro computed tomography) was performed on a rod sample with a diameter of 0.5 mm and a length of 2.2 mm using a Skyscan1172 micro-CT scanner. A source voltage of 200 KV and a source current of 100 μA which gives rise to a resolution/pixel size of 0.97 μm, have been used for micro-CT imaging. Continuous sectional X-ray images of the sample were obtained and then reconstructed using Avizo software. | 10.1016/j.matchar.2018.12.032
Half the number of specimens manufactured by each of the processes were HIP:ed in a Quintus QIH21 HIP furnace at 1200 °C and 120 MPa for 4 h followed by uniform rapid quenching (URQ). All the specimens, including the ones that were not HIP:ed, were heat treated in a vacuum furnace. A solution treatment was carried out at 1066 °C for 1 h and argon quenched to 65 °C; the heat treatment was continued with the first ageing step at 760 °C for 10 h, cooling at 55 °C/h to 649 °C, at which the second ageing step was carried out for 8 h followed by argon quench to room temperature. | 10.1016/j.matchar.2019.01.018
Specimens for fatigue testing were prepared by machining and low stress grinding to a final dimension of 80 mm length and 10 mm by 10 mm square cross section with edges rounded off to 0.75 mm radii. One group of specimens were machined on all four sides, while another group of specimens were machined in such a way that 40 mm in the midsection on one of the sides retained the “raw” as-built surface. All the machined surfaces were finished to Ra of 0.2 μm. A total of 36 specimens were used in the case of the EBM process while 24 specimens were used for the SLM. A summary of the test factors is presented in Table 2 . | 10.1016/j.matchar.2019.01.018
Samples for metallographic analysis were extracted from selected specimens in three locations – the midsection, the top and bottom end of the bars. During the machining of the specimens, the identifiers for the top and bottom of the specimens were not transferred by mistake; so, the ends of the bars are referred to as “end 1” and “end 2” henceforth. Samples were cut using a Struers Secotom 10 precision cutting machine and were mounted in conductive epoxy using a Buehler SimpliMet 3000 automatic mounting press. Samples were prepared using a Buehler EcoMet 300 Pro semi-automatic machine fitted with AutoMet 300 power head by progressively grinding with silicon carbide grinding papers up to P2500 paper followed by polishing with Kemet 3 μm diamond suspension and MasterMet 2 0.02 μm colloidal silica suspension. | 10.1016/j.matchar.2019.01.018
Hardness testing was performed on as-polished specimens using an HMV Microhardness Shimadzu machine. Vickers hardness (HV1) was measured by applying a load of 1 kg for 15 s following the ASTM E 384 standard for maintaining the minimum distance between each indent and from the outer edge of the specimen. Three specimens were randomly chosen from each test group in Table 2 for both hardness measurement and microstructure analysis, but, the hardness tests were performed on sections parallel to the build direction (XZ plane) and five indents were made per sample. | 10.1016/j.matchar.2019.01.018
The high cycle fatigue IN718 samples were manufactured in an EOS M280 DMLM machine using the commercial powder produced by gas atomization with a chemical composition of (wt%) 55.5 Ni, 18.2 Cr, 5.5 Nb, 3.3 Mo, 1.15 Ti, 0.35 Mn, 0.35 Si, 0.3 Cu, 0.3 Al, 0.08 C, 0.015S, 0.015 P, 0.006 B, and balance Fe. The powder was supplied by EOS [30]. The particle sizes had a mean diameter of 35 μm ranging from &lt;1 μm to 80 μm. A scan speed of 960.0 mm/s and laser power of 285.0 W were used during fabrication with a laser spot diameter at the metal pool of approximately 100 μm. The material was built in 40 μm thick layers. Each layer was built by linear passes of the laser; however the direction of laser movement was rotated by 67° between the consecutive layers. The motivation behind this manufacturing parameter is given in Gribbin et al. [31]. The samples were made with nesting on the build platform and were scanned one at a time. The build chamber was sealed to prevent atmospheric contaminants from entering the build. Ultra-high purity argon was supplied into the chamber and constantly delivered to the build area to keep an oxygen content lower than 0.1%. The build platform was heated to 80 °C in order to reduce loading induced by thermal cycles. The laser power was sufficient to melt three layers at a time. This results in recrystallization of the deeper layers and at the same time melting of the new layer [20]. | 10.1016/j.matchar.2019.01.028
Fig. 1 shows the specimen dimensions. The specimens were deposited to result in diagonally (D) and horizontally (H) oriented with respect to the build direction as shown in Fig. 1. As a result, microstructure with respect to a loading direction is expected to be different as well as the associated material properties [20,32]. Rods of the material were deposited via DMLM with additional stock material (at least 1 mm larger than the sample dimensions), which was removed by machining. Fig. 1 also shows layout of the rods in the build platform. Several rods horizontally oriented with respect to the build direction underwent HIPing. As-built and HIPed rods were then turned down on a lathe to the dimensions shown in Fig. 1 and then their gage section polished to ensure a surface roughness of 16 μin. (0.4 μ). All specimens were heat treated (HT) per AMS 5663 after machining. The AMS 5663 HT consists of a solution treatment at 954 °C for 1 h, followed by fan cooling in argon to below 120 °C, and then a subsequent double aging treatment. This involves holding samples at 718 °C for 8 h, followed by furnace cooling at a rate of 50 °C/h to 621 °C, holding at 621 °C for 8 h, and finally air cooling to room temperature. Note that the HT temperatures were not sufficiently high to recrystallize or to fully stress relieve the material [33] but recovery processes in the microstructure could operate. Post-processing HT is typically applied to improve properties of the DMLM parts because DMLM microstructures usually contain non-equilibrium phases and thermal residual stresses [34]. HIPing was carried out at 1163 °C for 4 h under 100 MPa. The HIP temperature recrystallized as well as entirely stress relieved the material [25]. To compare the high cycle fatigue performance of DMLM and traditionally manufactured alloys, the wrought specimens of the same nominal composition were cut from shaped forgings of IN718 per the drawing in Fig. 1. Since the wrought material was used for comparison with the AM materials, the forgings were subjected to the same heat treatment as the DMLM material as prescribed by AMS 5663 before the HCF samples were machined. | 10.1016/j.matchar.2019.01.028
Grain structure and crystallographic texture for every material were acquired by electron backscattered diffraction (EBSD) in a scanning electron microscope (SEM). The Pegasus system (Octane Plus SDD detector and Hikari High Speed Camera) attached to a Tescan Lyra (Ga) field emission SEM was used at a voltage of 20 kV. Samples of each material category were mechanically prepared by the following procedure involving grinding and polishing. A series of SiC papers were used to grind the specimens. Then, the samples were polished on a cloth using 5 μm, 0.5 μm, 0.05 μm alumina suspension. Final polishing of the samples was done with 0.02 μm colloidal silica suspension. Porosity content in the DMLM and wrought materials was characterized using micro X-ray computed tomography (μXCT). The chemical analysis of the carbide phase (MC) and δ precipitates was performed via energy-dispersive X-ray spectroscopy (EDS) spot scans. Volume fraction of the δ precipitates was also determined by X-ray diffraction (XRD) for each material category (DMLM, DMLM + HIP, and Wrought). | 10.1016/j.matchar.2019.01.028
Rectangular specimens (~20 × 50 × 3 mm3) was manufactured using an A2X system (Arcam, Mölndal, Sweden) as seen in Fig. 3 . The machine uses the software version of 4.2.201. The Alloy 718 specimens were built using the recommended process parameters by Arcam, see Table 2 . The sintering and melting process began once the preheat temperature of 1023 °C was reached. The layer thickness and power calculation function were constantly held at 75 μm and off-mode respectively during the entire building process. Once the specimens were manufactured, they were cut to size (~10 × 10 × 3 mm3). All the specimens' surfaces were then ground and finally polished with a 0.02 μm SiO2 suspension to provide a smooth surface with a surface roughness (R a) below 0.1 μm. All corners and edges were also carefully polished. A micrometer was used to accurately measure the dimensions of the specimens after these steps. The samples were finally cleaned using an ultrasonic cleaner with ethanol and dried. | 10.1016/j.matchar.2019.02.016
Three different thermal post treatments were designed with the details of process conditions, like temperatures and time as given in Table 3 . HT comprised of solutionizing followed by precipitation hardening treatment (aging) given to Alloy 718 as prescribed by AMS 5662 specifications [41]. The solutionizing heat treatment was performed in a box furnace (Entech KM 10/13, Bremen, Germany) containing ambient air. The specimens were extracted from the furnace after solutionizing and quenched in water. The aging treatment was performed in two steps as shown in Table 3. The second post treatment was HIP performed with a procedure described in Table 3. The third post treatment was a combined HIP and HT with the details as mentioned above. The specimens were initially exposed to the HIP and then HT condition. The surface of the post-treated specimens were slightly ground using a 2500-grit SiC paper and polished to remove any oxide layer formed during the post treatments. | 10.1016/j.matchar.2019.02.016
The as-built specimens were cut from a normal reference plane parallel to the build direction, then ground up to a 2500 grit using SiC paper and polished with a colloidal SiO2 (0.02 μm) suspension. A water-free procedure was followed to prepare the cross-sections of the exposed specimens. The polished specimens were etched electrolytically using oxalic acid (10 wt%) at room temperature with 3 V for 5 to 10 s. The cross sections were initially investigated using an Olympus (BX60M, Tokyo, Japan) light optical microscope (LOM). For each specimen, 25 images were taken with field width of 100 μm to examine the level of pores (both spherical and irregular-shaped pores), based on point counting method presented in ASTM E562 [44]. | 10.1016/j.matchar.2019.02.016
Results from this study were obtained from a forging of 718Plus that has a chemical composition listed in Table 1 . To better examine and understand the parameters affecting the nucleation and growth of η precipitates, a super-solvus heat treatment was chosen to dissolve all pre-existing γ′ and η precipitates back into the matrix and minimize prior thermal-mechanical processing effects on the precipitation. Hence, this investigation used a super-solvus heat treatment at 1100 °C for 2 h to ensure the dissolution of all intermetallic precipitates back into the matrix. The super-solvus solution treatment was followed by direct aging at 850 °C for 16 h in which the sample was cooled at a rate of 0.1 °C/s cooling rate from solution. The aging temperature and time was selected to allow for the precipitation of a small fraction of η phase precipitates at grain boundaries which can generate serrated grain boundaries without strongly affecting the subsequent precipitation of γ′ precipitates in the system. | 10.1016/j.matchar.2019.02.038
For microstructural characterization, standard metallographic techniques were used finishing with a final polish using 0.06 μm colloidal silica. Electrolytic etching was performed using a solution of 10% Oxalic acid in water for 5 s. Microstructure examinations were conducted using a JEOL JSM 6701-F field emission scanning electron microscope (FESEM) with an accelerating voltage of 10 kV. | 10.1016/j.matchar.2019.02.038
The nominal chemical compositions of the two tested Ni-Co superalloys investigated in the study are shown in Table 1 . The ingots were atomized to get the homogeneous powder with size ranging from 75 μm to 150 μm by argon atomization method. Laser deposition process was undertaken by CO2 laser (TEM01*mode) and protected by argon shielding gas which was fed by the delivery nozzle as Fig. 1 . The laser was set at 1800 W and the powder feeding rate was about 10 g/min. The substrates (17 mm × 17 mm × 17 mm) were cut from the heat-treated polycrystalline superalloys with the same chemical compositions of the corresponding powder. The samples were made by depositing the powder layer by layer on the substrates. The related heat treatments were carried out as follows: homogenization (1100 °C/4 h, air-cooling (AC)) and two-step annealing (650 °C/24 h, AC + 760 °C/16 h, AC). The element contents of alloys manufactured by AM were analyzed by inductively coupled plasma-atomic emission spectrometry and the element distributions were examined by field-emission-type Electron probe microanalyser. The polished samples for OM and SEM observation were etched in a solution of modified Kalling reagent (100 ml HCl, 100 ml methanol and 50 g CuCl2). The foils for TEM observation were prepared by twin-jet thinning technique using a solution of 10 ml perchloric acids and 90 ml alcohol, at a voltage of 20 V, current of 60 mA at a temperature of −20 °C. | 10.1016/j.matchar.2019.03.015
A commercial titanium alloy is applied in this study, and the chemical composition (wt%) is 5.16Al-4.92Mo-4.96V-1.10Cr-0.98Fe-(bal.) Ti. The β transus temperature is approximately 875 °C. To obtain initial microstructure with single β phase, the specimens were solutioned at 900 °C for 1 h, then water quenched to the ambient temperature. According to the previous research [4,32], the heat treatment at 900 °C, which is above the β transus temperature, for 1 h is enough to obtain the single β phase. The microstructure after the solution treatment is shown in Fig. 1 .To study the influences of deformation parameters on the precipitation behaviors of α phase and microstructural evolution, thermal compressive tests were carried out using Gleeble-3500. Cylindrical samples of Φ8 mm × 12 mm were applied. To simulate the deformation at near-β transus temperature range, the deformation temperatures were selected as 800, 830 and 860 °C, and the strain rates were 0.001, 0.01 and 0.1 s−1, which were determined by the practical industrial application. The hot compressions were conducted as follows: After the β-quenching, the samples were heated to the deformation temperature at 10 °C/s, and maintained for 180 s to alleviate the temperature gradient. Then, the samples were compressed at a selected strain rate, and the final deformation was 60% reduction in height. At the end of the hot deformation, the samples were immediately water quenched to room temperature to preserve the deformed microstructures. To reduce the interference of friction, tantalum foils and high temperature lubricant were used between sample and dies. | 10.1016/j.matchar.2019.03.034
Using Electron Backscatter Diffraction (EBSD) technique, the effects of deformation parameters on precipitation behaviors of α phase and microstructural evolution were researched. Foils were sliced off from the central part of deformed samples. The foils were mechanically polished using mesh abrasive paper. Then, the milled foils were electrochemically polished with twin-jet electropolisher. The etchant consisted of perchloric acid, normal butanol and methanol by the volume ratio of 1:7:12. Prepared foils were analyzed in a FEI Helios Nanolab 600i Scanning Electron Microscopy (SEM) with an EBSD detector. Scanning step size and accelerating potential were 0.5 μm and 20 kV, respectively. The EBSD experimental data were analyzed using HKL Channel 5 software. | 10.1016/j.matchar.2019.03.034
The nominal chemical composition of as-received sample used in this experiment is given in Table 1 . The samples were solution annealed at 980 °C for 1 h in vacuum, and subsequently quenched into water (WQ). And then, the samples were aged at 700 °C and 750 °C for 10 min–256 h, WQ, respectively, to promote the precipitation of strengthening phases. Micro-Vickers hardness measurements were performed using a 100 g load and 10 s dwelling time to establish the precipitation strengthening curves. The hardness measurements repeated at least 5 times for each sample to minimize the measurement errors. | 10.1016/j.matchar.2019.03.036
The needle samples for APT analysis were prepared by standard two steps electro polishing as shown in our previous report [25,26]. The needle samples were analyzed using a CAMECA 4000X HR local electrode atom probe (LEAP) by voltage mode. During APT analysis, the samples were cooled to a temperature of 30 K to get better background. The electric voltage pulse amplitude was kept at 20%. The voltage pulsing repetition rate was 200 kHz. The evaporation rate is 0.5%. The background vacuum level of the analysis chamber was kept at less than 10−8 Pa. At least 30 million ions were collected for each sample. | 10.1016/j.matchar.2019.03.036
A commercial GH4169 superalloy was used in this study. Its chemical compositions are listed in Table 1 . The size of specimens is ϕ10mm × 15mm. Before hot compression tests, all the specimens were solution-treated (T = 1040° C, t = 0.75 h). Then, an aging treatment (T = 900° C, t = 24 h) was carried out for all the solution treated specimens to obtain δ phase. Finally, a two-stage annealing treatment was performed for all the deformed specimens. The annealing temperature and time of first stage were 900 ° C and 9–24 h, respectively. The annealing temperature and time of second stage were 980 ° C and 10–90 min, respectively. The detailed experimental procedure is shown in Fig. 1 . | 10.1016/j.matchar.2019.03.037
The microstructures were observed through OM, SEM and EBSD technologies. EBSD study was conducted on a JEOL-7001F1 FE-SEM scanning electron microscope equipped with HKL Channel 5 software. Step size of 1.5 μm was used. The operating voltage was 20 kV. The detailed process of the preparation for the samples can be found in Ref. [39]. To study the evolution of microhardness during the two-stage annealing treatment, an additional heat treatment for all the annealed samples was done. The detail of heat treatment is 720° C × 8 h/FC + 620° C × 8 h/WC, where WC represents the water cooling and FC indicates the furnace cooling to 620 ° C at 50°C/h. The microhardness of the alloy was measured by employing a load of 0.2 kg for a holding time of 15 s on HW187.5 type Vickers hardness tester. For each experimental condition, the microhardness was measured by 9 times and the average value was evaluated. | 10.1016/j.matchar.2019.03.037
An ingot with a composition of Ni-8.5Al-5.4Ti (at.%), which has previously exhibited the hierarchical microstructure [1–4], was produced using high purity Ni, Al, and Ti (e.g., Ni = 99.98%, Al = 99.995%, and Ti = 99.99%) pieces in a laboratory-scale vacuum arc melting furnace under Ar gas atmosphere. Four repetitions of a remelting process were employed to reduce the macro-segregation and provide an ingot with more homogeneous chemical composition. The remelted ingot was homogenized in a vacuum furnace at 1300 °C for 8 h to remove dendritic segregation and to uniformly disperse the γ′ precipitates in the γ matrix. Disks (1 mm thick, 5 mm in diameter) from the homogenized ingot were first annealed at 1275 °C for 1 h, then aged at 1000 °C for 1 h followed by subsequent aging at 780 °C for 6 and 20 h. These aging temperatures were determined according to the results of Thermo-Calc software [16,17], with the aim of achieving a significant amount of Ni-supersaturation in γ′ precipitates at the second aging temperature. Moreover, the second aging temperatures 780 °C was chosen higher than 750 °C of the previous studies [1,2] to achieve a hierarchical microstructure at shorter heat exposure times. All aging treatments were conducted in a quenching furnace under flowing Ar gas at a rate of 400 cm3 min−1. After each heat treatment, the samples were quenched in iced water to attain the maximum cooling rate. | 10.1016/j.matchar.2019.04.018
The microstructure was examined using electron channeling contrast imaging (ECCI) and transmission electron microscopy (TEM) techniques. For ECCI studies, the samples were mechanically polished with 3 and 1 μm diamond paste and finally polished using a Buehler VibroMet 2 vibratory polisher for 24 h using 0.04 μm colloidal silica suspension. ECCI was performed on as-polished samples using a field-emission scanning electron microscope (Zeiss LEO-1530 GEMINI type) at 5–20 kV accelerating voltage with a working distance of 4 mm. For TEM investigations, disks of 3 mm diameter were punched out of the double aged samples. Suitable TEM foils were prepared by electrolytic jet polishing using a solution of 10% perchloric acid and 90% acetic acid, operated at −20 °C with a voltage of 20 to 30 V and current of 60 to 70 mA [18]. Microstructural studies were performed in an aberration-corrected field emission transmission electron microscope (JEM-2100F, JEOL™) at an accelerating voltage of 200 kV using dark-field (DF) imaging and selected area electron diffraction (SAED). | 10.1016/j.matchar.2019.04.018
The compression tests were carried out at the temperature range of 800 °C–1200 °C with the strain rates of 0.01 s−1, 0.1 s−1, 1 s−1 and 10 s−1 on the MMS-300 thermo-mechanical simulator, respectively. All specimens were heated to 1250 °C at a rate of 20 °C/s and held for 300 s in order to obtain homogeneous microstructure prior to deformation. The specimens were quenched into cold water immediately after compression to obtain the deformed microstructure. All specimens were deformed to a total true strain of 0.7. The schematic diagram for the hot compression tests is shown in Fig. 2 . | 10.1016/j.matchar.2019.05.009
An SLM280HL machine from SLM Solutions (Lübeck, Germany) was employed to build 1 cm3 cubes of Hastelloy X. A laser power of 400 W was used with an applied laser energy density of 42 J/mm3, resulting in parts with a relative density of 99.9% (a powder pycnometry based theoretical density of 8.39 g/cm3 was used). The base-plate was pre-heated at 200 °C. Some samples were post HIPed at 1155 °C for 3 h and furnace cooled at Bodycote (Belgium). | 10.1016/j.matchar.2019.05.024
A light optical microscope (LOM), Axiocam Leica, was used to observe the microstructure of samples at a macroscopic level. A FEI Nova NanoSEM 450 SEM equipped with an electron backscattered diffraction detector (EBSD) was employed for sub-grain characterization. The samples were ground and polished with a 1 μm diamond suspension and subsequently etched electrolytically in 10% oxalic acid solution at 7 V for 10 s in order to reveal the microstructure. | 10.1016/j.matchar.2019.05.024
Samples were sliced and ground into plates with a thickness of 120 μm parallel to the BD direction, after which discs of 3 mm diameter for TEM were punched. The obtained discs were electropolished with a mixture of 90% ethanol and 10% perchloric acid at −10 °C using a Struers Tenupol twin-jet electropolishing device. | 10.1016/j.matchar.2019.05.024
The Al10Co25Cr8Fe15Ni36Ti6 alloy was prepared from constituent elements with 99.99% purity. It was cast in two ways: Ingots for samples for electron microscopy observations were directionally solidified in a vacuum induction furnace, according to the Bridgman method [31]. The ingots were cast in a circular ceramic mould of 140 mm length and 10 mm diameter. Ingots for synchrotron experiments were cast in a vacuum induction furnace. For both types of samples homogenization was carried out at 1220 °C for 20 h with a subsequent cooling in the furnace. The homogenized samples were aged at 900 °C for 5 h, 50 h and for 100 h and then cooled inside the furnace. | 10.1016/j.matchar.2019.06.009
Samples for synchrotron measurements were oriented in a Laue diffractometer, cut with a wire saw to the desired orientation and then polished like the specimens for optical microscopy. | 10.1016/j.matchar.2019.06.009
APT measurements were carried out for the samples annealed at 900 °C for 5, 50 and 100 h. Rods of 0.25 × 0.25 × 10 mm3 size were cut out from each sample and APT tips were prepared using electropolishing technique in two steps with a final polishing solution of 98% butoxyethanol and 2% perchloric acid and a final voltage of 3 V. The 50 h annealed sample was prepared by focused ion beam in a Tescan Lyra 3 XM Focused Ion Beam (FIB)-Field Emission SEM (FESEM) using 30 kV Ga+ ions for annular milling. | 10.1016/j.matchar.2019.06.009
The present study used the second generation single crystal nickel-based superalloy DD6. The ingots are in plate form with the nominal [001] orientation. The deviations of crystal orientation were controlled within 7°. Standard heat treatment was applied as 1290 °C × 1 h + 1300 °C × 2 h + 1315 °C × 4 h/AC + 1120 °C × 4 h/AC + 870 °C × 32 h/AC. The nominal compositions are listed in Table 1 . | 10.1016/j.matchar.2019.06.013
Specimens were cut from the ingot using an electric wire discharge machine with the thickness dimensions of 0.3 mm, 0.6 mm and 1.5 mm. The specimens were placed in an ceramic crucible and put into a furnace at 1050 °C. After keeping isothermally oxidized for different times from 0 h to 800 h, the specimens were removed from the furnace and cooled down at ambient condition. The oxidized specimens were then embedded in resin. They were polished and etched in a solution made of 16.7% HNO3, 3.3% HF and 50% glycerinum. The microstructures were examined with scanning electron microscope (SEM) metallographic technique. Several SEM pictures are taken for one studied condition to ensure enough number of data. A minimum of 500 γ′ particles were imaged in each condition in order to evaluate the microstructure quantitatively. The element distributions were also analyzed with the X-ray energy dispersive spectroscopy (EDS). | 10.1016/j.matchar.2019.06.013
The as-received Ni-based superalloy Ni20Cr was an 18 mm diameter hot-rolled rod supplied by a superalloy Co., Ltd. The chemical composition of material (in wt%) was obtained by optical emission spectroscopy (OES): C: 0.07, Si: 0.55, Mn: 0.34, Al: 0.96, Cr: 20.27, Fe: 0.72 and Ni: Balance. The cylindrical samples with 18 mm diameter and 5 mm thickness were cut from the as-received rod. All the samples were solution-annealed at 1100 °C for 20 min with a protective high-purity argon atmosphere, followed by air-cooling. The samples annealed were then ground using SiC grinding paper down to 1000 grade and polished with diamond paste (mean size 1 μm) before nitriding. Plasma nitriding was carried out using a DC plasma nitriding unit (50 kW) at 450 °C for 8 h in a gas of NH4 at a pressure of 800–930 Pa. | 10.1016/j.matchar.2019.109798
The phases present in the nitrided layer were determined by XRD on a Rigaku D/Max-Ultima diffractometer in symmetric Bragg-Brentanno geometry with a Cu Kα radiation (λ = 0.154 nm). Metallographic specimens were chemically etched in a solution of FeCl3 (5 g) + HCl (5 ml) + water (100 ml) for 10S to examine microstructure using Philips XL-30 scanning electron microscope and Olympus GX51 optical microscope. Energy dispersive spectroscopy (EDS) analysis was conducted on the cross-sectional sample to obtain a semi-quantitative evaluation of the amount of alloy elements (Fe, Cr, Ni, etc.) and nitrogen in different zones. In present EDS evaluation, the standard sample of TiN was simultaneously measured to calibrate the content of nitrogen. Additional microstructure analysis was performed on a JEM 2100 transmission electron microscope at a voltage of 200 kV. The specimens for TEM were prepared by grinding and mechanical polishing from the untreated side to about 50 μm and then TEM disks 3 mm in diameter were punched from it, followed by jet electropolishing from the untreated side to obtain the thin foil of the top layer. It should be mentioned that the plastic film was covered on the nitrided side of the TEM disk to protect the nitrided side from the electrolyte during electropolishing. Jet electropolishing was performed on a Struers Tenupol 3 device, using a 10% perchloric acid - alcohol solution at the temperature of −20 °C, with a polishing current of 80 mA. | 10.1016/j.matchar.2019.109798
The parent metals were UNS S32750 SDSS and UNS N08825 Ni-based superalloy plates with 100 mm length. The chemical composition of the parent metals (Table 1 ) was analyzed using a spark emission spectrometer (SES; ARUN 2500). The base metals were butt-jointed and a 70° single V groove edge with a root-face gap of 2 mm and size land of 1.5 mm was used. The ERNiFeCr-1 Ni-based superalloy filler metal with 2.4 mm diameter was employed to join the parent metals by using the manual CCGTAW and PCGTAW with Direct-Current Electrode Negative (DCEN). Selection of the filler wire was based upon the chemical composition of the UNS N08825 parent metal (Table 1). A non-consumable electrode of W-2%ThO2 with 2.4 mm diameter and 60° tip angle was used for the GTAW processes. The base metals were welded in two passes. Inter-pass temperature was about 150 °C. No pre or post heat treatment was applied to the weldments. The dimensions of the weldments are also shown in Fig. 1 . In order to obtain defect-free welds, the welding parameters were set based on the previous researches [23,24]. The welding parameters are shown in Fig. 1a and Table 2 . During the welding processes, high-purity argon (99.99%) was used as shielding gas and purging gas with a flow rate of 12 L/min. | 10.1016/j.matchar.2019.109802
The Ti2AlNb-based alloy with a nominal composition of Ti-24Al-15Nb-1Mo (at.%) is used in this experiment. It is composed of lath α2-Ti3Al, fine lamellar O-Ti2AlNb and the β/B2 matrix. The lamellar O-Ti2AlNb phase was precipitated from the β/B2 matrix during cooling process [16]. This alloy was prepared by the following steps: vacuum-consumable electrode arc melting, breaking down in the β/B2 phase fields, forging and rolling in the α2 + B2 phase field, and heat treating at 980 °C for 1 h followed by cooling in air. The other base material to be joined in this experiment is GH536 superalloy with the chemical composition given in Table 1 . This Ni-based superalloy presents a long-term service temperature of 900 °C. | 10.1016/j.matchar.2019.109813
After diffusion bonding experiment, the joint microstructures were examined using a scanning electron microscope (JXA-8100) equipped with an electron probe micro-analyzer (EPMA). An X-ray diffraction (XRD) spectrometer with CuK radiation (D/max-RB) was carried out to identify the reaction phases within the joint. Furthermore, the morphological structure of the reaction phases was also examined using transmission electron microscopy (JEM-2010). The preparation steps of TEM samples were as follows: A cylinder sample with a diameter of 5 mm was cut from the Ti3Al/GH536 joint and the bonded interface should be in the centre of the sample. Next, slice samples with a thickness of 200 μm were cut from the cylinder sample and then ground to the thickness of 30 μm. Finally, the ground slice samples were further prepared by ion thinning instrument. | 10.1016/j.matchar.2019.109813
The graphite material used was purchased from Shanghai Xili Carbon Co., Ltd. The Hastelloy N alloy, basically containing Ni-17Mo-7Cr-4Fe (wt%), was a commercial material. Au foil with a thickness of 25 μm was used as the filler. The graphite was machined into a square with the dimension of 4 mm × 4 mm × 4 mm, while the Hastelloy N was cut into 10 mm × 8 mm × 4 mm (bonding surface: 4 mm × 4 mm). The sample preparation was described in detail elsewhere [22]. During assembling, Au foil with the dimension of 4 mm × 4 mm was sandwiched between the graphite and Hastelloy N alloy, and then a piece of W block was put on the assembly to yield a normal load of 0.01 MPa. For the high-temperature thermal exposure, the assembly was heated to 1333 K under vacuum, and isothermally soaked for 1, 10, 30, 60, and 90 min, respectively. For the medium-temperature thermal exposure, the graphite-Hastelloy N alloy combinations brazed at 1333 K for 30 min were thermally aged in the furnace with argon protection for 240 h at 873, 973 and 1073 K, respectively. The joints obtained were prepared by a standard polishing procedure, and then examined by scanning electron microscopy (SEM, FEI Quanta 200F) coupled with an energy dispersive spectroscopy (EDS). The TEM and HRTEM analyses were also performed for the phases in the joint. TEM transparent foils were prepared by focused ion beam (FEI Helios NanoLab 600i). The triboindenter system (Hysitron Inc., USA) in conjunction with a well-calibrated Berkovich tip was introduced to measure the nano-scale elastic modulus (E) and hardness (H) for the phases in the joint. A continuous stiffness measurement technique was adopted during the measurement. The maximal penetration depth was limited to 200 nm to reduce substrate effect. Lastly, the bonding strength of the joint was evaluated by a shear test (MTS, CMT4204). At least three samples were measured for each processing condition. | 10.1016/j.matchar.2019.109831
The as received nickel-based superalloy is annealed cold-rolled sheets. The chemical composition (mass fraction, %) of the nickel-based superalloy is as follows: Ni 52.80, Cr 18.73, Nb 5.24, Mo 3.02, Al 0.52, Ti 0.95, C 0.026, Co 0.03, Fe the rest. The electrical discharge machining (EDM) was used to machine the dog-bone shaped tensile specimens with the thickness of 200 μm along the rolling direction (RD). Fig. 1 shows the schematic diagram of the tensile specimens. The microtensile specimens were machined to 5 mm gauge width by 12 mm gauge length (Fig. 1(a)). The tensile specimens for SRXT were machined to 300 μm gauge width by 3 mm gauge length (Fig. 1(b)). The cutting edges were polished using 2000 grit SiC papers to ensure the surface finish of the specimen. A vacuum heat treatment method was adopted to prevent specimen oxidation. To investigate the effects of the grain size on the mechanical properties, strain evolution, defect development and fracture behavior, high temperature solution heat treatments of specimens were performed at 1050 °C, 1100 °C, 1150 °C, 1200 °C, and 1250 °C for 1 h followed by water quenching (WQ). | 10.1016/j.matchar.2019.109875
The heat treated specimens and microtensile fractured specimens near the tensile fracture were conventionally ground and mechanically polished, followed by electrolytic polished with a mixed solution of 20 ml HClO4 + 180 ml C2H5OH at 25 V. The morphologies were characterized by SEM equipped with an EBSD system. The specimens across the rolled direction-transverse direction (RD-TD) section were characterized with an accelerating voltage of 20 kV, a working distance (WD) of 15 mm, a scanning step size of 0.5 μm, a binning of 4 × 4, and a 1.4 megapixel resolution of 1392 (H) × 1040 (V). The EBSD mapping regions were closely related to the grain size of the specimens, which ensured that at least 200 grains were in the field of view. | 10.1016/j.matchar.2019.109875
Transverse slices with diameters of 10 mm parallel to the RD-TD section were prepared by EDM from the heat treated specimens, and then, the transverse slices were mechanical ground to a thickness of approximately 50 μm using 4000 grit SiC emery papers. Discs with a diameter of 3 mm were punched from the thinned slices. TEM foils were prepared by electrolytic thinning with a mixed solution of 10 ml HClO4 + 190 ml C2H5OH and cooled to −25 °C at 25 V using a twin jet polisher. | 10.1016/j.matchar.2019.109875
Plates of IN600 alloy (12.7 × 80 × 150 mm3) were gas metal arc welded (GMAW) using an ERNiCrMo-3 filler wire with 1.2 mm in diameter and a mixture of Ar + 3% N2 + 2% O2 as shielding gas flowing at 14.2 L/min. The chemical compositions of the base metal and filler wire were provided by the vendor and are given in Table 1 . The plates were machined to form a single 60° V groove butt joint without root face and a separation between plates of 2.5 mm at the root. | 10.1016/j.matchar.2019.109882
Standard metallographic preparation was performed in samples of the as-received base metal (BM) and welded joints by grinding and polishing to have mirror like surfaces to 0.5 μm finish. After this, chemical etching was carried out using a solution made of 50 mL distilled water, 50 mL of HCl and 10 g of CuSO4. Optical microscopy (OM) and scanning electron microscopy (SEM) imaging were performed to characterize the microstructural features of the BM, heat affected zone (HAZ) and weld metal (WM). Fracture surfaces were observed using a JSM-7600F Schottky field emission SEM (FEG-SEM). Relevant chemical compositional analyses were performed employing a Bruker energy dispersive X-ray (EDX) detector (XFlash Detector 6¦30, capable of resolving and quantifying from B). Samples for electron backscattered diffraction (EBSD) analysis were polished using 1 μm diamond paste and 0.05 μm alumina followed by polishing with colloidal silica powder of 0.02 μm. | 10.1016/j.matchar.2019.109882
The composition of the alloy investigated falls within the element ranges given in Table 1 . Additional details about the ASC alloys are provided in Ref. [9]. High-purity industry-grade melt stock materials were used to make up a target mass of 7 kg. To minimize and maintain a nominally constant oxygen concentration in the ingot, a master alloy of Ni-30Co-30Cr was used to provide the Cr balance. The master alloy was made from combinations of vacuum induction melting (VIM) and electroslag remelting (ESR) which considerably reduced the amount of tramp elements [26,27]. The ASC2 alloy was melted using VIM to a superheat temperature 50 °C above the liquidus temperature predicted by thermodynamic software Thermo-Calc using the TCNi8 database [28]. The alloy was then cast into a graphite mold with ceramic wash coat to obtain an approximately 75 mm diameter and 150 mm height ingot. A thin (~5 mm thick) slice was cut from the hot top of the ingot for chemistry analysis. The N, O and S concentrations were measured using combustion methods with a LECO CS444LS for S and a LECO TC436AR for N and O and the values are 6, 3, and 12 ppm, respectively. Note: The C concentration of Table 1 was determined using the LECO CS444LS, the B concentration was calculated from the weight added to the melt, while all other elements were determined using a Rigaku ZSX Primus II X-ray fluorescence (XRF) analyzer with NIST traceable standards. | 10.1016/j.matchar.2019.109915
The alloy was homogenized using a computationally optimized heat treatment schedule to obtain an inhomogeneity below ±1% throughout the ingot [29] in a vacuum heat treatment furnace with forced argon gas fan cooling. Following homogenization, the ingot surface was conditioned using a lathe prior to subsequent fabrication. Steps of hot forging followed by hot rolling were used to shape the ingot into an elongated plate of approximately 10 mm thickness. The last reheat following the final rolling step was used as a solution treatment cycle for the alloy. | 10.1016/j.matchar.2019.109915
Specimens were prepared from the plates for simulation of isothermal compression using a Gleeble 3500 system. The specimens were cylinders measuring approximately 8.2 mm in diameter and 12.2 mm in height to obtain a height to diameter ratio of ~1.5. Testing was performed to 0.5 strain over a range of temperatures (1050, 1090, 1130, 1170 and 1210 °C) and strain rates (0.001, 0.01 and 0.1 s− 1). The temperature range was chosen from near the γ' solvus temperature (1033 °C from Thermo-Calc using the TCNi8 database) to &gt;50 °C below the incipient melting temperature of 1265 °C. The strain rates were chosen with respect to typical forging conditions and incorporating those successfully employed to fabricate various commercial Ni-based superalloys at the laboratory. The specimens were rapidly heated to the target temperature at a rate of 17 °C/s and allowed to soak for 3 min prior to deformation. Graphite sheets were placed between the anvils and the specimens to reduce friction during deformation and prevented uneven barreling. All specimens profiles were comparable after deformation with no evidence of surface cracking. Following deformation, the specimens were rapidly cooled in the Gleeble system. No corrections for the effect of adiabatic heating were applied to the recorded data as the effect was compensated by the system. Thermocouples were spot-welded to the surface of the specimens at their mid-section. Thus, changes in temperatures were recorded and the power was adjusted accordingly during testing. Consequently, variations below ±1 °C from the nominal temperature were recorded during testing. The tight ranges can also be attributed to the minimal effect of adiabatic heating during deformation at strain rates below 1 s− 1 [30,31]. | 10.1016/j.matchar.2019.109915
Tensile specimens were machined from the plates using a Length = 4 × Diameter specification with a gage length measuring 32 mm and a gage diameter measuring 6.3 mm. Testing was performed according to ASTM E-8 standard. A crosshead displacement rate of 0.127 mm·min− 1 (representing a strain rate of 6.6 × 10− 5 s− 1) was used through yield which was increased to 1.27 mm·min− 1 (or a strain rate of 6.6 × 10− 4 s− 1) thereafter. | 10.1016/j.matchar.2019.109915
Each specimen was prepared for metallographic observation including one prior to Gleeble testing. For the latter, polishing was performed down to 0.05 μm surface finish using a colloidal silica solution. The microstructure was observed using a FEI Inspect F scanning electron microscope (SEM) which confirmed an equiaxed grain structure after solution heat treatment but prior to deformation processing. The grain size of this starting condition was calculated to be approximately 170 μm using the linear intersect technique. Reference [9] provides more information on the starting condition, including constitutive phases. Electron backscatter Diffraction (EBSD) was used to characterize the specimens post Gleeble testing using an Oxford Instrument Nordlys-HKL backscattered electron diffractometer attached to a Zeiss SUPRA 55 field emission SEM system. Scans were performed at a 200× magnification and 3 μm step size on specimens sectioned in half along the loading direction. The specimens were orientated with the deformation direction (or loading direction) as Y, the radial direction as X and the normal direction as Z for EBSD analysis. The software package Oxford Instrument Channel 5 was used for data analysis. The EBSD specimens were prepared via electropolishing with a 1:4 H2SO4:CH3OH solution at 30 V and 25 °C. During the analysis and for representation of the data, HAGBs were defined with a misorientation angle greater than, or equal to, 15°. Intragranular misorientation maps were obtained with a filter size of 3 × 3 px and a subgrain angle of 5°. | 10.1016/j.matchar.2019.109915
The 2 mm thick wrought sheet of Alloy 718 (UNS N07718) was investigated in this work. The chemical composition of the alloy was listed in Table 1 . | 10.1016/j.matchar.2019.109916
Prior to welding, coupons were cut into a dimension of 100 × 50 × 2 mm3. Autogenous GTA welding was performed using the bead-on-sheet technique. Constant parameters were as follows: current 60 A; travel speed 2.3 mm/s; diameter of thoriated tungsten electrode 1.6 mm; arc length 3 mm and gas flow rate 15 l/min. Schematic representation of the welding process is depicted in Fig. 1a. Shielding gases prepared by a gas mixer are listed in Table 2 . Throughout this paper, the terms ‘1 N’ and ‘5 N’ will refer to the welds prepared by Ar + 1%N2 and Ar + 5%N2, respectively. The voltage of welding presented in Table 2 was monitored from the apparatus with respect to the shielding gas composition. The increase in voltage due to N2 addition in Ar is consistent with previous research [21]. The nitrogen contents in the weld metals and base metal was measured using a LECO analyzer on the samples extracted by drilling. All weldments were subjected to a two-step post-weld heat treatment (PWHT) consisting of 8 h at 720 °C, furnace cool to 620 °C and then holding at 620 °C for 8 h and subsequent air cooling. | 10.1016/j.matchar.2019.109916
Samples were cleaned ultrasonically with distilled water and acetone, then heated to 150 °C on a hot plate. The salt solution was prepared in distilled water containing 75% wt Na2SO4 and 25% wt NaCl and deposited on the samples by the spraying technique with 5 mg/cm2 concentration. The hot corrosion test was carried out at 650 °C for 1, 10 and 50 h using alumina crucibles for keeping the specimens inside the furnace. The mass of the specimens was recorded by an electronic weighing balance. In order to take precise mass change into account, all the crucibles containing specimens and spalled scales were weighed. The mass gain per unit surface area is plotted as a function of time for each sample. X-ray diffraction (XRD) analysis was utilized to detect the phase constituent of the corrosion products. | 10.1016/j.matchar.2019.109916
For microstructural characterization, samples were metallographically prepared, polished and electrolytically etched with 10% oxalic acid aqueous solution. The applied voltage was 5 V for 5–10 s. Optical microscope (OM) as well as scanning electron microscopy (SEM) were utilized to analyze microstructural features in detail. Quantitative chemical analysis of different phases was done using Field-Emission Scanning Electron Microscope (FE-SEM) coupled with EDS. In order to find the effect of nitrogen in the fraction of secondary phases like Laves constituent and other precipitates, weld zones were investigated by SEM and imageJ analyzer. The crystal structure and element distribution mapping of carbonitride were characterized by Transmission Electron Microscopy (TEM). In order to make thin foils, weld regions were grounded to 110 μm using 300 and 400 grit sandpaper and punched out in 3-mm discs. After dimpling operations, electro-polishing was done in a solution of 90% methyl alcohol plus 10% chloric acid at around −40 °C. | 10.1016/j.matchar.2019.109916
After pretreatment, the cold-deformed GH3030 alloy samples were cut into strips along the rolling direction, with the cross section of 5mm×1 mm. Before EPT, the surfaces of strips were ground to remove the oxides and impurities for maintaining the good electrical conductivity between two electrode clamps. And then, these strips were subjected to EPT with different electropulsing parameters, and the schematic diagram of EPT process is shown in Fig. 2 . It should be mentioned that the maximum current of the electropulsing generator is 2000A, while the pulse frequency and duty ratio are set to 100 Hz and 50%, respectively. The electropulsing treatments were carried out at the temperatures of 700 °C, 750 °C, 800 °C, 850 °C, 900 °C for 30min, corresponding to the average current density of 6.8A/mm2, 7.4A/mm2, 8.2A/mm2, 9.2A/mm2, 10.2A/mm2, respectively. The temperature of the strips was measured by the K-type thermocouple. Moreover, it should be noted that these experimental temperatures were chosen from the actual heat treatment temperatures of the studied alloy. After EPT, the strips were immediately quenched in water to preserve the high-temperature microstructure. On the other hand, conventional heat treatments (CHT) were also carried out at the same testing temperatures for the time of 30min, in order to compare with the experimental results of EPT. Meanwhile, the samples were also immediately quenched in water after CHT. | 10.1016/j.matchar.2019.109936
After EPT/CHT, the EBSD technique was employed for analyzing the grain structure and grain boundary character distribution of the studied alloy. The samples for EBSD characterization were prepared via a mechanical polishing route firstly, and Ar ion milling technique was used for the final polishing. The EBSD measurements were carried out by using the HKL-Channel 5 EBSD system attached to a TESCAN MAIA3 field emission gun scanning electron microscope (SEM). Meanwhile, EBSD analyses were performed by using the Channel™ software, which can provide lots of useful data, such as SRX grain size and grain boundary character distribution. The standard clean-up procedure was applied before analyzing the data. Any adjacent point pair with misorientation exceeding 2° was considered to be a boundary. In addition, a JEM-200 EX transmission electron microscope (TEM) was also used to characterize the microstructures of the studied alloy. For TEM sample preparation, thin plates were cut from the samples and mechanically polished to a thickness of 100 μm. And then, the polished thin plates were twin-jet electro-polished to make electron beam transparent thin films, by using a solution of 10% perchloric acid in ethanol at -25 °C. | 10.1016/j.matchar.2019.109936
Two integral cast turbine rotors made of K424 alloy were taken from two turbine engines before and after an engine test, and are referred to as rotor A and rotor B, respectively. Rotor B had undergone a 2 h high-speed condition during the total 7 h engine test, and no macroscopic damage was observed. Both turbine rotors were cast by the same investment casting technique and were subjected to the same solution heat treatment at 1210 °C for 4 h and followed by furnace cooling. The chemical compositions of these two rotors were measured by NCS Testing Technology Co., Ltd. using quantitative chemical analyses. The results are listed in Table 1 , where no obvious variation can be observed between rotor A and rotor B. | 10.1016/j.matchar.2019.109946
A systematic microstructural characterization of rotor A and rotor B was conducted in order to evaluate the comparative microstructural change before and after engine test, the schematic diagrams of the sectioned locations are presented in Fig. 2 . The microstructures of blades and impellers of both turbine rotors were evaluated, with metallographic samples cut from the 2/3 height, 1/3 height and bottom of the blades as well as the middle of the impellers – referred to as section A1, section A2, section A3 and Impeller, respectively, as shown in Fig. 2(a) and (b). The leading edge, middle part and trailing edge in each section of blades were selected as the microstructural observation locations, as presented in Fig. 2(c). Overall, 10 different locations were investigated systematically for each turbine rotor. In order to evaluate the engine test temperature, especially the temperature during the high-speed condition, samples sectioned from the blades of rotor A were thermally exposed to temperatures from 1000 °C to 1120 °C for 2 h in air, and then followed by either air cooling or furnace cooling. The metallographic samples were grinded and polished, and then electrolytically etched using a solution of 12% phosphoric acid, 40% nitric acid and 48% sulfuric acid to observe the different microstructures. The microstructural examinations were performed using an Olympus GX 71 optical microscope (OM) and a JEOL JSM-7800F field-emission scanning electron microscope (SEM). The linear density of γ′ particles along the grain boundary (Ld) and the volume fraction of γ′ phase in the dendritic region (Vf) were measured according to the methods elaborated in Ref. [26]. Five random images were used in order to obtain statistically significant results. To investigate the local misorientation of specimens after non-isothermal creep test, an Oxford Instrument Nordlys Max electron backscatter diffractometer (EBSD) attached to the SEM was used. The misorientation angle (θ) between the adjacent grains was employed to characterize the local misorientation, which could be divided into low angle grain boundaries (LAGBs, 2°≤θ &lt; 10°) and high angle grain boundaries (HAGBs, θ ≥ 10°). To study the dislocation configurations during the non-isothermal creep test, thin foils for transmission electron microscopy (TEM) observations were prepared by twin-jet thinning technique in a solution of 7 vol% perchloric acid and 93 vol% ethanol at −25 °C and 25 V. The microstructural characterizations for thin foils were conducted using a FEI TECNAI G20 transmission electron microscope operated at 200 kV. | 10.1016/j.matchar.2019.109946
The base material used in this study was DD5 SX superalloy under aging condition with the nominal composition of Ni–7Cr-7.5Co–5W-6.2Al-6.5Ta-1.5Mo-3Re-0.1Hf (in wt%). The DD5 superalloy with a diameter of 15 mm was cut into 2 mm discs along the axial direction for experiments. The powder applied in this study was the GH738 superalloy with the nominal composition of Ni–18Cr–12Co-1.2Al-2.75Ti-3.5Mo (in wt%). The particle sizes of the powders were 45 μm–105 μm. | 10.1016/j.matchar.2019.109982
The crystallographic characteristics of laser cladding samples were investigated by an Axiovert 200 MAT optical microscope, and the electron backscatter diffraction (EBSD) in an FEI Sirion 200 scanning electron microscopy. Dendritic morphology can be displayed after 30 s etched with fresh Glyceregia reagent (5 ml HNO3, 10 ml HCL, and 15 ml glycerin). Samples of EBSD analysis were prepared for electrolytic polished with an etchant comprising a mix of 100 ml perchloric acids and 900 ml ethanol reagent. In addition, an infrared thermometer was used to detecting samples’ temperature. In order to investigate the effect of powder addition on the flow of molten pool, the molten pool during laser cladding was recorded by an IDT Motion pro Y4 high-speed camera. | 10.1016/j.matchar.2019.109982
A Co–11Ti–3W alloy (at.%) fabricated in a vacuum arc melting furnace and subjected to a homogenization treatment at 1170 °C for 24 h and an aging treatment at 900 °C for 24 h (according to Ref. [4]) was used as a substrate for laser cladding. Gas atomized CoNiCrAlY powder (Amdry 995C provided by Oerlikon Metco) with a nominal composition of 33.47 at.% Co, 28.14 at.% Ni, 20.21 at.% Cr, 17.96 at.% Al, 0.22 at.% Y and particle sizes ranging from 45 to 90 μm was used for laser cladding. The laser cladding experiments were done using an InssTek MX-mini directed energy deposition machine equipped with a ytterbium fiber laser. A laser power of 250 W, powder feed rate of 8 g/min, a scan velocity of 14.16 mm/s, and a hatch distance of 0.3 mm were used as process parameters to deposit samples of 7 × 7 mm2 in area. The as-cladded samples were cut perpendicularly to the laser scan direction, mounted in resin, and polished to 1 μm finish. The microstructures of the PMZ and HAZ were examined by scanning electron microscopy (SEM) (Hitachi SU-5000) in backscattered electron (BSE) imaging mode. Focused ion beam (FIB) (Helios NanoLab 450 F1) milling was used to prepare transmission electron microscopy (TEM) and atom probe tomography (APT) specimens from the PMZ and HAZ. TEM images and diffraction patterns were recorded with a FEI Talos F200X instrument operated at 200 kV and pixel values of dark-field TEM images were acquired through Image J software to calculate the γ′ volume fraction. Energy dispersive X-ray spectroscopy analyses were performed in scanning TEM (STEM) mode for elemental mapping. APT analyses were performed using a CAMECA LEAP™ 4000X HR system, installed at the Pohang University of Science and Technology (POSTECH), in pulsed laser mode at a laser pulse frequency of 200 kHz and pulse energy of 60 pJ. The specimen base temperature was kept at about 70 K. Phase diagram and equilibrium phase compositions of γ and γ’ were calculated for the Co–Ti–W system using the ThermoCalc software and TCNI9 database. | 10.1016/j.matchar.2019.109998
Alloy IN718 was obtained from M/s Mishra Dhatu Nigam Limited, Hyderabad, as hot rolled and annealed rod of 10 mm dia. Its chemical composition is presented in Table 1 . Blanks of 10 mm dia. and 110 mm long were solution treated at 980 °C for 1 h and cooled in air to room temperature (RT). Thereafter, solution treated blanks were given peak ageing treatment (720 °C for 8 h, furnace cooled at 55 °C /h and heated to 620 °C for 8 h, and finally cooled by forced air to RT). Peak aged blanks were SMATed for 5 min using the SMAT parameters shown in Table 2 . Microstructures of the specimens were characterized through Metalux–3 optical microscopy, scanning electron microscope (FESEM Quanta 200FEG) at 30 kV, following etching with solution of 5 g CuCl2, in 100 ml HCl and 100 ml ethanol. Characterization of the refined grains was carried out by TEM (TECNAI G2 20) at 200 kV. Thin foils were prepared from the surface treated region carefully sectioned from the substrate and mechanically polished from other side of the treated surface, up to the thickness of ~50 μm, and 3 mm discs were punched out from the thinned slice. The 3 mm dia. discs were electro-polished and thinned in the solution of 530 ml methanol, 170 ml perchloric acid and 300 ml n-butanol, cooled to −30 °C, at 30 V, using a twin jet polisher (Model: Struers Tenupol 5). Phase analysis and evaluation of grain size was carried out by XRD using Cu Kα radiation of wavelength 1.5402 Å with Ni filter. The residual stress was analysed using Sin2 Ψ method with MnKα radiation tube. | 10.1016/j.matchar.2019.110066
Roughness profile of surface of the treated and non-treated samples was evaluated using the roughness tester (Mitutoyo, model no. SJ410). Cylindrical fatigue samples with 5.5 mm dia. and 15 mm gauge length were fabricated from the peak aged blanks. The geometry of the sample is presented in Fig. 1 . Gauge section of the fatigue samples was mechanically polished by emery papers of 400–1500 grit for removing machining marks, if any. Surface of the polished fatigue samples was subjected to mechanical attrition in a closed chamber by StressVoyager (SONATS) to modify the surface. Samples were rotated (15 rpm) during SMAT for uniform peening on the cylindrical surface. | 10.1016/j.matchar.2019.110066
For each set, one larger specimen was manufactured using a meandering strategy (see Figs. 2 and 3 ). Samples of the size 10 × 10 × 20 mm were cut from the larger specimen using Electric Discharge Machining (EDM) and are referred to as “as-build” (AB). | 10.1016/j.matchar.2019.110092
The Inconel 625 was cast, forged in bars and annealed (800 °C/2 h/air cooling) by Multialloy supplier. The superalloy was donated by them and the chemical composition was measured with the aid of an atomic emission spectrometry with inductively coupled plasma (ICP-AES). Thermodynamic simulations were performed using JMatPro software (Nickel database version 7) mainly to determine the equilibrium phases present as a function of temperature for Inconel 625 superalloy. | 10.1016/j.matchar.2020.110160
The samples of Inconel 625 superalloy (discs of 8 mm diameter and 2 mm thickness) were cut from the bars by electrical discharge machining technique (EDM), grounded with SiC paper (#320, #600) under water, degreased in isopropyl alcohol, ultrasonically cleaned for 20 min and dried in air. The samples were placed into alumina crucibles (Fig. 1 ), as previously reported [14], for isothermal oxidation tests at 800 and 1000 °C for 120 and 240 h in still air. | 10.1016/j.matchar.2020.110160
An as-received sample was hot mounted with phenolic resin, grounded with silicon carbide SiC paper (#320, #400, #600, #800, #1200), polished with 1 and 0.3 μm alumina and 0.04 μm colloidal silica (diluted 50% by volume in distilled water). The microstructural characterization of as-received and oxidized samples was performed with the aid of a Scanning electron microscope (SEM) and Energy-dispersive X-ray spectroscopy (EDS). The X-ray diffraction (XRD) experiments were performed using a Cu-Kα, step size of 0.5°/minute and angular range of 20–100°. For the sample oxidized at 800 °C and 120 h, a preliminary photoelectrochemical analysis (PEC) was performed at room temperature using an aqueous solution of sodium sulfate (0.1 mol L−1, pH = 8), counter electrode of platinum foil and a reference electrode of mercury-mercurous sulfate. The potential applied range was from −800 to −100 mV/MSE with a 100 mV step, in the energy range from approximately 2 to 6.2 eV. | 10.1016/j.matchar.2020.110160
IN718 alloy was smelted in the vacuum induction furnace and poured into the ingots, and the ingots were cut into the small billets. The small billet was re-melted to add the trace elements of 0.022%P and 0.005%B (mass fraction, %), and then for casting into the ingots of 10 kg, which is defined as IN718G alloy. The chemical compositions in the ingots of IN718G alloy were measured, as shown in Table 1 . | 10.1016/j.matchar.2020.110168
The ingots of IN718G alloy were isothermally forged (ITF) into the discs at 950–1100 °C, the initial forged temperature of the ingots is 1100 °C, the terminating forged temperature is about 950 °C, the deformation quantity of the ingot is about 45%. After forged, the disc-like billets were cooled to room temperature in air, which was defined as Sample 1. The heat treatment regimes in temperature near 680 °C are chosen due to the service temperature of the IN718G alloy being about 680 °C. Therefore, the billets of ITF-IN718G alloy were heat treated in various times at temperature near 680 °C, respectively, combined to the microstructure observation, the effect of aged treatment on microstructure and phases' constitution of the alloy is investigated. | 10.1016/j.matchar.2020.110168
The chosen heat treatment regimes are given as follows. 1) The billert of ITF-IN718G alloy was kept for 8 h at 720 °C, and then cooled to 620 °C in furnace, at the cooling rate of 50 °C/h, to keep for 8 h, which was defined as the direct aging treatment, and the billet of ITF-DA-IN718G alloy was called as Sample 2. 2) The billet of ITF-DA-IN718G alloy was kept for 300 h at 680 °C, and cooled in air, the billet of ITF-DA-LTA-IN718G alloy was defined as Sample 3, as listed in Table 2 . | 10.1016/j.matchar.2020.110168
GH4096 alloy which has been studied in this work, was processed through the newly developed cast &amp; wrought route. Ingot was remelted by electro-slag remelting continuous directionally solidification (ESR-CDS®) equipment following by vacuum induction melting. The ingot was converted to billet using multidirectional forging and finally the pancake disk with diameter of 630 mm was processed by isothermal forging. The chemical composition of alloy GH4096 is listed in Table 1 . Cylindrical specimens with the diameter of 16 mm and the height of 10 mm were extracted from the rim of forged pancake and then solution heat-treated at 1080 °C for 2 h followed by air cooling (A.C.). Successive aging heat treatment in the 700-790 °C range with various durations in the 4–16 h range were applied to these samples and followed by air cooling. | 10.1016/j.matchar.2020.110175
In order to observe the γ′ precipitates, the samples were grinded, electro-polished and finally revealed by selective etching of the γ matrix using a solution consisted of 170 ml H3PO4, 10 ml H2SO4 and 15 g CrO3. Microstructure observations were performed on a JSM-7800F field emission gun scanning electron microscope (SEM-FEG). An Image-Pro Plus software was used to analysis the size of the γ′ particles. | 10.1016/j.matchar.2020.110175
Tensile tests were carried out at 650 °C for samples under different aging heat treatment schemes. Creep tests were performed at 704 °C and 690 MPa on specimens with a gage diameter of 10 mm and gage length of 50 mm in order to study the influence of aging heat treatment regimens on creep properties. The samples after creep test were examined using an FEI TECNAI-G2F20 TEM to understand the dominant deformation mechanism. Thin-foil TEM specimens were extracted perpendicular to axial stress of the crept specimens and prepared by twin-jet electro-polishing in a solution of 10% perchloric acid at −40 °C. | 10.1016/j.matchar.2020.110175
The electron channeling contrast imaging (ECCI) was taken at 10 kV and 7 mm working distance using back-scattered electron detectors in FE-SEM. The EBSD tests were carried out at 15 kV, 14 mm working distance, and 20 nm step size for the high magnification, and also 20 kV, 14 mm working distance, and 3 μm step size for the low magnification. For microstructural investigations, samples were removed from the top and side views of the SLM-fabricated IN718 cubes by electrical discharge machine (EDM) as shown in Fig. 2(d). For SEM observation, the samples were ground with abrasive papers from P60 to P2400, then polished with 1 μm alumina suspension and etched with fresh Glyceregia etchant by the composition of 15 ml HCl, 10 ml Glycerol, and 5 ml HNO3. Exposure time was adopted 7 min to reveal the microstructure and also frequent polishing and etching were done to reveal grain boundaries and better grains visibility. The EBSD and ECCI samples were polished using a colloidal silica suspension and ethanol. Color-metallography images were captured by a high brightness halogen lamp and polarization filter. | 10.1016/j.matchar.2020.110200
The crystallographic texture of the SLM-fabricated samples were studied by X-ray diffraction (XRD, Asenware, AW-XDM300), using texture parameter method and experimental pole figures (PFs). Samples were cut from the top and side views of SLMed IN718 cubes and prepared to determine experimental PFs using abrasive papers from P60 to P1200. | 10.1016/j.matchar.2020.110200
SPT experiments were undertaken at room temperature (25 °C) and high temperature (650 ± 7 °C) using a home-made SPT set-up. The SPT punch and matrix dies were made of Nimonic 80 superalloy according to the standard procedure [16]. As depicted in Fig. 2(d) several disc-shaped samples with the diameter of the 8.7 ± 0.2 mm were extracted from the top and side part of the SLM-fabricated cubes and then prepared to the final thickness of 500 ± 3 μm by abrasive papers, according to the standard procedure [16]. In addition, fracture surfaces of the SPT samples were characterized in order to evaluate fracture mechanisms of SLM-fabricated IN718. A K-type thermocouple was used to record and control the high-temperature SPT tests at 650 ± 7 °C. In order to validate SPT test results for prediction of the anisotropy level, 10 × 10 × 43 mm3 specimens were built in horizontal and vertical directions and prepared to the final size of 20 mm gauge length and 4 mm gauge diameter for tensile tests. The tensile tests were undertaken by a Hounsfield tensile machine with 0.5 mm/min constant displacement velocity. | 10.1016/j.matchar.2020.110200
M951G is designed by the Institute of Metal Research (IMR), Chinese Academy of Sciences for use in gas turbines and aero engines. The nominal chemical composition of this material is listed in Table 1 . The master alloy was remelted in a vacuum induction furnace, with the mold preheating and pouring temperatures set at 900 and 1450 °C, respectively. The procedures of heat treatment conducted on the as-cast alloy were as follows: 1210 °C × 4 h, AC → 1100 °C × 4 h, AC → 870 °C × 24 h, AC (AC: air cooling). | 10.1016/j.matchar.2020.110241
LCF specimens with a gauge length of 16 mm and a diameter of 6.5 mm were machined from heat-treated bars. Before fatigue tests, the specimens were ground by 2000# abrasive paper and well-polished with woolen goods to prevent premature crack initiation at surface machined scratches. The strain-controlled LCF tests were carried out in air on an MTS810 servo-hydraulic fatigue machine at 900 and 1000 °C. A compact two-zone resistance heating furnace (model 653.03A, MTS Systems Corporation, Eden Prairie, MN) with two temperature controllers (MTS 409.83) provides a high temperature environment. During the LCF deformation, the temperature fluctuation over the gauge length was maintained within ±2 °C. Loading was push-pull type triangle with a cyclic frequency of 0.35 Hz. The total strain amplitude varied from 0.5% to 1.2% and R ratio (εmin/εmax) was −1. At least two specimens were tested at each LCF testing condition and all of them were run to fracture. Finally, the ruptured specimen is cooling down to room temperature in the air. | 10.1016/j.matchar.2020.110241
In order to observe the deformation mechanisms and fracture modes, the cross and longitudinal sections of the fracture samples were observed by the Zeiss Axio Observer ZIm optical microscope (OM) and INSPECT F50 scanning electron microscope (SEM). The specimens for OM and SEM observation were ground, polished and chemically etched in a solution of 20 ml HCl + 5 g CuSO4 + 25 ml H2O. In addition, the INSPECT F50 SEM was equipped with an Oxford energy dispersive spectrometer (EDS), which was used to qualitatively identify the chemical compositions of precipitated phases in M951G alloy. The average size and volume fraction of γ′ phase after deformation under certain fatigue conditions were measured by Image J. The thin foils for transmission electron microscope (TEM) observation were cut normal to the stress axis with a thickness of about 600 μm and 5 mm away from the fracture surface, then mechanically ground down to approximately 50 μm and electro-polished at 17.5 V in a solution of 10% perchloric acid and 90% ethanol below −20 °C. TEM observations were performed on a JEM 2100 TEM operating at 200KV with a double-tilt specimen holder. | 10.1016/j.matchar.2020.110241
The material used in this investigation is a novel HEXed P/M nickel-based superalloy, and its nominal composition is given in Table 1 . The experimental bar was manufactured by argon atomization (AA), hot isostatic pressing (HIP) and hot extrusion (HEX) processes. Cylindrical samples with a dimension of Φ 8 × 12 mm were machined from the bar for compression tests. | 10.1016/j.matchar.2020.110285
The isothermal compression experiments were carried out on a Gleeble-3500D thermal simulation machine under the temperatures of 1020, 1050, 1080 and 1110 °C with the fixed strain rates of 0.001, 0.01, 0.1 and 1 s−1, respectively, and the total deformation was 50% (true strain was 0.7). Before the experiments, K-type thermocouple wires were embedded in the center of each cylinder's surface by thermocouple spot welder to compensate for the change of surface temperature of the samples. Meanwhile, on either side of the cylindrical samples, the lubricant was applied and the graphite sheets were attached in order to reduce impact of friction on the tested stress state. At the beginning of compression tests, the test device was vacuumized and protected with argon so as to prevent the oxidation of the samples. The compression tests under different conditions given above were then started, after the samples were heated to a target temperature at a rate of 10 °C/s and held for 2 min. The diagram of the experimental setup and procedure is shown in Fig. 1 . When the compression tests ended, the samples were quenched immediately in water to preserve the high-temperature deformed structure. The experimental data was automatically collected by the computer system of the machine. | 10.1016/j.matchar.2020.110285
The samples before and after compression were cut along the axial direction and prepared by the standard technique for optical microscope (OM, REICHERTMe F3A) and scanning electron microscope (SEM, FEI Quanta650) analyses, respectively. The samples for OM observation were etched by a reagent (5 g CuCl2, 100 mL HCl and 100 mL C2H5OH) for 30 to 60 s. To observe γ′ phase, the samples were corroded by an etchant (30 vol% HNO3, 30 vol% CH3COOH, 30 vol% H2O and 10vol%HF) for 10 to 40 s. Transmission electron microscope (TEM) examinations were performed on a FEI Tecnai G2 F20 microscope. The samples for TEM observations were mechanically ground to approximately 50–70 μm. Then, 3 mm discs were punched out on the cross section of the samples, and further thinned with an electrolytic double spray in a solution of 10 vol% HClO4 in C2H5OH at the temperature of −30 to −25 °C and the voltage of 20 V. | 10.1016/j.matchar.2020.110285
The LENS™ processed deposits were visually examined for delamination after deposition. One set of composite deposits YSZ0 to YSZ100 were sectioned to study the microstructure. The delaminated coatings were sectioned in the build direction using low speed saw with diamond tipped blades to examine the coating cross section. Deposits that showed no delamination were separated from the substrate prior to sectioning in the build direction. The sectioned samples were metallographically prepared to observe the microstructure across the layers and for XRD analysis. Mounted samples were mechanically polished using successively finer grades of SiC abrasive paper followed by polishing with 9 μm, 3 μm and 1 μm diamond paste in that order. The polished samples were etched using 10 ml HCl, 10 ml HNO3 and 2 ml HF for revealing the features of NiCrAlY. The microstructural features were examined using optical microscopy and scanning electron microscopy (SEM-EDS). Phase analysis of the samples was performed using XRD and SEM attached with EBSD. For EBSD analysis, the samples were further fine polished using colloidal silica in vibratory polisher to remove the deformed surface. X-ray mapping of different elements and quantitative analysis of phases in the samples was carried out using EPMA (CAMECA, SX-100). Another set of samples was used to carry out thermal conductivity and CTE measurements. The deposits, after separating from the substrate, were polished to square blocks of size 10 mm × 10 mm × 2.5 mm. Thermal conductivity of the composites was determined from the thermal diffusivity values measured using laser flash analyzer (Flashline 4010 thermal analyzer). CTE values of the composites were measured using TMA Q 400 thermo-mechanical analyzer. The test standard used for measuring CTE is ASTM E 831-14. | 10.1016/j.matchar.2020.110317
In this study, the nominal chemical composition (wt%) of the investigated alloy (GH3535 alloy) is: Mo, 16; Cr, 7; Fe, 4; Mn, 0.5; Si, 0.5; C, 0.05; Ni, balance. The ingot of alloy was casted by vacuum inducing melting (VIM), and remelted by vacuum self-consuming to prompt materials with a good chemical homogeneity. The obtained ingot was hot forged and rolled into rods in the temperature range of 1150-1200 °C with the diameter of 16 mm. All the rods were heat treated at 1177 °C for 40 min followed by water-quenching. Then, some of the alloy rods were exposed at 700 °C for 10,000 h in the annealing furnace (named as long-term aged alloy), and the others were used as the comparison samples without additional thermal exposure (named as unexposed alloy). Then, bulk specimens with the dimension of 15 mm × 10 mm × 2 mm were cut from both aged and unexposed rods by electrospark wire-electrode cutting. Finally, all specimens were polished using metallographic SiC paper to #1200 and ultrasonically cleaned in acetone and rinsed with deionized water before thermal evaporation of Te onto their surface. | 10.1016/j.matchar.2020.110329
Each specimen was sealed along with Te powders (99.99% in purity) in a vacuum quartz ampoule with inner pressure less than 1 Pa to avoid the influence of the oxygen. The quantity of Te powder in each ampoule was determined by the total surface area of the sealed specimens, and the proportion of Te mass to specimen area was approximately 1.0 mg/cm2. All vacuum quartz ampoules with specimens and Te were annealed for 300 h in a muffle furnace at 700 °C. According to thermodynamic manual [21], the Te partial pressure in vacuum quartz ampoule at 700 °C was about 4100 Pa. After annealing, the quartz ampoules were removed from the furnace and cooled in air. | 10.1016/j.matchar.2020.110329
The Ti-22Al-24Nb-0.5Mo (at. %) alloy billet in the experiment was fabricated by pre-alloyed powers of about 100 μm in diameter prepared by argon gas atomization and then hot isostatic pressed (HIP) at 1030 °C for 3 h under the pressure of 140 MPa, and finally hot extruded at 1250 °C to obtain the billet with a diameter of 12.5 mm. | 10.1016/j.matchar.2020.110376
The cylindrical specimens with the diameter of 6 mm and height of 9 mm were wire-cut from the extruded billet along the hot extrusion direction parallel to the cylindrical axes. The isothermal compression experiments were carried out a Gleeble-3800 thermo-mechanical simulator. The specimens were heated up to the deformation temperature at a rate of 5 °C/s, kept it for 3 min, and then deformed to a total true strain of 0.69 at a invariable strain rate followed by air cooling. The temperature range of 930–980 °C was in the (α2 + B2 + O) phase region and the 1005–1050 °C was in the (α2 + B2) phase region. Fig. 1 shows the DTA curve of Ti-22Al-24Nb-0.5Mo alloy tested by Setsys 18 Differential Thermal Analyzer and the schematic diagram of the hot compression tests. | 10.1016/j.matchar.2020.110376
Cylindrical specimens 80 mm in length and 12.5 mm in diameter were cast in a vacuum induction furnace using a commercial CM247LC alloy ingot (Ni-0.07C-0.015B-0.015Zr-5.6Al-1.4Ti-8.1Cr-9.2Co-0.5Mo-9.5W-3.2Ta-1.4Hf in wt%) purchased from Cannon-Muskegon. The cast specimens were subjected to various types of heat treatments to investigate the microstructural evolution and creep behavior with respected to the heat treatment. The heat treatment used in this experiment is based on the heat treatment generally used for Mar-M 247 and CM247LC alloys [10]. | 10.1016/j.matchar.2020.110378
Using a constant load creep tester manufactured by ATS, creep tests were performed on the heat-treated specimens at temperatures between 760 °C and 982 °C, where the cylindrical specimens each had a gauge length of 25 mm and a gauge diameter of 6 mm. | 10.1016/j.matchar.2020.110378
Creep-fractured specimens or interrupted specimen, obtained from creep test that was ceased prior to failure due to creep deformation, were cut parallel to the direction of stress, and the surfaces were polished to examine the microstructures, which were then compared with the microstructures that were viewed immediately after heat treatment. Electrolytic etching for microstructural observation was performed in 100 ml of CrO3 3 g + H2O solution or 33% acetic acid, when the γ′ particles were observed to exhibit dissolution of the γ matrix. To dissolve the γ′ particle, it was etched using a 33% nitric acid + 33% distilled water + 1% hydrofluoric acid solution and observed with an optical microscope and a scanning electron microscope (Scanning Election Microscopy, SEM: JEOL JSM-7100F). To analyze the deformation state of the specimens via TEM (JEOL, JEM-2100F), thin foils were taken parallel to the direction of the loading axis. The foils were then polished in an electrolyte containing 10% perchloric acid and 7% glycerin in ethanol at 40 mA and −20 °C in a twin jet electro-polisher. | 10.1016/j.matchar.2020.110378
The morphologies of γ′ particles in the dendritic core region of the CM 247 LC alloy in the as-cast condition and after HT1–HT4 heat treatments are shown in Fig. 1 . In the as-cast specimen, octocube-type primary γ′ particles were formed, which were not separated into perfect cubes, and small amounts of very fine secondary γ′ particles precipitated in the γ channel. In the specimen heat-treated at 871 °C for 20 h (HT1, one-step aging), the morphology of primary γ′ did not change remarkably compared to that of the as-cast specimen, and although the amount and sizes of secondary γ′ particles increased slightly, there were no significant differences. In the specimen heat-treated at 1080 °C for 4 h and then aged at 871 °C for 20 h (HT2, two-step aging), the primary γ′ was changed from octocube to cube in the dendrite core, and a large amount of secondary γ′ (0.05–0.08 μm) precipitated in the γ channel. In the HT3 specimen, which had been subjected to solution treatment at a low temperature of 1232 °C and then aged at 1080 °C and 871 °C, 0.5–0.7 μm sized cube-type primary γ′ precipitated, and a few secondary γ′ precipitated in a relatively wide γ channel. About 0.4–0.6 μm sized cube-type primary γ′ precipitated in the HT4 specimen that, pre-solution, was heat-treated at 1232 °C, subjected to a final solution treatment at 1260 °C, and then aged at 1080 °C and 871 °C, but few secondary γ′ particles were observed. In general, to obtain the best creep properties, the optimum heat treatment process is to suppress incipient melting due to segregation via pre-solution heat treatment and to dissolve a larger amount of coarse eutectic γ/γ′ at a higher temperature to precipitate the maximum amount of fine γ′ [4]. | 10.1016/j.matchar.2020.110378
Several pre-alloyed ingots, with the composition of alloy 718M, see Table 1, were produced in an arc melting furnace under 500 mbar argon atmosphere, using pellets of the pure elements with &gt;99.99% purity. A 400 g single-crystal rod ingot was cast in a proprietary Bridgman investment-casting furnace with the use of a spiral grain selector, resulting in single crystal with 16 mm diameter and 130 mm length. The temperature gradient and the withdrawal rate are set to 6 °C/mm and 3 mm/min [26]. The single crystal rod after solution heat treatment was etched to reveal the dendrite arms from the side and the top bases, and then installed in a gyroscopic sample holder to adjust the cutting surface to be perpendicular to [001] crystallographic direction judged from the dendrite arms. Deviation between the cylindrical axis and the [001] crystallographic direction was measured to be 21°. Specimens with a thickness of 1 mm were cut with an electrical discharge machine from the single crystal rod along (001) crystallographic plane after solution heat-treated for microstructure analysis. Solution heat treatment and isothermal aging were carried out at 1150 °C for 24 h and 760 °C for 2 h subsequently and both followed by water quenching. | 10.1016/j.matchar.2020.110389
The samples were mechanically ground, polished with silica suspension and electrolytic etched in the phosphoric acid solution (3% H3PO4) at 5 V. Precipitate morphology was examined by a scanning electron microscope (1540EsB, Zeiss) with a column-near secondary electron detector (Z-contrast) or a backscattering electron detector. EDS and Orbis μ-XRF Analyzer were used to measure the composition of the alloy. EBSD executed on a Gemini Sigma 300/VP scanning electron microscope was performed to assess the quality of single crystallinity. Thin foils with a diameter of 3 mm for TEM observation were prepared by twin-jet electro-polishing with a solution of perchloric acid and methanol at about −20 °C and 20 V. The detailed shapes and the arrangement of the precipitates were studied by means of dark field images taken with Zeiss Libra 200 FE microscope in 〈001〉 zone axis. | 10.1016/j.matchar.2020.110389
The materials used in this study are SUS316L and IN718 cylindrical bulk metal alloys, each with a diameter of 10 mm and a height of 15 mm (shown in blue circle of Fig. 1 ). Their chemical compositions are listed in Table 1 . The joining surfaces were all ground and then thoroughly cleaned with acetone to achieve comparable surfaces before the joining process. | 10.1016/j.matchar.2020.110404
Cross-sectional samples for the microstructural assessment (both BMs and EAPJ) were prepared along the JD following the ASTM E3 standard [38]. This included grinding using 240 to 1200 grit papers, followed by polishing with 1 μm and 0.25 μm diamond paste suspensions over long periods until a scratch-free, mirror-like final surface is achieved. The microstructures of the samples were observed using a field emission scanning electron microscope (FE-SEM: SU5000, Hitachi, Japan) equipped with an electron backscatter diffractometer (EBSD: TSL Hikari Super, TSL, USA). For chemical analysis of the samples, an energy dispersive X-ray spectrometer (EDS: X-Max, Oxford, USA) was used. The operating conditions of FE-SEM included; an accelerating voltage of 20 eV, a probe current of 14 nA, a tilt angle of 70°, and a working distance of 22 mm. A mapping grid with a step size of 10 nm and a 4 × 4 binning were used. The low angle grain boundary (LAGB) was set between 2° and 15° and the high angle grain boundary (HAGB) was set at angles &gt;15°. | 10.1016/j.matchar.2020.110404
The L605 cobalt superalloy used in this study contains 20wt%Cr, 15wt%W and 10wt%Ni as key alloying elements. The material was supplied by Carpenter Technology Co. [23]. Cylindrical ingots with a diameter of 150 mm and weight of 27 kg were prepared by induction melting. The ingots were homogenized at 1230 °C for 6 h followed by hot forging, hot rolling, and hot swaging at 1200 °C. The 14 mm rods obtained from high-temperature deformation steps were cold swaged to 10.92 mm. The area reduction of the final cold swaging was 42 pct. Subsequently the samples were annealed for 1 h at 1150 °C to homogenize the microstructure and dissolve precipitates. Cylindrical specimens with a diameter of 10 mm and a height of 15 mm were machined from the as-received solutionized rods. | 10.1016/j.matchar.2020.110465
After the Gleeble tests, samples were prepared for scanning electron microscopy (SEM) and electron backscatter diffraction (EBSD) analysis in the following way. Specimens were cut with a precision cutting saw at the thermocouple position, i.e. in the plane perpendicular to the cylinder axis. Samples were then hot-mounted and mechanically polished to a final roughness of 1 μm prior to a last step of vibratory polishing for 15 h in a 0.05 μm colloidal silica suspension. The sample surface was cleaned in an ultrasonic bath of denatured ethanol for 5 min. | 10.1016/j.matchar.2020.110465
The as-cast 2196 Al-Cu-Li alloy was used in this experiment. The chemical compositions (wt%) of this alloy are 3.00 Cu, 1.40 Li, 0.42 Mg, 0.32 Ag, 0.12 Zr, 0.26 Zn, small amounts of Fe, Ti, Si and balance aluminum. Firstly, the original 2196 alloy ingots were homogenized at 500 °C for 24 h to eliminate dendritic segregation. Then the cylindrical samples with dimensions of Ø10 mm × 45 mm were machined from the homogenized billets for the HCB tests, and the surfaces to be joined were mechanically polished to remove the interface contaminant. Finally, these samples were cleaned in ethanol using the method of ultrasonic cleaning and preserved in a vacuum oven. | 10.1016/j.matchar.2020.110486
The device for HCB test is shown in Fig. 1(a). Before the experiment, the S-type Platinum-Rhodium thermocouple was welded onto the cylindrical surface near the contact surface to measure the temperature of welding interface. Two cylindrical samples were clamped into fixtures to avoid instability during HCB test and a total length of 28 mm of deformation zone was reserved, as shown in Fig. 1(a). Then the fixtures and samples were fitted to the Gleeble-3500C simulator, and the two cylinders were aligned along the compression direction. Next, the samples were heated to the specific bonding temperatures (450 °C, 500 °C, 525 °C and 550 °C) under the vacuum of 1.0 × 10−3 Torr and maintained for 3 min to avoid heating inhomogeneity. Subsequently, the samples were compressed by height reduction of 60% of deformation zone at strain rates ranging from 0.001 to 1 s−1, and then the bonded samples were water-quenched to ambient temperature to preserve the microstructure formed during the HCB tests, as shown in Fig. 1(b). The HCB tests with different height reductions (20%, 40%, 60%, 70%) of deformation zone were also carried out at 500 °C and 525 °C and strain rates of 0.01 s−1 and 1 s−1. The bonded samples were shown in Fig. 1(c). | 10.1016/j.matchar.2020.110486
The specimens for tensile tests were machined from the bonded samples according to the dimension given in Fig. 1(d), and the bonding interface was located in the central cross-section of the specimen. Tensile tests were conducted at a speed of 1.5 mm/min by MTS electrical testing machine. The fracture morphologies were observed by SEM (JSM-7800F). The bonded samples were halved in the center along the compression direction, and the specimens for microstructure observation were prepared from the central region of the interface as shown in Fig. 1(e). The welding defects, grain structure and oxide film along the interface were characterized by SEM (JSM-7800F), EBSD (JSM-7800F) and EPMA (JXA-8530F), respectively. The specimens for SEM and EPMA were mechanically polished to mirror finish. For the EBSD examination, the surfaces were mechanically polished to mirror finish firstly and then electro-polished in the solution of 10 ml perchloric acid and 90 ml ethanol at 30 V for 10 s. The EBSD data were analyzed using the commercial software HKL CHANNEL 5. | 10.1016/j.matchar.2020.110486
Three 30 kg master ingots serving as the consumable electrodes of FGH96 superalloy were prepared in a MgO crucible of a 2000 kg-scale vacuum-induction melting furnace, and they were from the same melting, guaranteeing that their chemical compositions were as near as possible. Each electrode has the diameter of 75 mm and height of 700 mm. The three ingots were then electroslag remelted under three different vacuum atmosphere. The use of ESR is for two reasons here. The first reason is that ESR can effectively remove large sized inclusions namely oxides from slag entrapment or crucible particles. The second reason is that ESR can ensure a more uniform distribution of TiN nitrides. The vacuum degrees for alloy 1, alloy 2 and alloy 3 during ESR were 5000 Pa, 1000 Pa and 20 Pa, respectively. All the other experiment parameters were almost the same in three ESR heat. The chemical compositions of three alloys after ESR are shown in Table 1 . | 10.1016/j.matchar.2020.110492
The microstructures (γ′ phase, γ/γ′ eutectic, carbides and cast porosity) of three alloys were observed by scanning electron microscopy (SEM) combined with energy-dispersive X-ray spectroscopy (EDS). The samples were etched by the solution of 0.5 g CuSO4 + 10 ml HCl + 10 ml C2H5OH. | 10.1016/j.matchar.2020.110492
All the specimens for characterization were taken from cylindrical as-extruded samples of Rene 65 with dimensions of 9 x Ø 6 (± 0.1) mm. The samples were provided by GE Aviation. The nominal composition of the alloy can be seen in Table 1 . | 10.1016/j.matchar.2020.110542
For transmission electron microscope (TEM) samples, mechanical grinding followed by jet polishing of 3 mm disks with 10% vol. perchloric acid in methanol solution at −30 °C (cooled by liquid nitrogen) was used. The image analysis for quantifying microstructural features was done using ImageJ software where ~50 precipitates (where available) were manually measured in their X and Y axes and their average values are presented in the form Xnm x Ynm. | 10.1016/j.matchar.2020.110542
A heat-treated sample was also characterised for a comparison with the as received samples. The heat treatment included a sub-solvus annealing at 1095 °C for 30 min followed by furnace cooling to 954 °C and then holding at that temperature for 10 min and finally air cooling to the room temperature. This softening heat treatment was used in previous work on the same, as extruded, sample and showed a trimodal distribution of the precipitates and a lower hardness than the as received sample [33]. | 10.1016/j.matchar.2020.110542
The chemical composition of 718Plus superalloy is displayed in Table 1 . The as-received superalloy was a wrought bar with a diameter of about 75 mm. The samples experimentally used were several cubes with dimensions of 5 mm × 5 mm × 2 mm acquired from the wrought bar. | 10.1016/j.matchar.2020.110547
The heat treatments schemes adopted in the work are showed in Table 2 . The heat treatment schemes were solution at temperature 940 °C, air cooling (AC) to room temperature, followed by aging heat treatment at 870 °C (which is the peak precipitation temperature of η phase according to Ref. [9]) for 25 h, 50 h, and 100 h, respectively, at last, air cooling to room temperature (which are called as SA heat treatments). The chosen heat treatment systems aimed at enough precipitation of η phases. The heat treatment systems were conducted in heat treatment furnaces and the heating rate from start temperature to the required temperature is 10 °C/min. | 10.1016/j.matchar.2020.110547
After heat treatments, the samples for microstructure observations were polished using abrasive papers and polishers, afterwards, the samples subjected to various SA heat treatments were chemically etched for about 40 s with an etched solution consisted of 2 g CuCl2, 40 ml HCl and 80 ml C2H5OH. | 10.1016/j.matchar.2020.110547
The material studied was nickel alloy 625, provided by Haynes International, Inc. in the form of hot rolled and mill annealed plate of 26 mm thickness. Alloy 625 is a solid solution strengthened nickel alloy with the nominal composition given in Table 1 . The received material consists of an FCC γ matrix and a small fraction of carbides located at grain boundaries. No strengthening precipitate phase (γ′′) was present. When texture and grain size were measured using EBSD, the texture was found to be random and average grain size of 7 μm with a standard deviation of 3 μm. The microstructure contains annealing twins and when twin boundaries are excluded the grain size is 11 μm with a standard deviation of 5 μm. The material was used in the received state and samples were taken from the central third of the rolled plate. | 10.1016/j.matchar.2020.110561
The alloy investigated in this work was a K417G alloy, and the nominal chemical composition is given in Table 1 . The master alloy was produced in an industrial scale vacuum induction furnace, following re-melting and casting into bars. According to the requirements of standard GB/T 2039-2012 [25], as-cast specimens were machined to constant load stress rupture samples with a gauge diameter of 5 mm and a gauge length of 25 mm. The average grain size is about 2.5 mm (see Supplementary Material). Stress rupture tests were performed under the condition of 950 °C/235 MPa. The creep rupture life and elongation of creep specimens are about 45.45 h and 9.12%, respectively. After stress rupture tests, specimens were sectioned parallel to the stress axial line. Metallographic specimens were prepared via mechanical polishing and chemically etching in a solution with 5 g CuSO4, 25 ml HCl and 40 ml H2O. TEM thin foils were prepared by mechanical thinning and Ar ion milling method (Gatan precision ion polishing system (PIPS II)). | 10.1016/j.matchar.2020.110569
A transmission electron microscope JEOL JEM-2100F STEM (JEOL Ltd., Tokyo, JPN) with point-to-point resolution 0.23 nm operating at 200 kV, using a double tilt holder of large tilting range (±35° main tilt and ±30° transversal tilt) was used to clarify the dwell effect on LCF damage mechanisms of Inconel 713LC at 800 °C. Thin foils were prepared from thin slices (0.7 mm) cut from the LCF specimens. Slices were subsequently mechanically lapped/polished to 60–80 μm in thickness using Al2O3 grinding media (grit nos. of used paper: 400, 600, 800, 1200 and 2500). Then the discs with a diameter of 3 mm were battered by using a disc punch. A twin jet electro-polisher was used as a final step to prepare the TEM foils with near perforation area having the desired thickness for electron transparency. | 10.1016/j.matchar.2020.110599
An aged version of the polycrystalline nickel-based superalloy Inconel 718 was investigated. Thermomechanical treatments produced Inconel 718 material with a high γ″-phase content and rather low δ-phase with average grain size of 62 μm. A solution annealing heat treatment was performed (30 min at 1050 °C followed by a water quench), followed by a precipitation hardening treatment (8 h at 720 °C, followed by 8 h at 620 °C). The nominal composition of the Inconel 718 [51] used is Ni - 0.56%Al - 17.31%Fe - 0.14%Co - 17.97%Cr - 5.4%Nb - Ta-1.00%Ti - 0.023%C - 0.0062%N (wt%). | 10.1016/j.matchar.2020.110600
IN-617 alloy used was procured in the form of rod (14 mm diameter) and the chemical analysis for the same is recorded in Table 1 . The material was solution treated at 1175 °C for 40 min and quenched in water [18]. Disc samples of 3 mm thickness and 10 mm diameter were machined for static oxidation and hot corrosion studies. Fig. 1 shows the digital photograph of the fatigue specimen used for the LCF tests with dimensions (Dimensions are in mm). Both disc samples as well as fatigue samples were mechanically polished using emery papers of 800, 1500 and 2500 grit sizes, subsequently cloth polishing was done using alumina powder suspension. Ultrasonic cleaning was done with acetone for 10 min. Samples were preheated at 150 °C in an oven for 8 h to remove moisture. These preheated samples were kept in furnace at 850 °C for 50 h, 100 h, 250 h (100 h × 2 cycles +50 h), 500 h (100 h x 5 cycles) and 1000 h (100 h × 10 cycles) for oxidation. Fig. 2 shows digital photographs of the disc samples after mechanical polishing (Fig. 2a), after oxidation for 500 h (Fig. 2b) and fatigue sample after oxidation for 500 h (Fig. 2c). | 10.1016/j.matchar.2020.110645
For hot corrosion studies, both disc as well as fatigue samples were coated with supersaturated aqueous solution of 90%Na2SO4 + 10%NaCl salts. For this, the samples were preheated to 180 °C-200 °C then sprayed with salt solution to form coating. The fatigue specimens were placed 30 mm above a heating plate and rotated at 5 rpm using a dc motor while heating and spraying the salt solution. The water in the solution evaporated and the intact salt coating formed on the sample. Coating weight of 3–5 mg/cm2 was maintained for both disc as well as fatigue samples. The samples were kept in oven for 8 h to remove moisture after spraying. Then samples were kept in furnace for 50 h, 100 h, 250 h (100 h × 2 cycles +50 h), 500 h(100 h x 5 cycles) at 850 °C ± 5 °C. Fig. 3 shows digital photographs of the disc and fatigue samples after salt coating (Figs. 3a and c) and disc sample after pre-exposure for 500 h (Fig. 3b). | 10.1016/j.matchar.2020.110645
For characterization, thin foils for TEM and fracture samples for SEM were prepared for subsequent analysis. The procedure for foil preparation and microscopy were reported in our earlier publication [18]. XRD analysis was carried out using Rigaku 200KVa with Cu-Kα radiation for the disc samples. Longitudinal cross sections of the fatigue tested samples (near to the fracture ends), were examined with the help of optical microscopy to find out the depth of corrosion layer and for detailed microstructural characterization. Electron Probe Micro Analysis (EPMA) was carried out for the same samples using CAMECA SXFive instrument (voltage: 15 kV, current: 40 nA and Source: LaB6). | 10.1016/j.matchar.2020.110645
The materials studied in this work are Ni-base superalloys René N5, CMSX-4, PWA 1483, and CM247LC. The nominal chemical compositions of these alloys are given in Table 1 . Single crystals of these alloys were grown along the 〈001〉 direction at a constant withdrawal rate of 3 mm/min using an ALD Vacuum Technologies furnace. Then, using the rotating orientation X-ray diffraction method reported in Ref. [26], the crystallographic longitudinal orientation of each bar was measured using a RIGAKU D/MAX-2400 diffractometer with a Cu Kα source. The bars with orientation within 7° of &lt;001&gt; were subsequently subjected to heat treatments for further studies. The standard heat treatments (SHT) of these superalloys tested in this study are listed in Table 2 for reference. | 10.1016/j.matchar.2020.110648
Cylindrical compression specimens with 5 mm in diameter and 15 mm in height were machined from these heat-treated bars, and compression tests were performed on an Instron 1341 servo-hydraulic testing machine at a nominal strain rate of 2.7 × 10−4 s−1 at RT. | 10.1016/j.matchar.2020.110648
Specimens were cut from the heat-treated bars, followed by being mechanically ground, polished and then deeply chemically etched in a solution of 15 ml H2O, 10 ml HCl, 10 ml HNO3, and 0.3 g H2MoO4 to reveal the γ matrix. Microstructural observations were conducted on a Zeiss Sigma field emission SEM in the In-Lens mode operating at 5 kV. With regard to the specimens for transmission electron microscope (TEM) observations, slices were sectioned from the slightly deformed specimens perpendicular to the loading direction and then are mechanically thinned to around 50 μm. During the mechanical state of thinning, the force exerted on the specimen should be very carefully controlled, so that the unwanted dislocations are not introduced. Subsequently, discs of 3 mm in diameter were stamped out from the slices using a Gatan 659 disc punch and then were electropolished in a solution of 10% perchloric acid and 90% ethanol at −35 °C. The thin foils were investigated using a JEM-2100Plus TEM and a JEM-F200 high resolution field emission TEM equipped with a double-tilt goniometer operated at 200 kV. In this study, all the TEM images were obtained under two-beam conditions. Meanwhile, during determination of the Burgers vectors of partial dislocations, the positive and large deviation vectors are always used, so that the deviation parameters are larger than 0.7. Additionally, chemical compositions of the γ and γ' phases in René N5, CMSX-4, PWA 1483 and CM247LC were also measured using an energy dispersive X-ray spectrometer (EDS) equipped with a dual silicon drift detector with an ultra large solid angle attached to a JEM-F200 TEM operated at 200 kV. Before the chemical composition analysis, the high-angle annular dark-filed images of the γ/γ' microstructures of the alloys were obtained. Then, analyses were conducted on both the γ and γ' phases in the regions closed to the borders of the hole within the thin foils. In this study, at least ten points were obtained and the points on different phases were randomly selected. | 10.1016/j.matchar.2020.110648
The present investigation is performed by using a second generation of the nickel-based single crystal superalloy, of which the chemical compositions are listed in Table 1 . The alloy was produced in a vacuum induction furnace till it was completely melted, then it is cast into bars along [001] orientation by a crystal selection method in the directionally solidified vacuum furnace. The full heat treatments were applied according to the following heat treatment process: 1290°C, 1 h + 1300°C, 2 h + 1315°C, 4 h AC + 1120°C, 4 h AC + 870°C, 32 h AC (AC: air cooling). The microstructure of the virgin alloy was examined by scanning electron microscopy (SEM) and shown in Fig. 1 , which indicates a volume fraction of cubic γ′-precipitates of 60–65% with an average dimension of 0.5 μm, and a γ phase channel width of 50–90 nm. | 10.1016/j.matchar.2020.110652
In analogy to turbine blades in long-term operation, the material was subjected to thermal exposure in a furnace at 1000–1100°C for 100–1000 h. The material is expected to experience microstructure evolution and degradation, the so-called aging. After the long-term aging treatment, the specimens were metallographically ground, polished and chemically etched with 4 g CuSO4 + 20 ml HCl + 20 ml H2O at room temperature. Subsequently, the field emission scanning electron microscopy was used to examine the microstructure evolution. The resulting micrographs were analyzed using the Image-Pro Plus software. At least 200 particles of the γ′ precipitates were measured under each condition in order to evaluate the microstructure quantitatively. The element distributions and concentrations were also determined with the X-ray energy dispersive spectroscopy (EDS). | 10.1016/j.matchar.2020.110652
Mechanical test specimens were machined from virgin and aged rods along the longitudinal axis parallel to the [001] crystallographic direction. The deviations from the ideal orientation were less than 10°. The specimens are designed as short cylinders with a diameter of 9.0 mm and a length of 9.0 mm and tested under compression to measure the stress-strain relationship. | 10.1016/j.matchar.2020.110652
The commercial Haynes® HR-224® alloy (Ni-20Cr-27.5Fe-3.8Al-0.3Ti-0.05C, wt%) in the form of 0.125″ (3.2 mm) sheet was provided in the solution heat-treated (at temperature of 1107 to 1135 °C) condition by Haynes International (Kokomo, Indiana, USA) company. In order to evaluate the effect of a heat treatment temperature on the structure/properties of the alloy, 50 × 50 mm2 samples of the material in its as-received condition were subjected to 2 h annealing in air at temperature of 600, 700, 800, 900, 1000 and 1100 °C, followed by water quenching. The microstructural changes in Haynes® HR-224® alloy due to the applied heat-treatment processing were evaluated by means of light microscopy (Carl Zeiss Axio Observer ZM10) and scanning electron microscopy (FEI Scios™ and ZEISS Merlin Gemini II high-resolution field emission gun scanning electron microscopes) equipped with energy dispersive X-Ray spectroscopy (EDS) systems. Microstructure observations were performed on cross-sectioned samples, prepared by conventional metallographic routines. Microstructural features were revealed by a chemical etching with Marble reagent or electrochemical etching with a 10% water solution of oxalic acid. Transmission electron microscopy (TEM) analyses were performed using FEI Tecnai G2 20 TWIN microscope operating at the accelerating voltage of 200 kV. Specimens for TEM examinations were prepared by a mechanical grinding down to thickness below 100 μm, followed by a twin-jet electropolishing under 50 V polarization voltage, in a mixture of perchloric acid and glacial acetic acid (1:10) cooled down to 5 °C. Investigations included bright- and dark field imaging (BF, DF, respectively) and selected area electron diffraction (SAED). Diffraction pattern analysis was carried out using JEMS software. | 10.1016/j.matchar.2020.110737
Generally, for the sake of clarity, we may divide heat-treated samples onto two groups: (I) these showing an increase of mechanical strength (i.e. heat-treated at 600 °C/2 h, 700 °C/2 h and 800 °C/2 h) and (II) these in which mechanical strength was reduced (i.e. heat-treated at 900 °C/2 h, 1000 °C/2 h and 1100 °C/2 h), as compared to the alloy in its as-received condition (see Fig. 1). | 10.1016/j.matchar.2020.110737
In this work, the effect of heat treatment temperature on microstructure and mechanical properties evolution of alumina forming wrought Haynes® HR-224® nickel superalloy, was systematically examined for the first time. For this purpose, the commercial alloy in the solid solution annealed condition was subjected to 2 h annealing (aging) at 600–1100 °C followed by water quenching. Based on the results of our experimental study supported by proper literature data the following conclusions are drawn: | 10.1016/j.matchar.2020.110737
The as-received forged AD730™ alloy was provided by Aubert &amp; Duval. The alloy was produced by vacuum induction melting, followed by vacuum arc remelting (VAR), and was then radially forged to produce a bar-round billet. The bar was solutionized at 1080 °C for 4 h, followed by air cooling. Rectangular samples [37 (L: length) × 26 (W: width) × 13 (H: height) mm3] were wire-electro discharge machined (EDM) from the as-received material for LFW. The average grain size of the alloy microstructure was 41.36 ± 9.14 μm, with a γ′ volume fraction of 40%. The chemical composition of the alloys is provided in Table 1 . | 10.1016/j.matchar.2020.110766
The consolidated samples (5 × 5 × 5 mm cubes) for the thermal treatment study and for microstructure characterization were fabricated on a Sisma MySint 100 (Sisma S.p.A., Italy), equipped with a 200 W 1070 nm fiber-laser operating in continuous wave mode with a Gaussian intensity distribution and a 55 μm spot size (1/e2). The samples were built on a 34.5 mm diameter stainless steel build plate with the following parameters: 175 W (7.35 × 106 W/cm2), 750 mm/s scanning speed, 0.075 mm hatch spacing, and a 30 μm layer thickness. Samples were processed with a bidirectional scan strategy (90 degree rotation between layers) with border contour. Flowing argon shielding gas (99.996% purity) ensured the oxygen content in the build chamber did not exceed 0.1% O2. Specimen blanks (21 × 21 × 81 mm blocks, build perpendicular to long axis) for the manufacturing of elevated temperature tensile test samples were fabricated from CM247LC and CM247LC NHf with the identical parameters listed above. | 10.1016/j.matchar.2020.110815
Isothermal aging experiments on CM247LC and CM247LC NHf were performed in air at 850 °C on 5 × 5 × 5 mm cubes. The samples were solutionized at 1260 °C for 2 h prior to the aging experiments. All heat treatments were done independently and each stage was followed by air-cooling. Mechanical property test blanks were sent to Deloro Htm GmbH (Biel, Switzerland) for HIPing at 1225 °C and 1000 bar for 5 h. After HIPing, the specimen blanks (and witness coupons ~20 × 21 × 20 mm) were solutionized (1260 °C 2 h) in air followed by air cooling and then aged (850 °C 8 h) in air followed by air cooling. | 10.1016/j.matchar.2020.110815
Cubes and blanks for microstructure and defect characterization were sectioned (parallel to the build direction), cold-mounted in epoxy, ground, polished with monocrystalline diamond suspension and finally lapped with 50 nm colloidal silica. Samples intended for γ’ size analysis were vibro-polished with 50 nm colloidal silica and etched with V2A (200 ml H2O, 200 ml HCL 37%, 20 ml HNO3 65%) for 2 min at a temperature of 50 °C. Scanning Electron Microscope (SEM) analysis was performed with a FEI NanoSEM 230 and FEI Quanta 650 in secondary and backscatter electron imaging mode. | 10.1016/j.matchar.2020.110815
Microhardness measurements were performed with a Fischerscope HM2000 hardness tester with a standard Vickers diamond pyramid intender with a 136° face angle, an automated stage, and microscope. The Vickers microhardness was measured for all samples with a 1800 mN load for 60 s. Between 10 and 20 indentations were made per sample, typically in one line parallel to the build direction. No significant variation of microhardness along the build direction was observed. | 10.1016/j.matchar.2020.110815
Elevated temperature tensile testing was performed on a Gleeble 3800 machine at 760 °C (approximate minimum ductility temperature for superalloys [35]). Tensile dog-bone specimens (3 mm thick) were cut from specimen blanks via milling (profile) and wire Electro-discharge Machining (EDM) with the dimensions shown in Supplement Fig. 1. EDM surfaces were ground with P600 paper to remove the EDM re-cast layer. In the Gleeble machine, the samples are heated by Joule effect to 760 °C at a rate of 1.5 °C/s. The samples were kept at target temperature for 2 min, and then elongated at a constant rate of 3 mm/min. The process temperature is screened with K type thermocouple welded to the surface in the middle of the samples. The testing setup and the temperature during the experiment are shown in Supplement Fig. 2. | 10.1016/j.matchar.2020.110815
The experimental material was a Ni-based superalloy (Inconel X-750) with the chemical composition of Ni-15Cr-7.3Fe-2.5Ti-0.68Al-0.99Nb-0.15Mn-0.067C (all in wt%). The material was solution treated at 1150 °C for 1 h and then air cooled. The solution treated material was 60% cold rolled followed by recrystallization annealing at 960 °C for 10 min. Then, a precipitation hardening heat treatment was carried out at 730 °C for 16 h. Dog bone samples were prepared from the age-hardened X-750 sheet for both in-situ and ex-situ tensile tests. Ex-situ uni-axial tensile testing was conducted at room temperature (25 °C) with a strain rate of 3.8 × 10−8 s−1 using an Instron E3000. Post-deformation microstructure was examined by making TEM samples from the gauge length of the dog bone sample. For in-situ TEM tensile test the sample geometry was 11.5 × 2.5 mm and the thickness was mechanically ground to approximately 100 μm. Final thinning on the central part of the gage length to obtain electron transparency was achieved using a Tenupol-5 twin jet polisher with 10% perchloric acid in methanol at a temperature of −40 °C. The in-situ TEM straining tests were conducted at room temperature using a Gatan straining holder in a FEI Tecnai Osiris scanning transmission electron microscope (STEM) at an operating voltage of 200 kV. Post-mortem characterization with g.b invisibility criteria was carried out to give detailed dislocation characterization. | 10.1016/j.matchar.2021.110891
The stock material was directional solidified in vacuum and cast into solid bars by Beijing Institute of Aeronautical Materials. All the experimental bars have experienced the standard solution treatment: 1275 °C/30 min + 1120 °C/4 h + 1180 °C/4 h + 870 °C/16 h, followed by air cooling [3]. The chemical composition of the material was measured using chemical method and is listed in Table 1 . | 10.1016/j.matchar.2021.110910
Samples were sectioned, ground and polished for microstructural characterization. The γ matrix was removed to observe γ’ precipitates by electrochemical etched in a solution of 6 ml phosphoric, 20 ml nitric and 24 ml sulfuric acid at 3 V for 5 s. A chemical etchant consisting of 20 g copper sulfate, 5 ml sulfuric acid, 100 ml hydrochloric acid, 80 ml water was employed to observe the carbides and grain boundaries. A ZEISS SUPRA 55 field-emission scanning electron microscope (FE-SEM) was used to observe the microstructures. | 10.1016/j.matchar.2021.110910
The IN718 alloy studied has the following chemical composition (in weight percent): 53.79 Ni, 17.96 Cr, 18.72 Fe, 5.41 Nb, 0.51 Al, 1.01 Ti and 2.88 Mo. Cylindrical samples having 7 mm in diameter and 10 mm in height were solubilized at 1100 °C for 1 h followed by an aging treatment at 900 °C for 24 h in order to saturate the material with δ-phase prior to the double compression tests. The heat treatment cycle was ended by water quenching. In order to understand the precipitation behavior of IN718 when the material is already saturated with δ-phase, double-hit compression tests at high temperature were carried out. Compression tests (double-hit) were performed on a universal mechanical testing machine within an argon controlled environmental chamber at five different deformation temperatures (900, 925, 950, 975 and 1000 °C) with different holding times between the first and second deformation step (10, 20, 50, 100, 200, 500, 1000, 2500 and 5000 s). A 0.2 strain was applied at each deformation step at a strain rate of 0.1 s−1. All samples were water quenched after hot deformation. | 10.1016/j.matchar.2021.110926
The Hastelloy N alloy was sliced into samples with 4 mm × 4 mm × 4 mm and 10 mm × 8 mm × 4 mm (bonding surface: 4 mm × 4 mm). Before assembling, the samples were first ground using SiC sandpaper with grit size of 320 to 1500, and then polished using 2.5 μm diamond paste. After that they were ultrasonically cleaned in acetone for 5 min and dried in hot air. The brazing filler alloy was sandwiched between two pieces of Hastelloy N alloy. For consistency, the quantity of the filler alloy used for each brazed joint was controlled to be ~16 mg. A normal load of 5 N was applied on the assembly to ensure close contact between the brazing filler alloy and Hastelloy N alloy. The brazing procedure was described as below: 1) The assembly was initially heated to 300 °C with a heating rate of 10 °C/min and held for 30 min. 2) Subsequently the heating temperature was increased to 1000 °C at 10 °C/min and maintained for 10 min to ensure a homogeneous temperature distribution. 3) The heating temperature was elevated to the certain brazing temperatures (1120–1240 °C) at 10 °C/min and held for 0–50 min. 4) The assembly was cooled in the furnace to 300 °C at 6 °C/min, followed by furnace cooling. The brazing procedure mentioned was performed under a vacuum of ≤10−3 Pa. The maximum brazing temperature introduced was set to 1240 °C, which was lower than the melting point of Hastelloy N alloy (1270 °C), avoiding the degradation of the Hastelloy N alloy substrates. In order to probe the influence of long-term thermal exposure on the brazed joints, the joints brazed at 1240 °C for 10 min were aged at 800 °C for 120 h, 240 h and 480 h, respectively. The joints for microstructural examination were prepared with the help of standard mechanical grinding and polishing. | 10.1016/j.matchar.2021.110947
The specimens for microstructure characterization were cut from both horizontal and vertical rectangular samples with dimensions of 60 mm × 20 mm × 15 mm (Fig. 2(b)). X-ray diffraction (XRD, Ultima IV) with CuKα radiation was performed to identify phases of Hastelloy X alloy. The microstructure was examined by an optical microscope (OM, Olympus) and a field emission scanning electron microscope (SEM, JSM-7800F, 15 kV). Specimens for OM and SEM were successively ground by #60, #180, #400, #1000, #2000 grit SiC papers, polished by diamond paste and chemically etched by aqua regia (V(HCl):V(HNO3) = 3:1). Crystallographic orientation and grain structure were characterized using electron backscatter diffraction (EBSD, VEGA 3, 30 kV) system mounted on SEM. Specimens for EBSD analysis were electro-polished in a solution of 10% sulfuric acid and 90% ethyl alcohol. | 10.1016/j.matchar.2021.110951
In the present study, an EOS M290 was utilized to produce tensile samples in vertical and horizontal directions with 3 repetitions (Fig. 1 ). The Hastelloy X powder supplied by EOS was used with a D50 &lt; 30 μm [7] and the nominal chemical composition shown in Table 1 . All samples were printed with laser power of 195 W, hatch distance of 0.09 mm, layer thickness of 0.04 mm, laser scanning speeds of 850 mm/s and 1300 mm/s, and a 67°rotation in laser scanning direction between successive layers [16]. During the printing process, the build plate temperature was kept at 80 °C. In addition, for deflection measurements, cantilevers were also printed on LPBF substrates with the geometry and dimensions shown in Fig. 1(d). | 10.1016/j.matchar.2021.110969
High-temperature heat-treatments were performed on the tensile and cantilever samples. The LPBF Hastelloy X samples were placed in an alumina crucible and then heated up to 1177 °C (the solutionizing temperature for Hastelloy X [18]) in a horizontal quartz tube furnace under an ultra-high purity argon atmosphere. A ramp-up of 5 K/min and different holding times of 3, 6, and 8.5 h were used followed by water quenching. | 10.1016/j.matchar.2021.110969
A Keyence VK-X250 confocal laser microscope was utilized for microstructure observation after etching the polished cross-sections. For electron backscatter diffraction (EBSD) analysis, grinding (up to 2400 grit size) followed by vibratory polishing (Buehler VIBROMET 2) with a colloidal silica suspension was done. A JEOL7000F scanning electron microscope (SEM) equipped with an Oxford EBSD detector was used to study the evolution of microstructure in heat-treated samples. In addition, AZtecHKL and HKL CHANNEL 5 software were used for EBSD data collection and analysis. | 10.1016/j.matchar.2021.110969
An Instron 8872 servohydraulic machine with a load capacity of ±25 kN was used for quasi-static tensile testing under standard laboratory conditions. Tensile tests were performed according to ASTM E8 standard [19] in the displacement control mode at the rate of 0.45 mm/min. An Instron 2630–120 extensometer with an 8 mm gauge length and ± 4 mm travel was used for strain measurement in quasi-static tests. Among the different annealing times, the longest heat-treatment time (8.5 h) is selected for tensile testing of heat-treated samples. | 10.1016/j.matchar.2021.110969
Before heat-treatment, the YS of horizontally printed samples is about 73 MPa and 192 MPa higher than that of vertically printed samples at 850 mm/s and 1300 mm/s, respectively. However, recrystallization after 8.5 h of heat-treatment completely alleviates the anisotropic yield response. | 10.1016/j.matchar.2021.110969
To obtain the microhardness profile, the samples were cut in half in the center. All cross-sections have then been prepared by mechanical polishing up to 1 μm with diamond paste followed by colloidal silica in order to achieve flat mirror polished surfaces free of damage. Ten microhardness measurements (HV0.1) per depth were then performed, providing a mean hardness value and a standard deviation for each depth. Each measuring line is about 20 μm apart, leading to a profile with about ten values in the depth. | 10.1016/j.matchar.2021.111068
A commercial forged Ni-based superalloy (GH4169) of which the microstructure is demonstrated in Fig. 1 was employed. As illustrated in Fig. 1, the grain microstructure is uniform and the content of the second phase, like carbide, is low for the as-received material. The detailed chemical compositions (wt%) are shown in Table 1 . The experimental cylindrical samples with a size of ϕ10mm × 15mm were cut from the initial forged bar. Before testing, a solution treatment (T = 1040 °C, t = 45 min) was done for all samples to acquire even initial microstructures. Afterwards, the hot compressive tests with various deformation parameters were performed on Gleeble-3500, and tantalum foils with a thickness of 0.1 mm were placed between the specimen and die to reduce the friction and avoid the adhesion [48]. For the two-stage heat treatment experiments, the deformed samples were firstly heated to 900 °C for aging annealing treatment (AT) to precipitate some δ phases and then reheated to a higher temperature for recrystallization annealing treatment (RT) to refine deformed mixed grains. The reason for adding the AT before the RT is that the incoherent boundary between the δ phase and matrix will hinder the motion of sub-grain and grain, thus simulating recrystallization nucleation and controlling grain size, as shown in Fig. 2 . In the authors' previous study [49], it is found that enough δ phases and high RT temperature(for instance, 990 °C/1000 °C) are beneficial to uniformly refine the deformed mixed grain by two-stage heat treatment experiment, and a feasible two-stage heat treatment experiment route of 900 °C × 720 min + 990 °C×(40–60 min) is given out. Hence, the route of 900 °C × 720 min + 990 °C × 50 min is applied in this study. For all the samples, water quenching (WQ) was used after each treatment. The detailed experimental processes are demonstrated in Fig. 3 . Additionally, some interrupt tests were done to study the microstructural evolution during heat treatment. | 10.1016/j.matchar.2021.111130
The fully heat-treated 718Plus disc is subject to the standard heat treatment recommended by ATI Allvac, which involves the pre-solution, solution and aging treatments [23]. Although the pre-solution treatment of 843– 871 °C/16 h/AC was always regarded as the main method to obtain a moderate amount of η phase in 718Plus, the η phase would be caused by the solution treatment in 718Plus as well [23,27]. However, only the solution temperatures higher than the precipitation peak of η phase and a short holding time were mainly employed in some researches to study the effects of different solution treatments on the mechanical properties and the precipitation of η phase [24,26,27]. In this study, the effects of solution temperatures and time on the precipitation of η in 718Plus were investigated to provide a basis for the optimization of its heat treatment schemes. | 10.1016/j.matchar.2021.111142
The chemical composition of the 718Plus alloy is given in Table 1 . All samples used in this study were machined out with dimensions of approximately 8 × 8 × 2 mm through wire electro discharge machine from the 718Plus ingots fabricated by vacuum induction melting and arc remelting. | 10.1016/j.matchar.2021.111142
Fig. 2 displays the heat treatment schemes which were applied to the samples. In order to obtain different grain-boundary precipitation amounts and morphologies, the solution treatments were performed at 900–1000 °C for various holding times of 1 h, 6 h, and 24 h and subsequently water cooling (WC). A final dual aging treatment was carried out at 788 °C for 8 h, then furnace cooled (FC) to 704 °C (50 °C/h), and finally held for 8 h at 704 °C, followed by air cooling (AC). The maximum temperature of the dual aging treatment is 788 °C, which is lower than the initial precipitation temperature of the grain-boundary phase in 718Plus [28] and it was reported that the dual aging almost had no effects on the grain-boundary phase [27]. | 10.1016/j.matchar.2021.111142
The specimens for scanning electron microscopy (SEM) characterization were polished and subsequently chemically etched for about 40 s in an etched solution which is consisted of 2 g CuCl2, 40 ml HCl and 80 ml CH3CH2OH. A Tungsten filament scanning electron microscope and a field emission scanning electron microscope equipped with energy-dispersive spectroscopy (EDS) were used for imaging and chemical analysis. An accelerating voltage of 15 kV and working distance of 8– 12 mm were used. Finally, the fraction and size of the grain-boundary η phase in each sample were measured by metallographic analysis software (Image Pro Plus 6.0) statistical analysis. | 10.1016/j.matchar.2021.111142
Transmission electron microscopy (TEM) specimens were produced from 3 mm diameter discs. The discs were spark-eroded and ground to slices 0.3 mm thick and then subjected to ion milling. An energy-dispersive X-ray (EDX) equipped transmission electron microscope (FEI Tecnai G2) was used for imaging, chemical mapping and obtaining selected area electron diffraction (SAED) patterns at an accelerating voltage of 300 kV. | 10.1016/j.matchar.2021.111142
Table 1 presents the chemical compositions (using Thermo Fisher Scientific icap 7000) of N1, N2 and MA powders. Mechanical alloying (MA) were made using the YXQM-4 L planetary ball mill (MITR Pty., Ltd., China) in the Ar atmosphere. Table 2 presents the nickel-based superalloys prepared using different powders and process conditions. The MA powder was manufactured using ball milling of pre-alloyed powder N1 and 0.6 wt% YH2 powder. The mechanically mixed (MIX) powder was mixed with pre-alloyed N2 powder and MA powder for 12 h using a mixer. Both the MA and MIX powders were consolidated using hot extrusion. For more detailed information on ball milling and hot extrusion, see Ref [19]. After consolidation, both the MA and MIX alloys were thermal-exposed to 1150 °C in air. The thermal-exposed samples were named as MA-16, MIX-16 - MA-128, and MIX-128, where the number represented the number of hours for the heat-treatment. The heating rate was 15 °C/min, whereas the air was cooled to 25 °C from 1150 °C within 1–5 min after heat-treatment. | 10.1016/j.matchar.2021.111178
Vickers hardness test was performed on the Micromet 5104 microhardness tester using a 3000 g load for 15 s. The reported hardness was taken from an average of 10 results. Tensile tests (strain rate of 10−3 s−1) were performed in a universal mechanical machine. According to the GB/T228–2002 standard, dumbbell-shaped tensile specimens with a gauge of 26 mm × 10 mm × 3 mm were used. Tensile testing was conducted in a direction parallel to the hot extrusion direction. Each measurement was repeated thrice under room temperature. Fig. 1 shows a schematic of the Vickers hardness positioning information and tensile specimen geometry. | 10.1016/j.matchar.2021.111178
In this study, the as-cast nickel-based single crystal DD5 superalloy rod was provided by the Institute of Metal Research, Chinese Academy of Sciences. The nominal composition (in wt%) of the DD5 superalloy is shown in Table 1 . The standard specimens (Fig. 1 ) were extracted along with the [001] crystallographic orientation from the DD5 rods by electrical discharge machine (EDM). The samples were grounded by the 180–2000 grit SiC papers and polished with the 1.0 μm diamond polishing agents on a microfiber cloth to remove surface defects. The clamping ends had 15 mm in width, 1 mm in thickness, and 5.5 mm in height to ensure the specimen would not slip during the tensile test. The middle section of the sample was machined into 1.4 mm in width, 1 mm in height for the XCT characterization. | 10.1016/j.matchar.2021.111180
The AlCu5MnCdVA samples with a dimension of 5 × 5 × 6 mm3 and the tensile specimens were printed from gas atomized spherical powders with the particle size ranging from 10 to 53 μm and the composition shown in Table 1 . A self-developed SLM system (LSNF-1) whose details can be found elsewhere [31] was used for the fabrication. All the samples were fabricated in an argon atmosphere with the concentrations of H2O and O2 both controlled below 20 ppm. For the study on the effect of the scanning velocity and building orientation, the process parameters were listed in set 1 in Table 2 and the tensile specimens were built in both horizontal direction (loading force perpendicular to the building direction) and vertical direction (loading force parallel to the building direction). With the chosen process parameters, the porosity of all samples is less than 0.1% [34]. Further increase in the scanning velocity results in crack [35]. For the study on the effect of the heat treatment, the process parameters were listed in set 2 in Table 2 and the tensile specimens were built in the horizontal direction. A KSL-1400X muffle furnace was utilized for the heat treatments. The tensile specimens were heat-treated first and then machined to the designed dimensions according to the ASTM B557M-10 standard (Fig. 1 ). The different treatments were carried out, as shown in Table 3 . After the chosen heat-treatments, the porosity of all samples is still less than 0.1%. All tensile tests were performed using the Zwick/Roell tester at room temperature under the strain rate of 1.33 × 10−3 /s. | 10.1016/j.matchar.2021.111198
The material used in this study is an industrially processed René 41 billet provided by Western Australian Specialty Alloys Pty Ltd. An overview of the composition of the alloy can be seen in Table 1 . The material was provided in the shape of a 2.5 cm thick slice of a billet with ~30 cm diameter. Samples of dimensions of ~1x1x0.5cm3 were cut from a radial position of approximately 6.5 to 8.5 cm. These samples were then solution annealed at 1200 °C for 30 min followed by water quenching. To precipitate the grain boundary phases, further heat treatments at 900 or 1100 °C were conducted on two samples for 10 h in a Labec HTHTF50/16 tube furnace equipped with a type B temperature sensor under a protective Ar flow of 2 l/min. The temperature control of the tube furnace had previously been calibrated using a type K thermocouple. | 10.1016/j.matchar.2021.111250
After the heat treatments, the samples were mounted and ground following standard metallographic procedures. Fine polishing was carried out using 3 and 1 μm diamond suspension and 0.4 μm colloidal silica suspension. For scanning electron microscopy investigations and FIB lift-outs, samples were electropolished using A2 electrolyte with a voltage of 25 V for 10 s using a Struers LectroPol-5. | 10.1016/j.matchar.2021.111250
M23C6 was identified at the grain boundaries of material annealed for 10 h at 900 °C. | 10.1016/j.matchar.2021.111250
The SX superalloy samples used in this study were from a single master heat, as shown in Table 1 . The directionally solidified SX bars were prepared using the crystal selection method in a Bridgman-type withdrawal furnace with rate of 6 mm/min. Each mold contained 6 bars (1.6 cm diameter and 21 cm long) with [001] direction. Three rods were selected as the research objects, and they were cut into six long parts of 6.7 cm and three short parts of 1.0 cm, the former will be machined into the stress-rupture test samples, and the latter will be used to observe the microstructures state after thermal exposure. | 10.1016/j.matchar.2021.111279
Three-step heat treatment was used to improve the composition uniformity and adjust the morphology of γ' precipitate. Solution treatment:1335 °C for 16 h → 1340 °C for 16 h, AC-air cooling; first aging: 1150 °C for 4 h, AC-air cooling; second aging: 870 °C for 24 h. After the heat treatment were completed, the long and short segments were put together into one box furnace with the temperature 1100 °C. Some samples were taken out when the exposure time reaches 100, 500, and 1000 h respectively. | 10.1016/j.matchar.2021.111279
The short parts were mechanical polished and etched with a solution of 5 g CuSO4 + 20 ml HCl +80 ml H2O, which dissolves the γ' phase. Shimadzu SSX-550 scanning electron microscope (SEM) was used to examine the microstructures. Foils were prepared by double jet polishing with 10% perchloric acid +90% alcohol at 25–40 V maintaining temperature at −25 °C using liquid nitrogen. The foils were examined at 200 kV in a JEOL JEM-2100F transmission electron microscope (TEM) to observe the dislocation configuration after exposure. The measurement of the γ' sizes after heat treatment was done by determining the mean edges of the γ' precipitates on SEM images. | 10.1016/j.matchar.2021.111279
Before TLP bonding, specimens' surfaces were ground by different SiC papers until the particle size up to grit 2000. And then they were polished by silica sol solution so that its average roughness reached to 0.2 μm. After that, bonding samples were ultrasonically cleaned in acetone to remove oil or oxide contamination. Subsequently, the TLP bonding experiments were performed in an FJK-2 vacuum diffusion bonding furnace in a vacuum atmosphere of 3.3 × 10−3 Pa. Bonding specimens were heated to 1150 °C (solid solution temperature of HEA) with a heating rate of 10 °C/min and under a pressure of 2 MPa for holding 10 min, 30 min, 60 min and 120 min, then cooled the samples down to 780 °C for an aging time of 3 h to make more γ’ phases precipitated in the TLP joints. Subsequently the bonding specimens were cooled down to the room temperature in the furnace. | 10.1016/j.matchar.2021.111292
The mixtures of NiO, Cr, Al, Ni or α-Al2O3 for the Al2O3–NiCrAl (Ni75Cr20Al5 in wt.%) in situ composites were prepared by ball milling for 24h using ethanol as a solvent. After being dried and ground, the powder mixtures were stacked in the boron nitride coated graphite die for the composite preparation by reactive hot pressing. The FGM sample were prepared by stacking the powders layer by layer with composition change from pure NiCrAl side to pure ceramic side through three interlayers with about 25vol.% Al2O3 increment. To keep the correct compositional distribution, each layer filled in the die was pre-compacted under a low pressure before stacking the next layer. The theoretical thickness of 0.2mm for each interlayer was prepared calculated from the mixture of fully dense Al2O3 and NiCrAl phases. The reactive hot pressing was performed in flowing high purity argon at 900 or 1250°C for 30min with an applied pressure of 22MPa. The heating and the cooling rate were both 20°Cmin−1. The thermal behavior and oxidation resistance for the FGM sample were examined by thermal cycling experiment performed in air between room temperature and 1000°C, kept at 1000°C for 1h, with an equal heating and cooling rate of 20°Cmin−1. | 10.1016/j.matchemphys.2005.06.042
The chemical composition of the Incoloy A-286 alloy used in the investigation is listed in Table 1 . The raw material was produced by vacuum melting process and it was hot forged in two stages to remove the casting structure. The microstructure after hot forgings is shown in Fig. 1 . As it is observed the initial microstructure for hot deformation experiments consists of equiaxed austenite grains. The average grain diameter was measured as 40μm. It is worth noting that for determination of grain size, intercept method was utilized. Cylindrical specimens of 7mm diameter and 11mm height were machined out of the as-received stock and hot compression experiments were conducted under isothermal condition at constant true strain rates of 0.001, 0.01 and 0.1s−1 and at temperatures of 1000, 1050 and 1100°C. All samples were heated up to 1200°C and hold for 15min and then cooled to the deformation temperatures at which it was held for 3min to eliminate the thermal gradient before deformation then the samples were deformed to total true strain of 0.7. After hot deformation the samples were quenched in water to capture microstructure of hot deformed material. Then microstructural studies were performed on the deformed the samples. | 10.1016/j.matchemphys.2006.03.012
As-received Inconel 718 sheets with a thickness of 3mm were used in this study. The chemical composition of the sheets is given in Table 1 . Some of as-received sheets were solution-annealed and precipitation-hardened before EBW. The solution-annealing treatment was conducted by heating at 950°C for 1h, and then quenched into water. Some of the solution-annealed sheets were further precipitation hardening heat-treated at 760°C for 4h, and then quenched into water to obtain the maximum strength. Thus, three different conditions: as-received, solution-annealed and precipitation-hardened Inconel 718 sheets, were prepared for EBW. | 10.1016/j.matchemphys.2007.03.017
The MAR-M247 superalloys used in this investigation were prepared by vacuum induction melting (VIM) followed by remelting in a vacuum furnace and then casting into test bars. The pouring and mold temperatures were 1753 and 1373K, respectively. The main major elemental compositions were detected by X-ray fluorescence (XRF). Table 1 presents the compositions of the parent alloys adopted in this study. They are consistent with the aerocraft engine material standards. In heat treatment, one part of each test bar was subjected to regular heat treatment under vacuum. Solution treatment was performed at 1458K for 2h and then the system was argon-quenched. Then, the test bars were aged at 1144K for 20h and cooled to room temperature in a furnace. The other test bars underwent double ageing treatment. Vacuum solution treatment was performed at 1458K for 2h, and then the test bars were cooled to the ambient temperature in argon; underwent treatment by vacuum 1st ageing treatment at 1373K/4h, and then cooled to the ambient temperature. The bars were then 2nd aged at 1144K for 20h and cooled to room temperature in a furnace. | 10.1016/j.matchemphys.2007.11.041
Two Ni-based and one Fe-based superalloys were used as base superalloys. Composition of these superalloys is shown in Table 1 . These superalloys were procured from Mishra Dhatu Nigam Limited, Hyderabad (India) in the form of rolled sheet. These superalloys are used in gas-turbine parts, aviation and industrial springs, furnace equipment, steam boilers, heat exchangers and piping in chemical industries. Superalloys were cut to form samples of size 20mm×15mm×5mm approximately. | 10.1016/j.matchemphys.2008.05.006
The material employed in this investigation was old IN-738 blades (25,000 service hours), which were provided by Taiwan Power Company. The chemical composition in weight percent of the alloy, as determined by a glow discharge spectrometer (LECO GDS-750 QDP), was 16.82% Cr, 0.41% Nb, 1.4% Mo, 0.28% C, 8.53% Co, 2.77% W, 3.33% Ti, 3.51% Al, 1.75% Ta, and the balance Ni. The 3.6mm thick specimens were cut by an electrode-discharge wire cutter to about 70mm×35mm, and then hot isostatically pressed at 1180°C/1h, with Ar pressure of 147MPa. After hot isostatic pressing (HIP), the specimens were solution-treated at 1120°C/2h under vacuum, followed by Ar-assisted cooling to room temperature. | 10.1016/j.matchemphys.2008.09.051
Laser welding was carried out using a 6-kW CO2 laser with metal powder additions through a coaxial powder feed nozzle which has been described elsewhere [8]. NI-284-10 alloy powder, a trademark of Prixair Surface Technologies, Inc., was added to the weld pool during the welding process to reduce the tendency of forming underfill (a geometry defect) and porosity in butt-jointed IN-738 specimens. The nominal chemical composition of NI-284-10 powder (45–90μm) was similar to IN-738 composition, and in weight percent was: 16% Cr, 9% Co, 4% Al, 4% Ti, 3% W, 2% Mo, 2% Ta, 1% Nb, and the balance Ni. Prior to laser welding, the specimens were placed on a fixture in a chamber that had been purged with Ar continuously from the bottom. The specimens were then heated to approximately 800°C and maintained at that temperature by an induction heating system, followed by laser welding. Table 1 lists the laser welding parameters utilized in the experiment. PWHTs were performed on all welded specimens, which included a solution treatment at 1120°C/2h and an aging treatment at 850°C/16h under vacuum. | 10.1016/j.matchemphys.2008.09.051
Three superalloy substrates, viz. SN 76, SN 750, and SF 800, were used in this study. The superalloys were procured from Mishra Dhatu Nigam Limited, Hyderabad (India) in the rolled sheet form. The chemical composition of the substrate materials is reported in Table 1 . The specimens, each measuring approximately 20mm×15mm×5mm, were cut from the alloy sheets. The specimens were mirror polished with different grade of SiC papers. | 10.1016/j.matchemphys.2008.10.037
The selected experimental substrate materials were commercial 99.5% purity nickel (Ni), Nimonic 90 superalloy (Ni90) and 22Cr–5Ni duplex stainless steel (DSS) as a reference in corrosion tests only. The chemical compositions of these materials are presented in Table 1 . A recently developed self-protective paste for boronizing nickel and Ni-base alloys was used for the surface treatment. The application process and working principle of this kind of paste was described in a previous work [12]. Prior to boronizing, all surfaces of the specimens with approximate dimensions 10mm×10mm×10mm were ground to 1000-grit finish, applying SiC paper. Then the specimens were covered by a 3–5mm thick layer of wet paste and dried at room temperature or at 100°C. It should be noticed that the thickness of the diffusion layer on a specimen will not increase evidently if the paste thickness is increased beyond 3mm. However, the paste thickness to some extent depends on the composition of the paste. For instance, the commercial paste Ekabor® (provided by BorTec, Germany) requires approximately 4–6mm paste thickness. Afterwards, the coated samples were heated in a box furnace to different treatment temperatures and holding times without protective atmosphere. After boronizing, the samples were cooled in air, still coated with the paste to prevent oxidation. Residual paste was removed by water rinsing prior to examination of the coated specimens. | 10.1016/j.matchemphys.2008.11.055
The superalloys substrates viz. Superni 76, Superni 750 and Superfer 800 were procured from M/s Mishra Dhatu Nigam Limited, Hyderabad, India, in the form of rolled sheets. The chemical compositions of the superalloys are given in Table 1 . Each specimen measuring approximately 20mm×15mm×5mm was cut from the rolled sheet. The specimens were polished and grit blasted (grit 20) with alumina powder prior to HVOF coating. | 10.1016/j.matchemphys.2009.09.024
The nickel- and iron-based superalloy substrate materials selected for this study, namely superni 75, superni 718 and superfer 800H similar to Nimonic, Inconel and Incoloy, respectively, were provided by Mishra Dhatu Nigam Limited (MIDHANI), Defense Lab, Hyderabad, India, in the rolled sheet form. The chemical composition of the substrate materials is reported in Table 1 . Specimens with dimensions of approximately 20mm×15mm×5mm were cut from the alloy sheets, polished using emery papers of 220, 400, 600 grit sizes and subsequently on 1/0, 2/0, 3/0 and 4/0 grades. Finally, the samples were degreased with acetone and subsequently grit blasted with alumina powders (Grit 45) (36 mesh size) before deposition of the coating by the D-gun process. | 10.1016/j.matchemphys.2010.02.046
The Ni60wt%–Ti40wt% alloy was prepared using a vacuum induction melting (VIM) furnace. After casting, the ingot was homogenized at 1070°C for 12h followed by cooling in furnace. Hot compression specimens having 8mm diameter and 12mm length were then prepared from the homogenized ingot. The tests were carried out at the temperature range of 900–1050°C and at the strain rates of 0.001–0.35s−1. The specimens were immediately water quenched after compression testing. The microstructural evolutions were then characterized using optical microscopy (OM) and electron scanning microscopy (SEM). Then, the samples were prepared using conventional techniques of grinding and mechanical polishing. They were then etched according to ASTM-E407 [15] using 10ml HF+25ml HNO3 +150ml H2O solution. The morphology and composition of second phases were also characterized using scanning electron microscopy (SEM) and energy dispersive X-ray spectroscopy (EDX). | 10.1016/j.matchemphys.2010.04.010
All specimens for metallographic examination were cut parallel or perpendicular to the withdrawal direction. The samples were etched with a solution of 14ml HCl, 21ml H2O and 8g FeCl3. Microstructural observation was carried out using a LEICA DM4000M optical microscopy. Samples with 6mm in thickness were cut from the as-solidified rods to determine the crystallographic orientation. The X-ray diffraction was employed to examine the crystal orientation and the deviation degree with Cu Kα radiation [12]. | 10.1016/j.matchemphys.2010.08.070
Ni-based superalloy namely Superni-718 has been chosen to deposit Cr/Co–Al coating in the present work. The superalloy was procured from Mishra Dhatu Nigam Limited, Hyderabad, India in annealed and cold rolled sheet form and its chemical composition is shown in Table 1 . Each specimen measuring approximately 18mm (length)×15mm (width)×3mm (thickness) were cut from the rolled sheet and polished by using SiC emery papers. Subsequently, it was polished on cloth polishing disc by using alumina powder followed by diamond paste. Commercially available Co Target (99.99% pure) with 2in. diameter and 2.0mm thickness and similarly, commercially available Al and Cr Target (99.99% pure) with 2in. diameter and 5.0mm thickness were fixed at an angle of 45° to each other in the sputtering chamber. With the use of rotator, the substrate heater was rotated between Co and Al targets continuously to perform a co-sputtering. The target to substrate distance was fixed at 40mm during sputter deposition of the coatings. Before starting the deposition, the targets were pre-sputtered for 15min with a shutter located in between the targets and the substrate. The shutter was also used to control the deposition time. Before deposition of Cr/Co–Al coatings, all samples were cleaned in acetone, ethanol and deionized water. The deposition of Cr/Co–Al coatings consisted of the following two stages namely: (i) deposition of Cr coating on substrate, followed by (ii) co-sputtering of Co–Al, coatings on Cr coated substrate, in the present work. The detailed process parameters used in DC/RF magnetron sputtering are shown in Table 2 . | 10.1016/j.matchemphys.2010.11.030
Hot corrosion studies under cyclic conditions were performed in molten salt of (40% Na2SO4–60%V2O5) environment up to 50 cycles for the bare and Cr/Co–Al coated superalloy samples and their corrosion behavior was compared. The samples were mirror polished down to 1μm alumina on a wheel cloth-polishing machine. Each cycle consisted of 1h of heating at 900°C, in silicon carbide tube furnace, followed by 30min of cooling at room temperature for up to 50 cycles. The samples were cleaned using acetone and heated in an oven at about 250°C for 10min. Thereafter, a layer of 40% Na2SO4–60%V2O5 mixture, prepared by mixing it with distilled water, was applied uniformly on the warmed polished samples with the help of camel hair brush. The amount of salt coating was maintained within the range of 3.0–5.0mgcm−2. The salt coated samples were kept in the alumina boats and then inserted into SiC tube furnace for 3–4h at 100°C for drying and proper adhesion of the salt. Subsequently, the dried salt coated samples were again weighed and introduced in to the silicon tube furnace at 900°C. During hot corrosion runs, the weight of boats and samples was measured together at the end of each cycle with the help of an electronic balance Model CB-120 (Contech, Mumbai, India) with a sensitivity of 1mg. During each cycle, the weight changes measured for bare and coated samples were used to calculate the corrosion rate. The spalled scale (if any) of coated samples and bare substrate was also included along with the original samples to determine total rate of corrosion. After hot corrosion studies, the corroded samples were analyzed by using XRD and FE-SEM/EDS techniques. | 10.1016/j.matchemphys.2010.11.030
The chemical composition of AISI 316 stainless steel is given in Table 1 . Test samples of about 5mm×10mm×10mm in size were cut from a piece of the alloy. The samples were solution-annealed (1323K/1h) followed by water-quenching. The solution-treated samples were then aged at 1013K, 1033K and 1053K for times ranging from 40min to 60min at intervals of 1min. The fraction of serrated GBs, defined as the ratio of the number of serrated GBs to the total number of GBs, was obtained over approximately 200–250GBs per specimen for each heat-treated condition. A GB was considered as a serrated GB when the serration amplitude was larger than 0.5μm. The wavelength and amplitude of a serrated GB is illustrated schematically in Fig. 1 . The incubation time necessary for GBs to begin to serrate was obtained carefully from an extrapolation of the relationship between the fraction of serrated GBs and aging time. | 10.1016/j.matchemphys.2010.12.025
In order to observe the change of GB serration morphology with depth, the samples were prepared as follows. First, samples were solution-annealed (1323K/1h) and then aged at 1033K for 1h and 50h, respectively. Then in order to observe the same GB, a suitable serrated GB was selected and the change in the serration morphology was observed after step of a serial sectioning polishing procedure over a certain depth. | 10.1016/j.matchemphys.2010.12.025
Then, the samples were characterized at intermediate temperature (up to 550°C) by DSC in a Q100 of TA Instruments. Three different ratios were tested (Table 1) with the Al microparticles having an average size of 6μm and samples were also dried at 70°C. The measurements were performed in flowing N2 gas (50mlmin−1) between 20°C and 550°C, using a 10°Cmin−1 heating ramp. Despite flowing N2 (g) can nitride Al, the pressure required to produce nitridation is about five times greater than for oxidation [28,29] and therefore nitridation reactions were not expected. Finally, the investigation was deepened by DTA–TGA up to 1100°C, a typical roof temperature for heat treating the slurries. The DTA/TGA (Netzsch STA 409C/CD) measurements were performed using a small (5–6μm) and a coarse (20μm) average particle size of Al under flowing Ar gas (120mlmin−1) and between 20°C and 1100°C with a 10°Cmin−1 heating ramp. The tiny amounts of O2 (2ppm) contained in the Ar gas and the oxidative species created by the PVA decomposition (CO2, H2O) should be enough to allow the surface oxidation of the Al particles. | 10.1016/j.matchemphys.2012.03.002
The chemical compositions of nickel-based superalloy Nimonic 80A are shown in Table 1 . Due to the melt loss of metal elements during vacuum induction melting, the recovery rates for Al, Cr and Ti are about 95%, 96% and 97%, respectively. The alloys with various Al and Ti contents were designated as 1# to 8#. The alloys were prepared in a 50kW induction furnace in a vacuum atmosphere and the casting ingots with a diameter of 80mm were hot forged into sticks of 30mm in diameter. Heat treatments were carried out at a solid solution temperature of 1070°C for 8h followed by air cooling (AC) and then aging at 700°C for 16h followed by AC, producing a microstructure containing fine distribution of γ′ precipitate. After full heat treatment, room temperature tensile tests were performed on three round bar samples with a gauge length of 25mm and diameter of 5mm according to the National Standard of the PR China, GB/T228-2002, which was equivalent to the ISO 6892:1998 international standard for tensile testing of metallic materials at ambient temperature. A strain rate of 0.4×10−3 s−1 was used in the room temperature tensile tests to determine the mechanical properties including the ultimate tensile strength (σ b), yield strength (σ s), elongation (ɛ) and reduction in area (ψ). The σ b was calculated according to the value of the maximum force divided by the original cross-sectional area of the test sample. The σ s was determined from the σ–ɛ diagram by drawing a line parallel to the straight portion of the curve and at a distance of 0.2% elongation. The machining tolerance on the nominal dimension was ±0.02mm. The original gauge lengths were marked on the samples with black dashed lines and the original gauge diameters were also measured before tests. When measuring the final gauge lengths and the minimum cross-sectional diameters after fracture, the broken two pieces of the test samples should by carefully fitted back together to ensure that their axes lay in a straight line. And the ɛ and ψ values should be measured for several times with a vernier caliper with 0.02mm resolution in order to reduce the measuring error. The average values were taken as ɛ and ψ. The heat-treated sticks were machined into stress-rupture specimens with a gauge length of 25mm and gauge diameter of 5mm according to the National Standard of the PR China, GB/T2039-1997, which was equivalent to the ISO 204:1997 international standard. The machining tolerance on the nominal dimension was ±0.02mm for the stress-rupture specimens. The heating device heated the stress-rupture specimens to the specified temperature 750°C. The indicated temperature was the temperature measured at the surface of the parallel length of the specimens. The permitted deviations between the indicated temperature and the specified temperature should be ±4°C. Errors from all sources had been taken into account and any systematic errors had been corrected before tests. Stress-rupture tests were carried out under the condition of 750°C and 310MPa. At least three samples were prepared for each alloy, the time for fracture to occur was measured and the average value was taken as the stress-rupture life. The microstructure of the samples after full heat treatment and stress-rupture tests was determined by D/max-2550 X-ray diffractometer (XRD) using Cu Kα1 radiation, KEYENCE VH-Z100 optical microscope (OM), HITACHI SU-1510 scanning electron microscope (SEM) equipped with energy dispersive spectroscopy (EDS) and JEM 2010F transmission electron microscope (TEM). After stress-rupture tests, the TEM samples were prepared by cutting the fractured samples in a direction perpendicular to the tensile axis near the fracture surface. The foils for TEM observation were prepared by hand grinding to a thickness of 50μm, and then thinned using a twin-jet electro-polishing in the solution composed of 10% HClO4 and 90% C2H5OH at 50V and −30°C. | 10.1016/j.matchemphys.2012.03.055
Five alloys with Ni concentration variation were designed, and the nominal compositions of these alloys are listed in Table 1 . Above alloys were mechanically alloyed in a high-energy planetary ball mill at a rotation speed of 480rpm with the ball/powder weight ratio of 10:1 in Ar atmosphere for 48h. The mechanically alloyed powder was consolidated by spark plasma sintering (SPS) at 1145°C and 50MPa for 10min. The specimens were solution treated at 1300°C for 10h and subsequently aged at 900°C for 24h. | 10.1016/j.matchemphys.2012.06.055
After etching with the solution of 30%HNO3 +70% CH3OH, grain structure of the specimens was observed using a LEICA-2100 optical microscope. The microstructure of the aged specimens was observed on A LEO1450 secondary electron microscopy (SEM), and the chemical compositions of the phases were analyzed by an electron probe microanalyzer. Phase constituents were studied by Siemens D 5000 X-ray diffraction meter using Cu radiation. TEM specimens were made by grinding and ion thinning. Subsequently, the specimens were observed using JEM 200 transmission electron microscope (TEM) equipped with energy dispersive X-ray spectroscopy (EDS). Hot compression tests were conducted on Gleeble-1500 simulator in air at the strain rate of 10−4 s−1 between room temperature to 1000°C using cylindrical samples with 10mm height and 5mm diameter. The specimens were deformed to the height reduction of 70%. As soon as the deformation was completed, the deformed specimens were immediately quenched and put in water. Finally, the deformed specimens were cut parallel to the deformation axis and the microstructure was observed by SEM. | 10.1016/j.matchemphys.2012.06.055
Ni-based superalloy namely Superni-718 has been chosen to deposit Co–Al coating in the present work. The superalloy was procured from Mishra Dhatu Nigam Limited, Hyderabad, India in annealed and cold rolled sheet form and its chemical composition is shown in Table 1 . Each specimen measuring approximately: 18 mm (L) × 15 mm (W) × 3 mm (T) was cut from the rolled sheet and grounded by using 220, 320, subsequently down to 1000 grit of SiC emery papers. Further, it is polished on cloth polishing disc by using alumina powder followed by diamond paste. Commercially available Co and Al target were fixed at an angle of 45° to each other in the sputtering chamber. With the use of rotator, the substrate heater was rotated between Co and Al targets continuously to perform a co-sputtering. The target to substrate distance was fixed at 40 mm during deposition. Before starting the deposition, the targets were pre-sputtered for 15 min with a shutter located in between the targets and the substrate. The shutter is also used to control the deposition time. All the samples were cleaned in acetone, ethanol and deionized water prior to the deposition of Co–Al coatings. The process parameters used in DC/RF magnetron sputtering are given in Table 2 . The Co–Al coatings were deposited on Superni-718 at different substrate temperatures, i.e. 500 °C, 700 °C and 800 °C. At the substrate temperature 800 °C, the deposited coatings have peeled off due to the induced thermal stress in the coating, which is confirmed by FESEM/EDS as shown in Fig. 1 (a–d). Cr, Ni, Mo and Fe have come from substrate element, especially at the peeled-off portion of the coating before oxidation. The Co–Al coatings were subjected to XRD, FE-SEM/EDS, and AFM analysis. | 10.1016/j.matchemphys.2012.11.004
AISI 316 stainless steel was provided by POSCO, and its chemical composition is listed in Table 1 . All compositions are given in weight percentage. In order to investigate the correlation between formation of GB serration and temperature, specimens were heat treated under different temperature conditions, as summarized in Table 2 . | 10.1016/j.matchemphys.2012.11.021
The material used in this study was a commercial alloy DZ125 with a nominal composition of 63.5Ni–6.2Co–8.9Cr–7.0W–6.1Al–3.8Ta–2.0Mo–1.5Hf–1.0Ti (wt.%). The alloy rod of about 14 mm diameter was sliced into buttons with a thickness of about 3 mm using wire-electrode cutting. Surfaces of the buttons were wet-ground and polished on SiC abrasive paper up to an 800-grit finish. The specimens were then ultrasonically degreased and cleaned in acetone before being put in pack powders. | 10.1016/j.matchemphys.2013.09.016
The cyclic oxidation experiments were performed in an open-ended tube furnace under the atmospheric environment at 1323 K. Each sample was placed in a square alumina crucible which was embedded in a cylindrical alumina retort for preventing contamination. The samples were kept at high-temperature for 50 min and then were taken out for cooling for 15 min in each cycle. Three measurements for weight gains of these samples were taken and averaged using a precision analytical balance with an accuracy of 0.1 mg. Only the oxidised samples (not including oxide spalls) were weighed to evaluate the spallation resistance of the oxide scales. XRD and SEM with EDS were adopted to analyse the oxide scales and to evaluate the thermal stability of the coatings. | 10.1016/j.matchemphys.2013.09.016
René N5 and CM247 Ni-based superalloy substrates, whose nominal chemical compositions are given in Table 1 , were studied in the present work. Coupon samples of 12 mm diameter and of 2 mm thick were grit blasted with 220 mesh alumina particles and cleaned with ethanol under ultrasonic agitation before any other experimental step. Commercially available polycrystalline nickel model substrate (99.98%, Goodfellow) coupons of 12.7 mm of diameter and 2 mm of thickness were also used as baseline to elucidate the mechanisms of formation. The nickel coupons were ground with #180 SiC paper grade and cleaned following the same experimental protocol. | 10.1016/j.matchemphys.2013.09.022
The ceria coatings were generated by cathodic electrodeposition in a three-electrode set-up from 0.1 M concentrated cerium-nitrate fresh solutions at an applied current density of −1 mA cm−2 for a deposition time up to 20 min [20]. After elaboration, the deposits were rinsed in ethanol and dried with hot air (T &gt; 50 °C) to release free water and stored for at least 24 h in a desiccator with silica gel. The samples were then aluminized by air spraying a controlled mass of 9 mg cm−2 of slurry on the samples surface [8]. The Particoat slurry contains 45 wt.% of Al micro particles dispersed in 55 wt.% binder (1:10 PVA: H2O in weight). After drying for at least 1 h in ambient air [7], a subsequent diffusion annealing treatment was performed under flowing argon gas (700 °C for 2 h followed by 1100 °C for 2 h with a heating rate of 5 °C min−1 and a cooling rate of 50 °C min−1) to promote simultaneously the sintering of the Al particles and the formation of a β-NiAl bondcoat [8–10]. | 10.1016/j.matchemphys.2013.09.022
Three alloys based on cobalt and containing chromium (targeted content: 25 wt.% Cr), carbon (targeted contents: 0.25 and 0.50 wt.% C) and hafnium (3.72 and 7.44 wt.% Hf) were elaborated by foundry in a High Frequency induction furnace (CELES). This was done in an inert atmosphere of pure argon (300 millibars at ambient temperature) after three {vacuum, Ar introduction}-cycles performed using a Pfeiffer Vacuum DUO 20M primary pump and a Pfeiffer Vacuum Single Gauge device for the pressure measurement/control. During heating, melting, dwell in liquid state, solidification and cooling, the metallic charges or synthesized alloys were constantly isolated from the laboratory air with a silica tube. The pure elements (Alfa Aesar, more than 99.9 wt.% of purity) were placed in the segmented water-cooled copper crucible of the furnace, by mixing them together. The operating parameters of fusion were: | 10.1016/j.matchemphys.2013.11.014
The parts destined to the microstructure characterization in the as-cast condition were embedded in a plastic mold in which was thereafter poured a cold mixture composed of Araldite Resin DBF (82% in mass) and hardener HY956 (18% in mass), both from ESCIL. The mounted samples were polished using a BUEHLER Phoenix Alpha Grinding/Polisher unit. This was done first with SiC papers with grades from 120 or 240 up to 1200 (cooling lubricant: water), and second with a textile disk enriched with diamond particles spray (ESCIL) (cooling: DP-Lubricant Red from Struers). With the obtained mirror-like surface state these samples were ready for metallographic examination of the alloys' microstructures. | 10.1016/j.matchemphys.2013.11.014
A Testwell Wolpert indenter was used, three times by as-cast alloy, to bring an average value and a standard deviation one for the Vickers hardness of all alloys. | 10.1016/j.matchemphys.2013.11.014
A ternary model alloy of Ni-xCr-0.1C (where x = 10, 20 and 30 wt.%) was used in this study. The alloys containing 10, 20 and 30 wt.% of chromium are designated as A, B and C, respectively. The carbon addition is required to promote the formation of carbide in Ni-based superalloys as well as to improve their mechanical properties, castability and corrosion resistance [9]. These model alloys were free from γ′ precipitate as there was no aluminum addition. Button type ingots of the alloys with a diameter of 40 mm and a height of 15 mm were prepared by means of the vacuum arc remelting (VAR). Every ingot was machined to obtain cylindrical specimens of 8 mm in diameter and 12 mm in height for hot-compression testing. | 10.1016/j.matchemphys.2014.09.047
The cylindrical specimens were compressed at 1050 °C with a strain rate of 1 °C/sec and a holding time of 5 min to reach a true strain of 0.9. The hot-compressed specimens were then solutionized at 1150 °C at different solutionizing times for each alloy and followed by water quenching. The solutionizing treatment was aimed at determining the optimum solutionizing time needed for each model alloy to obtain a recrystallized structure with the same grain size for all of the model alloys. According to our experimental results, the proper solutionizing time for each alloy was 5 min for alloy A, 100 min for alloy B, and 2000 min for alloy C. | 10.1016/j.matchemphys.2014.09.047
Furthermore, a special heat treatment, involving a direct aging with controlled cooling rate, was applied to all of the compressed specimens. This proprietary heat treatment technique was appropriately designed to produce the serrated grain boundaries according to a previous study reported by Hong et al. [10]. The hot-compressed specimens of each model alloy were solution-annealed at 1150 °C with different solutionizing times (5 min for alloy A, 100 min for alloy B, and 2000 min for alloy C), subsequently slow-cooled to 800 °C at a specific cooling rate of 5 °C/min, and finally aged for 8 h at the same temperature. This proprietary heat treatment could be completed in a single step. | 10.1016/j.matchemphys.2014.09.047
The evolution in microstructure was observed by optical microscope (OM) and scanning electron microscope (SEM). The specimens used for microstructural observation were cut, mounted, and polished. A solution containing ethanol, hydrochloric acid and nitric acid with a ratio of 2:3:1 (in volume pct) was used as the chemical etchant to reveal the recrystallized grain size for all of the model alloys after heat treatment and to facilitate the identification of the grain boundary serration structures. In addition, the phases of carbides formed in all of the Ni-based model alloys were evaluated by thermodynamic calculations using the software Thermo-Calc. | 10.1016/j.matchemphys.2014.09.047
An alloy, with as targeted composition Ni(bal.)–25Cr–0.5C (all contents in weight percent), was initially synthesized by foundry. Parts of pure nickel, pure chromium and graphite (Alfa Aesar, purity higher than 99.9 wt.%) were weighed and placed together in the water-cooled copper crucible of a CELES furnace, in a chamber separated from the laboratory air by a silica tube. They were heated by high frequency induction (about 110 kHz, voltage: 4000 V) under an inert atmosphere composed of 300 mbar of pure argon. The molten alloy was maintained at about 1600 °C during three minutes for total homogenization of the melt. Thereafter the power was decreased with as consequence the solidification and the cooling of the alloy in contact with the metallic crucible. After return to room temperature, the ingot, which was of a compact shape, was cut to obtain several parts. A first part was devoted to the as-cast microstructure observations and control of the obtained chemical composition. The other parts were used for the preparation of parallelepiped samples destined to the oxidation runs with measurement of their mass change, and to the subsequent analyse of the concentration profiles in their sub-surface. | 10.1016/j.matchemphys.2015.08.057
A multicomponent binder containing 65 wt.% paraffin wax (WX), 15 wt.% polypropylene (PP), 15wt.% high density polyethylene (HDPE) and 5 wt.% stearic acid (SA) was designed. The feedstock with powder loading of 65 vol.% was produced by mixing K213 superalloy powder and binder in the double planetary mixer at 150 °C. The tensile specimens were prepared using a CJ-80E type injection molding machine at 165 °C. Prior to sintering, the binder was removed by solvent debinding and thermal debinding. Subsequently, the debonded samples were sintered in vacuum in the temperature range of 1200–1240 °C for 1 h. Then the samples were HIPed at 1200 °C for 2 h under the pressure of 180 MPa. Finally, the specimens were solution treated at 1000 °C for 2 h, then aged at 700 °C for 12 h Fig. 3 displays the injection molded and sintered specimens of MIM213 superalloy. | 10.1016/j.matchemphys.2015.09.043
To determine the phase transitions, a STA 409 instrument (Netzsch-Geraetebar GmbH, Bayern, Germany) was employed for differential scanning calorimetry (DSC), and the heating rate is 10 °C/min. The density of the sintered samples was measured by Archimedes method. Optical microstructure was observed on MeF3A type metallurgical microscope. After electropolishing and etching, the microstructure of the heat treated specimens were observed on a LEO1450 secondary electron microscopy in conjunction with energy-dispersive X-ray (EDX) analysis. The morphology of γ′ phase and carbides were observed using JEM 200 transmission electron microscope (TEM). Tensile properties were tested at room temperature on an Instron 5569 universal testing system. Five samples were tested for each state of the superalloys. | 10.1016/j.matchemphys.2015.09.043
Ti–45Al–8.5Nb–(W, B, Y) (at.%) alloy with the chemical composition of Ti–44.78Al–8.64Nb–(W, B, Y) (at.%) was prepared using a PAM (plasma arc melting with cold hearth) furnace. The oxygen content of the alloy was less than 700 ppm. In order to obtain the fully lamellar structure with no solidification Al-segregation, samples of the alloy were heat-treated at 1340 °C (in α phase field) for 24 h and then transferred to 900 °C for 30 min followed by air cooling. | 10.1016/j.matchemphys.2015.10.017
Thermal cycling specimens in size of 12 mm × 12 mm × 5 mm were cut from the alloys by using an electric discharge machining. Thermal cycling experiments were conducted from room temperature to 900, 1000 °C for 500 and 1000 cycles in a thermal cycling furnace with an auto moving beam (YHL 1.5-12model). Each cycle was composed of 1 h holding at experimental temperature and then 12 min at ambient temperature. The moving of the specimens can be finished within a few seconds to ensure a rapid heating and cooling. | 10.1016/j.matchemphys.2015.10.017
The experiment alloy (GH3535) used in this study is a Ni-Mo-Cr based superalloy. The nominal chemical composition (wt.%) is: Mo, 16; Cr, 7; Fe, 4; Mn, 0.5; Si, 0.5; C, 0.05; Ni, balance. The ingot was manufactured initially by vacuum induction melting, and remelted by vacuum self-consuming to produce materials with a good chemical homogeneity. The obtained materials were then hot forged and rolled to rods between the temperature range of 1150–1200 °C with the diameter of 16 mm. Finally, the rods were heat treated at 1177 °C for 40 min in furnace followed by water quenching. | 10.1016/j.matchemphys.2016.07.001
After 1000 h (10 cycles) of exposure, the corroded surfaces of the specimens were analyzed, and thereafter to find out the effect across the thickness, the corroded coupons were examined along the cross-section. The analysis on corroded samples was performed by XRD, SEM/EDX, BSEI, Elemental x-ray mapping techniques. For cross-sectional analysis corroded specimens were cross-sectioned, using a low speed diamond saw (Buehler’s Precision Diamond Saw, Model ISOMET 1000, USA make). For surface and cross-sectional studies, the specimens were mounted in epoxy (cold mounting in Araldite). The cold mounted samples (across cross-section) were then polished manually down to 1000 grit using SiC emery papers. Further the final polishing was carried out on a cloth polishing wheel machine with 1 μm lavigated alumina powder suspension, and mirror finish was obtained by using a 0.3 μm diamond paste. Then the specimens were washed properly with flowing water and dried in hot air to remove any moisture. | 10.1016/j.matchemphys.2017.07.060
The composition of the alloy of interest Al3.31Co27Cr18Fe18Ni27.27Ti5.78 (JC2) is listed in Table 1 , for comparative study, JC2-nCo is included to see the effect of Co substitution by Ni on the microstructure. Ingots with dimensions of 60 mm × 20 mm x 15 mm were prepared by vacuum arc melting (VAM) under a vacuum of 2 × 10−2 torr. Homogenization heat treatment was conducted on ingots at 1150 °C (1423 K) for 6 h after VAM. The homogenized ingots were reheated to 1100 °C (1373 K) in a furnace before forging by air-hammer into 60% reduction in thickness (20 mm–8 mm) and then air-cooled. The forged samples were then annealed at 1050 °C (1323 K), which was above the γ′ solvus (1022 °C (1295 K) measured by differential thermal analysis, Pyris Diamond TG/DTA), for 30 min followed by either water quenching (designated as JC2-TMP) or furnace cooling (designated as JC2-FC). Precipitation ageing heat treatment was performed at 750 °C (1023 K) for 50 h, which is the peak-ageing condition. A homogenized sample without TMP was aged at 750 °C (1023 K) for 50 h (designed as JC2-nTMP) and later was tensile tested in order to examine tensile behavior with and without TMP. The alloy, JC2-nCo, was treated by the same procedure of homogenization and TMP; due to higher γ′ solvus of JC2-nCo (1094 °C (1367 K) by DTA analysis), it was annealed at 1100 °C (1373 K) for 30 min followed by water quenching; precipitation ageing at 750 °C (1023 K) for 30 min was performed and compared with that of JC2-TMP subjected to precipitation ageing for 30 min; the purpose was to examine the microstructural evolution much shorter than 50 h. | 10.1016/j.matchemphys.2017.09.057
The specimens for microstructure observation were electro-etched by 20% H3PO4 under 2 V, and the microstructure was analyzed by Hitachi SU8010 scanning electron microscope (SEM). Grain size measurement were conducted by intercept method. For transmission electron microscope (JEOL JEM-3000F under 300 kV) analysis, specimens were prepared by twinjet polishing in a solution of 10% HClO4 in C2H5OH at −30 °C (243 K) under 30 V. Tensile tests were conducted from room temperature to 1000 °C (1273 K) for the JC2 aged sample (750 °C (1023 K)/50 h) by using the Instron 4505 machine equipped with a resistance heating furnace at a displacement rate of 1.14 mm min−1; two specimens were tested and averaged values were presented. The tensile test specimen had a dimension with a gauge length of 19 mm, a width of 3 mm, a thickness of 2 mm, and a radius of fillet with 3.5 mm [15]. The entire sample processing flowchart is shown in Fig. 1 . | 10.1016/j.matchemphys.2017.09.057
The investigated Al0.2Co1.5CrFeNi1.5Ti0.3 alloy was prepared by arc-melting the mixtures of the constituent elements with purities higher than 99.95 wt% in an argon atmosphere and repeating the melting process at least four times to ensure the chemical homogeneity of the ingot. | 10.1016/j.matchemphys.2017.10.064
Fig. 2 presents a schematic that introduces the three procedures in this work, and the experimental details are described as follows: Procedure 1 As-cast sample was homogenized at 1150 °C for 6 h in air and water quenched and aged at 750 °C for 50 h, which is the peak aging condition [15] used to let γ′ precipitates reach an optimized size and volume fraction. Procedure 2 As-homogenized sample was cold-rolled with a thickness reduction of 90%; this condition is called “as-rolled.” Procedure 3 Furnace cooling process was performed after the as-rolled sample was annealed at 1000 °C for 1 h. | 10.1016/j.matchemphys.2017.10.064
As-cast sample was homogenized at 1150 °C for 6 h in air and water quenched and aged at 750 °C for 50 h, which is the peak aging condition [15] used to let γ′ precipitates reach an optimized size and volume fraction. | 10.1016/j.matchemphys.2017.10.064
Furnace cooling process was performed after the as-rolled sample was annealed at 1000 °C for 1 h. | 10.1016/j.matchemphys.2017.10.064
Then, the as-rolled sample was annealed between 200 and 1000 °C for various times, whereas 1000 °C was just below the γ′ solvus, which was 1010 °C [15]. Then, water was quenched to freeze the microstructure at a specific temperature. Hardness test was conducted at room temperature by using a MATSUZAWA SEIKI MV-1 hardness tester with a load of 49 N and a dwell time of 10 s. | 10.1016/j.matchemphys.2017.10.064
Double vacuum melting process (VIM + VAR) was used to produce the alloy 718Plus ingots (length: 18 cm, diameter: 9 cm, weight: 9.5 kg) with different amounts of boron and zirconium additives. Table 1 shows chemical composition of the base alloy 718Plus examined in this study compared to AMS 5442A standard [8]. In addition, the approach followed to add boron and zirconium to the alloy composition, which was selected by Design of Experiment (DoE) method, is presented in Table 2 . The optical emission spectroscopy (LabSpark 1000 (Spark-OES) at room temperature and humidity lower than 30%) and the inductively coupled plasma (Perkin Elmer - Elan6000 DRC based (ICP-MS)) methods were used to determine percentages of major elements and boron/zirconium elements respectively. | 10.1016/j.matchemphys.2018.01.076
After homogenization heat treatment under the 1075 °C for 15hr, the rolling process was conducted at 1100 °C [9]. Next, pre-solution, solution, and aging heat treatment cycles were performed on all the alloys in accordance with AMS 5442A [8]. In order to plot time-temperature-precipitation (TTP) diagrams for delta phase, different heat treatment cycles were carried out in the temperature range of 704–982 °C for up to 200hr according to Table 3 . | 10.1016/j.matchemphys.2018.01.076
Metallographic samples were surface-finished by mechanical grinding and polishing with an active oxide suspension. Kalling's No. 2 was used as reagent to reveal microstructure of the alloys. Etching solution was composed of 5 g CuCl2, 100 ml HCl and 100 ml ethanol. Microstructures of the alloys were studied on a LEICA MEF4A Optical Microscope and ZEISS SUPRA™ 55 Scanning Electron Microscope (equipped with an EDX detector system) operated at 15 KV (according to ASTM E3-11 [10] and ASTM E883-11 [11]). | 10.1016/j.matchemphys.2018.01.076
The six alloys were synthesized by high frequency induction (about 100kHz) melting. The charges of pure elements (Ni, Co, Cr, Ti: purity &gt; 99.9%, Alfa Aesar; C: pure graphite) were prepared to obtain 40 g of alloy in case. Each charge was put in the copper crucible of a CELES furnace and a silica tube was placed around to isolate the fusion chamber from laboratory air. Pumping was applied until reaching about 7 × 10−2 mbars, just before the injection of 800 mbars of pure argon. This cycle was thereafter applied two times again, before filling the chamber with pure argon for a final internal Ar pressure of about 200 mbars. | 10.1016/j.matchemphys.2018.03.061
After cutting with a metallographic saw (Abrasimet 5000 Delta Buehler), a quarter of each ingot was taken. These six parts were ground all around using 1200-grit SiC papers. They were placed in a Nabertherm muffle furnace, in which they were heated until reaching 1400 K, temperature at which they were maintained during 20 h before cooling. The aged samples were carefully handled to limit possible loss of the external oxide scale. A cathodic gold deposition was realized on their surface to get the outside electrical conductivity compulsory for the subsequent electrolytic nickel deposition. This later operation was carried out in a Watt's bath heated at 50 °C, with an operating parameters: 1.6 A/dm2 and 2 h. The samples, cathodically polarized (anodes: pure nickel coupons), were thus covered by a nickel coating thick enough to protect the external scales during the subsequent cutting leading to two halves allowing the preparation of samples for metallographic observation and indentation. | 10.1016/j.matchemphys.2018.03.061
Metallic powder of CoNiCrAlY with the chemical composition of Co-29%Cr-6%Al-2%Si-0.3%Y was deposited on the IN-738 superalloy substrate using a high-velocity oxy-fuel. The coating parameters are listed in Table 1 . In order to increase the adhesion of the bond coats to the substrate, solution and aging heat treatments were performed on the coated samples at 1120 °C for 2 h and at 850 °C for 4 h in an argon atmosphere control furnace, respectively. | 10.1016/j.matchemphys.2018.08.004
The alloy used in the present study was the Rene ® 80 nickel-based superalloy. The chemical composition of this alloy is listed in Table 1 , as determined by an American quantometer named ARL-3560-OES, indicating its compliance with AMS 5403 [9] aviation material standard. Cylindrical bars, of 12 mm in diameter and 120 mm in length, were produced by the investment casting using a German Laybold furnace with a maximum capacity of 50 kg under 10−4 bar vacuum. Samples were sectioned in 10 mm height, for preparation of metallographic samples and subsequent heat treatments. | 10.1016/j.matchemphys.2019.01.038
In order to study the changes in the γ' phase in Rene ® 80 alloy, firstly, complete solution heat treatment was performed at 1204 °C for 2 h, under 10−3 bar vacuum [9] in American vacuum furnace named IPSON, to remove this phase from the microstructure. Then, cycles of heat treatment were conducted in this furnace, at three temperatures, namely 871 °C (operating temperature of the alloy), 1095 °C (first precipitation heat treatment temperature), and 1130 °C (close to the dissolution temperature of γ') for different periods of time from 10 to 1000 s, followed by quenching the samples in water. Once the metallography samples were prepared and surface-etched using Marbel etchant (4 g of CuSo4 +20 cc of HCl +20 cc of H2O), microstructural studies were performed on a LEICA MEF4A a Japanese Optical Microscope (OM) and ZEISS SUPRA™ 55 a German Scanning Electron Microscope (SEM) equipped with an Energy Dispersive Spectroscopy (EDS), according to ASTM E3-11 [10] and ASTM E883-11 [11]. Moreover, in order to determine the distribution of the main alloying elements across the alloy microstructure before and after the solution heat treatment, JMatPro v7.0 simulation software was utilized. In order to characterize fixed lattice changes of the γ' phase under various heat treatment conditions, an Inel Equinox 6000 X-Ray Diffraction (XRD) (Made by France) apparatus equipped with X'Pert High Score Plus v2.0 software, Cu Kα1 with Graphite monochromatic, was used in 2θ range of 10–90°. In order to evaluate hardness variations with changes in the γ' phase, after each stage of heat treatments, hardness test was carried out according to ASTM E384-99 standard [12] under an applied force of 300 gf using an automatic micro-hardness measurement device manufactured by Akashi (Japan) and equipped with Clemex software to provide in Vickers hardness values. | 10.1016/j.matchemphys.2019.01.038
Hardness measurements showed that hardness of the Rene ® 80 alloy before and after the solution heat treatment at 1204 °C was 460 and 408 in Vickers scale, respectively. Upon performing the heat treatment on the Rene ® 80 alloy at the three temperatures studied herein, it was observed that hardness increased for short holding times. However, for longer times, depending on the heat treatment temperature, different behaviors were shown by the samples in terms of hardness. According to Fig. 15 , at 871 °C, hardness, increased by 11% by extending the holding time (from 479 ± 5 Vickers at 10 s to 535 ± 5 Vickers at 1000 s). | 10.1016/j.matchemphys.2019.01.038
High-purity (&gt;99.5%) elemental powders were used as the raw materials to synthesize HESA1. The elemental powders were packed into a SKD-11 jar with chrome-steel balls (10 mm in diameters) with a ball-to-powder ratio of 10:1. These powders were subjected to high-energy ball milling (Pulverisette 5, FRITSCH). N-heptane was used as a process control agent. To prevent oxidation during the process, the powders were always manipulated inside a glove box, and the milling was conducted in an Ar atmosphere. Average powders size at different milling time was analyzed by a laser diffraction particle size analyzer (LS230, BECKMAN). The milled powders were consolidated by spark-plasma sintering (SPS, SPS-515S, Fuji Electronic Industrial Co. LTD) at 950 °C for 5 min. The consolidation was performed under a constant pressure of 50 MPa under vacuum atmosphere. The sintered specimens were solution-heat-treated at 1200 °C for 10 h. Then, a primary aging for 3 h at 1000 °C and a secondary aging for 20 h at 880 °C, followed by air quenching, were conducted to precipitate the γʹ phase. The microstructure of powdered and bulk specimens was measured using scanning electron microscopy (SEM, S4800, Hitachi) and scanning transmission electron microscopy (STEM, JEM-ARM200F, JEOL) equipped with an energy-dispersive spectrometer (EDS). The metallographic specimens were prepared by grinding and polishing using diamond paste up to 1 μ m. Samples for the STEM measurement were prepared by a focused ion beam (FIB, FB-2100, Hitachi) technology. The crystalline structure of the bulk specimen was investigated by X-ray diffraction (XRD, SmartLab, RIGAKU). Tensile tests were conducted using an Instron 8848 instrument at room temperature at an engineering strain rate of 0.001 s−1. Dogbone-shaped specimens with a gauge length of 3.5 mm were prepared for the tensile tests. Strains were measured precisely by digital-image-correlation (DIC) using ARAMIS software (ARAMIS 5 M). | 10.1016/j.matchemphys.2019.121749
Corrosion tests were performed using Udimet 700 alloy with composition as in Table 1 . | 10.1016/j.matchemphys.2019.121925
Alumina powder (α–Al2O3) with 99.8% purity and average particle size 0.25 μm was purchased from Alfa Chemistry. The powder was mixed with the alloy and pressed into the disks of about 70 mm in diameter and 10 mm in thickness. Cylindrical sample for the corrosion experiments were cut out with dimensions 5 mm in diameter and 5 mm in thickness. | 10.1016/j.matchemphys.2019.121925
Electrolytic iron and nickel, and intermediate alloys Ni-Sc were used as raw materials, three kinds of alloy ingots with different content of Sc were made by a medium frequency induction melting furnace (Type: SP-25TC) under the protection of Ar atmosphere. The samples with the content of Sc (wt. %) 0.00, 0.30 and 0.50 were labeled as Fe-37Ni-0.0Sc, Fe-37Ni-0.3Sc and Fe-37Ni-0.5Sc, respectively. These ingots were cut into a cubes with the size of 10 mm × 10 mm × 3 mm by a water cooled wire electric discharge machining (Type: DK7720). Then every specimen was polished by a metallographic abrasive paper of 800#, 1200#, 1500# and 2000#, successively. At last, all samples were washed in the distilled water and alcohol successively by the high frequency ultrasonic cleaning machine (Type: Shumei ultrasonic cleaners, KQ-200TDE), and then dried. The composition of specimens were detected by X Ray fluorescence (XRF), which is showed in Table 1 . Because of the melting errors, the tested contents of the Ni in the specimens (36.1, 39.6 and 36.7 wt%) are difference from the nominal composition (37 wt% Ni). As described below, a trace of Sc can be found at a grain boundary. | 10.1016/j.matchemphys.2019.122392
The mixture salt of NaCl-52 wt% MgCl2 was prepared by mixing dried analytically pure grade NaCl and MgCl2 (NaCl manufacturer: Yantai Shuangshuang Chemical Industry Co. Ltd., the purity ≥99.5%; MgCl2: Aladdin Industrial Corporation, the purity ≥99%). Then the mixture salt was put in a corundum crucibles and heated to 520 °C in a muffle furnace (heating rate 5 °C/min). When the mixture salt melts thoroughly, four samples of each kind of alloy were immersed in the molten salt in one crucible completely. Three parallel samples of them were weighed by an electronic balance with a accuracy 0.1 mg (SOPTOP-FA2004, Shanghai Sunny Hengping Scientific Instrument Co., Ltd.), and the surface areas were measured by a vernier caliper before immersion. After corrosion for 15 h and 30 h at 520 °C under air atmosphere, the crucible were took out from the furnace and cooled to room temperature. Then the residual salt on the surface of weighted specimens was dissolved in distilled water, then were washed under same conditions for all samples in distilled water and alcohol respectively for 10 min by the high frequency ultrasonic cleaning machine at room temperature (KQ-200TDE) (Total time: 20 min, Temperature: 23–26 °C, Ultrasonic frequency: 80 KHz, Power: 180W). Another specimen was immersed in distilled water statically until the residual salt on its surface was dissolved thoroughly. Then remove the specimen into alcohol. After immersed for several minutes, the sample was put out and dried, then their surface morphology and elements were analyzed by a scanning electron microscope (SEM, JSM-6610 LV) with energy dispersive spectrum (EDS) parts, and the composition on the sample surface was analyzed by a X-ray diffractometer (XRD, Rigaku, D/MAX2500X). After corrosion for 15 h and 30 h, cross sections of the three kinds of specimens were also analyzed by EDS. | 10.1016/j.matchemphys.2019.122392
The mechanically alloyed FeCoNiMnV powders were prepared via the ball milling process. With the speed of 350 rpm, the powders were milled for 48 h under the argon atmosphere. Afterward, the sintering process was done at 1000 °C under an argon atmosphere with a heating rate of 30 °C/min using spark plasma sintering (SPS). The holding time and pressure were 10 min and 40 MPa, respectively. The 98% relative density of the samples was obtained by measuring the density via the Archimedes principle. Cylindrical samples with a diameter of 5 mm were cut from 15 mm-in-diameter sintered samples using a wire-cutting machine. The aspect ratio of the cylinders was chosen to be 1.5:1. Compression tests were carried out by a ThemecmasterZ over the temperature range from room temperature (RT) to 800 °C with intervals of 200 °C. The specimens were heated to the test temperature with a heating rate of 30 °C/min and held for 10 min before starting the test. The compression test was performed at a constant strain rate of 10−3 s−1 to reach to 50% reduction in the height. Finally, the specimens were cooled in the air immediately. | 10.1016/j.matchemphys.2020.123675
The microstructural analysis was done on the plane parallel to the compression axis at the mid-height of the compressed samples. The samples' microstructure was analyzed by field emission scanning electron microscope (FESEM) equipped with an electron backscatter diffraction (EBSD) detector. A micro cutter cut the compressed specimens, and the surface of the samples was polished mechanically with abrasive papers (80–2000) as well as a diamond paste (1–15 μm) followed by an ion beam using cross polishing at 6 kV. The working distance and accelerating voltage for scanning electron microscope (SEM) observation were set at 10 mm and 10 kV, respectively. For EBSD, the working distance and the accelerating voltage were set to 15 mm and 20 kV, respectively. The EBSD data acquisition and post-processing were performed using Oxford Instrument INCA software. The X-ray powder diffraction (XRD) was conducted using Cu Kα radiation in the 2θ range of 30–100° and speed of 0.05°/s. | 10.1016/j.matchemphys.2020.123675
A typical preparation process of Gd-Yb-YSZ particles was described as follows. The weighed YbCl3·6H2O, GdCl3·6H2O, YCl3·6H2O and ZrOCl2·8H2O were 43.638g, 115.000g, 5.811g and 35.497g, respectively. These four agents were dissolved in a glass tank of 18L containing 9L of deionized water and 3L of ethanol. Then some carbon sphere powder with a weight of 360 g were added into the above tank solution and the solution was agitated with a Teflon paddle at a speed of 1000 rpm for 10 min. Then this glass tank was placed in an autoclave of 30L filled with water, which was used as a heat-conduction media. The water temperature was increased to a preset value (50 °C, 100 °C, 130 °C and 170 °C) and then kept at the temperature for 4h. Then some brown solids from the glass tank were obtained and isolated from the solution by filtration. Then the massive brown solids were manually crushed into fine powder. The brown powder was carefully washed with water and ethanol sequentially for several times until the supernatant was colorless. Then the washed fine brown powder was dried at 80 °C for 48h. The dried brown solids were easily crushed manually into fine powder and then placed in an alumina crucible. Then the crucible was then placed in a Muffle furnace with the door slightly opened at room temperature. The furnace temperature was then increased at a heating rate of 2 °C/min to 650 °C and kept at this temperature for about 5h until the color of powder was changed completely from brown to white. Then the white powder was grinded mechanically and a fine white ceramic powder of Gd-Yb-YSZ was thus obtained. The Gd-Yb-YSZ samples synthesized at different temperatures (50 °C, 100 °C, 130 °C and 170 °C) were then characterized by the scanning electronic microscope (SEM), X-ray fluorescence Spectrometer (XRF) and the X-ray diffraction (XRD). | 10.1016/j.matchemphys.2020.124018
The microstructure, phase analysis, hardness, and electrochemical behaviour of heat-treated SLMed IN718 samples were studied in the present work. The effect of processing parameters and heat treatment investigated on the corrosion behaviour. | 10.1016/j.matchemphys.2021.124368
The IN718 superalloy specimens were fabricated by selective laser melting technique using different processing parameters. To fabricate the samples, two different scan strategy in scan speed of 500 and 700 mm/s were selected: island strategy with islands of 5 × 5 mm2 and interlayer rotation of 30° (“IS5” and “IS7” samples) and continuous bi-directional scan with an interlayer rotation of 90° (“CS5” sample). The samples were fabricated using IN718 spherical powder with a laser power of 170W. More details about processing parameters are given elsewhere [12]. Then, the prepared samples were heat-treated according to the following procedure: homogenizing at 1080 °C for 1.5 h followed by air cool; solution treatment at 980 °C for 1.0 h followed by air cool; and aging process at 720 °C for 8.0 h followed by furnace cooling with the rate of 55 °C/h to 620 °C and then air cool at room temperature. | 10.1016/j.matchemphys.2021.124368
The microstructure of as-fabricated and heat-treated samples was investigated using optical microscopy (OM) and scanning electron microscopy (FE-SEM). Also, the porosity level and the hardness of samples were measured. | 10.1016/j.matchemphys.2021.124368
The Ni–17 at.% Al alloy was prepared by arc melting of the high-purity Ni (99.99%) and Al (99.99%) under the protection of argon, and with the repeated smelting to ensure the uniformity of the alloy composition. The heat treatments include solution treatment and aging treatment. The solution treatment was carried out in vacuum tube furnace at 1350 °C for 24 h, followed by water cooling, which is an important step to obtain uniform solid solution. Especially, a stepwise heating process was set in order to dissolve the γ/γ′ eutectic and reduce the chemical microsegregation to protect the heating equipment. | 10.1016/j.matchemphys.2021.124902
After the solution treatment, the alloy was aged at 830 °C for 0.033 h, 0.083 h, 0.5 h, 1 h, 4 h, 24 h, 64 h and 120 h. The samples were then cut into small discs with a diameter of 3 mm and a thickness of 0.5 mm by wire cutting, and were polished into a 50 μm thin sheet. The TEM sample was processed by twin-jet electropolishing in an electrolyte of ethanol with 10 vol.% perchloric acid. In the meantime, the metal sheets were cooled in liquid nitrogen atmosphere, so that the temperature of the electrolyte was controlled below – 30 °C to prevent the metal sheet from deforming due to the heat generated by the corrosive solution. The TEM observation was performed on FEI Tecnai 20 (200 KV). The microhardness of the samples at room temperature was tested with a 100 g/10 s load in the HVS-1000Z Vickers microhardness tester, and multiple sets of data were selected and averaged to ensure the accuracy of the results. | 10.1016/j.matchemphys.2021.124902
The rods of a commercial Ti–6Al–4V alloy (with the chemical composition 6.4Al, 3.9V, 0.35Fe, less than 0.05C, the rest was Ti) were melted in a vacuum induction centrifugal furnace “Linn”. Graphite crucibles, which inside surface were coated by plasma sprayed yttria, were used for melting. Conditions during melting and casting were as follows: pouring temperature −1700 °C, preheated temperature of the ceramic shell mold −600 °C, vacuum during melting and casting −1 Pa, speed of mold rotation −200 rpm. As soon as the charge was melted, argon was released into the chamber. In order to prevent the possible chemical reaction with crucible, melt was poured into the mold after 2 min of holding in the crucible. Castings of a good quality (smooth surface, without external porosity and misrun) were obtained. The density of castings was 98% of theoretical density. | 10.1016/j.matdes.2004.10.017
In this study the heat treatment procedure of samples for light microscopy and tensile tests was as follows: • Annealing at 800, 850, 900, 950, 1000, 1050 and 1100 °C for 1 h. • Three cooling rates were applied for each annealing temperature, i.e.: furnace-cooling, air-cooling and water-quenching. | 10.1016/j.matdes.2004.10.017
Annealing at 800, 850, 900, 950, 1000, 1050 and 1100 °C for 1 h. | 10.1016/j.matdes.2004.10.017
Three cooling rates were applied for each annealing temperature, i.e.: furnace-cooling, air-cooling and water-quenching. | 10.1016/j.matdes.2004.10.017
The heat treatment was performed in the electro-resistance furnace under the protection of flowing argon. | 10.1016/j.matdes.2004.10.017
X-ray diffraction analysis with CuK α irradiation, light microscopy and quantitative microscopy utilizing the software “VIDAS” program (for the evaluation of the volume fraction of phases) were used for microstructural characterization. Specimens for these examinations were cut out from the central sprue. Kroll’s reagent (a mixture of 10 ml HF, 5 ml HNO3 and 85 ml H2O) was used as an etchant for light microscopy. The same specimens were used for Vickers hardness tests with applied load of 10 kg. To avoid the possible influence of α case (a brittle and relatively deep layer which might be formed on the surface of casting) all hardness measurements were performed in the middle part (core) of the specimens. Screw-type samples for tensile tests produced by investment casting (Fig. 1(b)) were 4 mm in diameter and 20 mm in gauge length. Uniaxial tensile tests were carried out at room temperature at a strain rate ė=1.3×10−3 s−1. | 10.1016/j.matdes.2004.10.017
The chemical composition of INCONEL alloy 740 employed in this investigation is: C 0.034, Cr 24.31, Co 19.63, Mo 0.52, Nb 1.83, Ti 1.58, Al 0.75, Fe 1.02, Si 0.45, Mn 0.27, Ni balance. The alloy was vacuum induction melted, and then vacuum arc remelted. The ingot was homogenized at 1204°C for 16h and subsequently hot worked to 15mm bar at temperature above 1050°C. The bar was solution-annealed at 1150°C for 30min and water quenched. | 10.1016/j.matdes.2005.03.015
The long exposure samples were aged at 704, 725, 750 and 760°C for times up to 5000h. The microstructure of the samples was examined by using scanning electron microscopy (SEM) and transmission electron microscopy (TEM). Samples for SEM observation were prepared by electrolytic polishing with a solution of CH3OH–H2SO4 and by electrolytic etching with a solution of H3PO4–CrO3–H2SO4 after mechanical grinding to 800-SiC paper. The samples for TEM observation were ground to a thickness about 60–80 μm and then electro-polished in a solution containing HClO4, CH3 CH2OH and C 4H9OH at room temperature. The weight fractions of the precipitates were ascertained through micro-chemical phase analyses method. The γ′ precipitates were electrolytically extracted in a water solution containing 1% (NH4)2SO4 and 1% C6H8O7 ·H2O at 0–5°C, and the mean radius of γ′ precipitates was determined by using X-ray diffractro-spectrometer with Kratky small angle scattering goniometer (SAXS). | 10.1016/j.matdes.2005.03.015
The pulverized coal-fired environment was simulated as coal ash plus flue gas. The samples, coated with 5% Na2SO4 +5% K2SO4 +90% Fe2O3/Al2O3/SiO2 in 1:1:1 ratio, were exposed in a furnace with flowing gas of N2 +15% CO2 +3.5% O2 +0.25% SO2. The weight of coal ash on the samples’ surface was about 10mgcm−2. The coating procedure was repeated for about every 500h without cleaning the samples and the flow rate of pre-mixed flue gas was 200mlmin−1 during corrosion. Platinum foil was applied as a catalyst for the equilibrium of reaction: 2SO2 +O2 →2SO3. The samples were exposed at 700°C for times up to 5008h. According to ASTM G54-77 [5], the metal loss on the sample surface was determined by using SEM. | 10.1016/j.matdes.2005.03.015
The designed chemical compositions of two modified alloys are shown in Table 2 . The modified alloys were vacuum induction melted in a 25kg furnace. The ingot was homogenized at 1200°C for 16h and subsequently hot worked to 17mm bar. The bar was solution-annealed at 1150°C for 30min and water quenched, and then aged at 760°C for 500 and 2000h. | 10.1016/j.matdes.2005.03.015
Co-based alloy powder (size of 53–153μm) and nano-Al2O3 (0.2–1.0%, in wt.) are mixed up. The mixed powder is preplaced onto a Ni-based alloy plate with the dimension of 100×100×10mm to form 0.8–1.0mm thick powder bed. Then, put it into the furnace heating to 393K for 2h. Chemical compositions of the substrate and the powder are shown in Table 1 . | 10.1016/j.matdes.2005.03.018
Chemical composition of MA956 iron-based material employed is given in Table 1 . This material was supplied in hot-rolled condition with 10mm in thickness. Cylindrical test samples of 9mm in diameter and 50mm in length were prepared for friction welding. Samples were obtained from the longitudinal direction of the plate, parallel to the extrusion direction. Prior to friction welding the surface facing each other were machined by using a lathe. | 10.1016/j.matdes.2005.09.015
Welded samples were cut on the direction of cylindrical axes and then polished and etched in a solution of Glycia (40ml HCl, 20ml HNO3, 30ml glycerol). Optical examination was carried out on the etched samples in order to characterize the microstructure of friction welded parts by using Olympus microscope. | 10.1016/j.matdes.2005.09.015
Tensile test specimens were prepared according to ASTM E 8M-00b. Ultimate tensile strength properties of the welded samples were determined. Hardness values (VH0,2) were determined by using Zwick 3212/002 device. Starting from the welding interface with the interval of 0.30mm four measurements were taken and a 5th one was taken from the base material. For tensile strength and hardness test studies at least three samples were examined for every parameter. | 10.1016/j.matdes.2005.09.015
The commercial Alloy 718 employed for this investigation is in hot-extruded state. The chemical composition is provided in Table 1 . The hot extruded Alloy 718 was isothermally exposed at 1100°C in air for different times from 10 to 180h, followed by air cooling. Microstructures and composition of the constituent phases were evaluated with JXA-8600 SEM and EDS system. The micro-hardness was measured using a Ogital Micro Hardness Tester with a load of 500gf and a loading time of 10s. The range of error in the measurement of micro-hardness was no more than ±5Hv, and the average value obtained from 10 hardness values except for the highest and the lowest values was used for analysis. The measurements of composition change were made from the samples which were exposed for different hours. | 10.1016/j.matdes.2005.11.020
Specimens of Inconel 718, which has an industrial usage, are prepared as the dimension of ∅50×500mm and then used for the experiments. Chemical compositions and mechanical properties of specimens are given in Tables 1 and 2 , respectively. | 10.1016/j.matdes.2005.12.008
Heat-treatment experiments involved use of a heat-treatment furnace to normalize the nine samples of the APK-6 alloy (a slab forging) in the temperature range 1170–1270°C (1443–1543K) for a duration in the range of 20min–22h followed by air cooling. The sample identification scheme, according to heat treatment, is presented in Table 2 . | 10.1016/j.matdes.2006.03.026
The surfaces chosen for metallographic specimen preparation were those cut in transverse direction to the length of the slab forging. Metallographic specimens from the ten samples, as mentioned in Table 2, were prepared by grinding to 600 mesh followed by mechanical polishing to 1μm diamond. Metallographic etching was accomplished by electrolytic polishing/etching for 1–3s at 2V with 1% HCl in distilled water using ELECTROPOL machine. The Microstructural characterization involved use of both optical as well as electron microscopy (SEM). An optical microscope linked with a computerized image analyzer was used to measure the average and maximum grain diameters. | 10.1016/j.matdes.2006.03.026
Inconel 738 10×10×2mm3 samples submitted to different annealing temperatures and ageing times, as listed in Table 1 , have been investigated by using the V12 double crystal SANS diffractometer with bent crystals [4] at HMI, Berlin. | 10.1016/j.matdes.2007.04.008
Hot compression tests were conducted using Gleeble-3500 simulator in the temperature range of 1000–1200°C and in the strain rate range of 0.001–1.0s−1 with cylindrical specimens of 10mm diameter and 15mm height. All specimens were quickly heated to 1200°C and held for about 5min before the hot compression test. After that they were cooled to the hot compression temperature with a cooling rate of 10°C/s and holding for 3min, and then deformed to a true strain of 0.6 and immediately water cooled to room temperature following deformation. The deformed specimens were sectioned parallel to the compression axis and the cut surfaces were prepared for microstructure observation. | 10.1016/j.matdes.2008.05.006
Chemical composition of the alloy in this investigation is listed in Table 1 . Powder particles are obtained by plasma rotating electrode process (PREP). The particle diameter ranges from 50 to 100μm. The ∅200mm billet was procured by hot isostatic pressing (HIP) under 1030°C/120MPa/1h+1170°C/140MPa/2h. Cylindrical specimens with the size of ∅8mm×10mm were cut by the wire electrolytic discharge machine (EDM) from the billet. Then, all of them were hot deformed at 1090°C in order to obtain the fine-grained structure, the strain rate was 5×10−2 s−1 and strain amount was 0.7. The specimens were subsequently treated in the temperature range 950–1150°C for a duration in the range of 5–60min followed by water quenching. | 10.1016/j.matdes.2008.06.007
The samples for optical microscope observation were prepared by mechanical grounding, polishing and chemical etching, the 50ml pure HCl+5g CrO3 was used as the chemical solution. | 10.1016/j.matdes.2008.06.007
A simple pin object was formed to observe the microstructure. The cross section was mirror polished and etched for 120s with an acid solution of 10ml of HCl, 10ml of ethanol, 10ml of water and 2g of CuSO4. The microstructure was observed by scanning electron microscopy (SEM, JEOL JSM-6060, Japan). A bar sample was fabricated to measure the mechanical properties. The test pieces were cut out using an electric discharge machine. The dimension of the specimen was 1mm in thickness and 3mm in width, with a 9-mm gauge length. The tensile test was performed using an Instron 5500R (USA) with the cross head speed of 1mm/min. The density by the Archimedes method and Micro-Vickers hardness with a load of 980mN (AAV-500, Akashi, Japan) were also measured. | 10.1016/j.matdes.2008.06.033
To produce the specimens, an investment casting method was used so that adequate amounts of polycrystalline round bars could be obtained. The chemical composition of the specimens is presented in Table 1 . According to the heat treatment cycles presented in Fig. 1 a, they were all homogenized and solution treated. After solution treatment they were machined and creep feed ground to bring them to the final shape as instructed in standards ASTM E-8 and ASTM E-606 as shown in Fig. 2 . To make sure there are no defects, voids and cracks, all specimens were inspected by X-ray microfocus method. Following this inspection, the specimens were divided into sorts, i.e., the ones which were to be coated and the rest to be tested uncoated. Each sort was proceeded its own heat treatment cycle as shown in Figs. 1b and 1c. | 10.1016/j.matdes.2008.06.064
BWHT initially devoted to adapt super alloy characteristics to its application, could also be adjusted for better undergoing the welding process and post weld heat treatment (PWHT). With this aim, different BWHT conditions were tested: • Isothermal holding under argon atmosphere during 2 or 4h at four different temperatures: 1120, 1200, 1220 or 1240°C with two cooling rates related to water quenching (WQ) or accelerated argon cooling (AAC). These conditions used on plate specimens for studying the influence of temperature and time on precipitation, particularly on γ′ volume fraction and precipitate size, are reported in Table 2. • Isothermal holdings at 1120 or 1200°C during 2 or 4h under argon and then air cooling, followed by another isothermal holding during 24h at 845 or 1065°C under argon and then air cooling. These conditions were used on the welded specimens to point out the influence of interactions between BWHT and PWHT on strain age cracking. | 10.1016/j.matdes.2009.05.041
Isothermal holdings at 1120 or 1200°C during 2 or 4h under argon and then air cooling, followed by another isothermal holding during 24h at 845 or 1065°C under argon and then air cooling. These conditions were used on the welded specimens to point out the influence of interactions between BWHT and PWHT on strain age cracking. | 10.1016/j.matdes.2009.05.041
The single crystal alloy CMSX-4 used for the present work was supplied by the Cannon–Muskegon Corporation and cast by using the modified Bridgman method in the rod form of 14mm in diameter and approximate 220mm in length. The composition is listed in Table 1 . The standard heat treatment chosen for CMSX-4 alloy is as follows: heated to 1260°C at 360°C/h, held for 0.2h, heated to 1288°C at 30°C/h and heated to 1320°C at 2°C/h, held for 2h, AC+1140°C/2h, AC+870°C/20h, AC. Specimen after the standard heat treatment will be subsequently described as the HT specimen. A detailed description of alloy CMSX-4 can be found in the literature [17]. | 10.1016/j.matdes.2009.08.018
The hot working characteristics of the experimental material were evaluated in the as-hipped fine-grained condition and in a grain coarsened condition obtained by heat treatment of the as-hipped material above its γ ′ solvus temperature (∼1160°C). By dissolving the γ ′ , the fine as-hipped grains were allowed to grow and a coarse grained structure was obtained. The heat treatment employed consisted of 2h at 1200°C followed by slow cooling in the furnace. This slow cooling was applied to simulate cooling in the HIP press and thereby produce a cooling γ ′ morphology similar to that which would have been obtained in compacts produced by consolidation above the γ ′ solvus temperature. | 10.1016/j.matdes.2009.09.020
To investigate the material flow and microstructural evolution, compression tests on cylindrical specimens with 8mm in diameter and 13mm in length were done at the temperatures between 1050°C and 1100°C with strain rates between 10−4 and 100. All specimens were compressed at three different constant temperatures and five true constant strain rates to evaluate the forging process and to see the variation of deformation behavior following a change in test temperature. | 10.1016/j.matdes.2009.09.020
Test specimens were induction heating to test temperatures and held constant for 20min at the same temperatures to secure temperature uniformly in the samples. All the samples were quenched soon after the compression tests to freeze the microstructures. | 10.1016/j.matdes.2009.09.020
The HR-160 alloy samples were prepared from commercially produced 1.27cm (½″) plate material in the mill-annealed condition. The mill-annealed microstructure of the HR-160 alloy is shown in Fig. 1 . The HR-160 alloy has predominantly stable austenitic structure. In the fully annealed condition, it contains primary nitrides (TiN) and some residual secondary M23C6 carbides primarily rich in Cr. The plate samples used in this study were procured from three different production-scale heats. A production scale heat involves approximately 30,000lbs material that is used to produce different forms such as plate, bar, and sheet. The compositions of the alloy from three different production-scale heats are given in Table 1 . Material from one heat (5-7271) was used for long-term thermal exposures up to 16,000h, while a second heat material (0-7142) was used for exposures beyond 16,000h. It should be noted that materials from both the heats were used for 8000h exposure. The long-term thermal exposures were conducted isothermally at 649°C, 760°C, 871°C, 982°C, and 1093°C for periods of 1000h–16,000h at different time intervals. The isothermal exposures at 649°C, 760°C, 871°C were continued up to 50,000h. These long-term exposures were conducted in a still air environment followed by rapid air cooling to room temperature (i.e. ∼15–20min to cool to RT). Prior to tensile testing, duplicate round tensile samples were machined from the exposed blanks; this in turn removed the oxide scale and the internal oxidized zone. Tensile samples were also machined from untreated plate material in the mill-annealed condition. All tensile samples were cut transverse to the original rolling direction and were tested at room temperature. Duplicate Charpy-V impact test samples were also machined from exposed blanks taken from the transverse rolling direction with vee notched through the thickness and oriented perpendicular to the rolling direction. The impact tests were also carried out at room temperature. SEM was used to study fracture surfaces of the tensile samples to determine the type of fracture mode. Optical microscopy was performed on aged samples to study the extent of precipitation as a function of time and temperature. Extensive phase analysis was performed by SEM/EDS as well as by X-ray diffraction of electrolytically extracted residue from the samples exposed for 50,000h. Precipitate phases for X-ray diffraction were obtained by an electrolytic extraction technique using electrolyte consisting of 5% HCl and 5% H3PO4 in methanol. After extraction, residues were washed in methanol prior to X-ray diffraction analysis. | 10.1016/j.matdes.2009.11.041
The short-term thermal stability study was conducted using similar procedures on the plate material obtained from a third heat (9-7048). Test samples were exposed for 0.1h (6min) to 1000h (∼6weeks) at 871°C in still air. Room temperature tensile and Charpy impact tests were performed on the exposed material. In order to study the effect of time on the fracture mode, fracture surfaces of the tensile samples were examined using SEM. Metallographic examinations were performed on exposed samples to observe changes in the microstructural features as a function of time. | 10.1016/j.matdes.2009.11.041
Inconel 625 alloy was used in this study; its chemical composition is given in Table 1 . In order to carry out FSW, sheets of dimensions 150mm×32.5mm×2mm were prepared. FSW was performed at a tool rotation speed of 200rpm, a tool down-force of 42.1×103 N, and a traveling speed of 100mm/min; a WC-Co tool was used with a shoulder 15mm in diameter and a probe 6mm in diameter and 1.8mm in length. To obtain sound welds, the tool was tilted 3° forward from the vertical; argon gas was utilized to prevent surface oxidation during FSW. After FSW, to investigate the effect of precipitates on the mechanical properties, post heat treatment was carried out at 700°C (heated up 10°C/min from room temperature) for 100h in vacuum of 1×105 torr; the samples were then cooled in the furnace from 700°C to room temperature. A schematic for the post heat treatment is shown in Fig. 1 . | 10.1016/j.matdes.2009.12.020
To study oxidation resistance of base alloy and weld metal, disc-shaped specimens with dimensions of 25×6mm were prepared and tested at selected temperature in air atmosphere. Discs specimens were heated to 1100°C and held at this temperature for 2h and then force air cooled to ambient temperature. The test specimens were weighed once/five cycles. The total cycles of test for each specimen were about 60. | 10.1016/j.matdes.2010.06.034
Cylindrical specimens with dimension of Φ 8×12mm were machined from the center part of the forging bar. The specimens were annealed at 1200°C for 30min followed by water quenching to room temperature to obtain a fine homogeneous γ phase with carbides solute in the matrix. Equiaxed grains are presented in the annealed Inconel 625 superalloy with an average grain size of 81μm, and some annealing twins also exist, as shown in Fig. 2 . | 10.1016/j.matdes.2010.07.040
The vacuum induction melting and electroslag remelting methods were used for melting Rene95 superalloy [24]. The plasma rotating electrode process was used for powder preparation, and the vibration screening and electrostatic separation methods were combined to remove inclusions and produce powder with particle sizes of 40–220μm. The particle size distribution was: &gt;160μm, 0.1%; 150–160μm, 0.1%; 140–150μm, 0.2%; 100–140μm, 23.1%; 63–100μm, 64.1%; 50–63μm, 7.7%; &lt;50μm, 4.7%. The powder particles were then encapsulated in AISI 304 stainless steel capsules and sealed after vacuum degassing. After that, capsules were hot isostatic processed (HIPed) in a single stage at 1120°C for 3h at a pressure of 105MPa. The hot isostatic processed rods were skinned to remove stainless steel encapsulation. The chemical composition was analyzed to be (wt.%) 12.69 Cr, 3.46 Al, 8.55 Co, 2.69 Ti, 3.36 W, 3.58 Mo, 3.45 Nb, 0.06 C, Bal Ni. | 10.1016/j.matdes.2010.11.067
Specimens with dimensions of 20mm in height and 10mm in diameter were ground with SiC abrasive paper (1000 grid), and ultrasonically cleaned in acetone and ethanol. Before corrosion tests, specimens were dried at 120°C for 1h. Then they were put in zirconia crucibles with 25%NaCl+75%Na2SO4 salts and inserted in a muffle furnace for isothermal hot corrosion of 10, 25, 50, 100, 150 and 200h at 650°C, 700°C and 750°C. Afterwards, specimens were air cooled to room temperature and washed in boiling water for 30min to dissolve remaining salts and ultrasonically cleaned to remove corrosion products on the surface. After dried at 120°C for 1h, mass loss was measured by electro balance with the precision of 0.1mg. Three specimens were used to obtain the average of mass loss. | 10.1016/j.matdes.2010.11.067
The hot isostatically pressed (HIPed) Ni–Cr–Co based P/M superalloy was selected as the experimental material with the following chemical composition: Cr 12.92, Co 20.83, Mo 2.64, W 3.85, Al 3.57, Ti 3.53, Nb 1.51, Ta 1.65, C 0.048, B 0.027, Zr 0.043, Hf 0.2, Ni-base. The details of the preparation procedures were as followed: the vacuum induction melting (VIM) and electroslag remelting (ESR) methods were used for alloy smelting; the plasma rotating electrode process (PREP) was used for powder preparation, and the vibration screening and electrostatic separation methods were combined to remove inclusions and produce powder with particle size of 50–150μm. The powder particles were encapsulated in AISI 304 stainless steel capsules and sealed after vacuum degassing. The capsules were then HIPed in a single stage at 1180°C for 4h at a pressure of 120MPa. The HIPed rods were then skinned to remove the stainless steel encapsulation. Hot compression tests were conducted using a Gleeble-1500 thermal simulator at the temperatures of 950°C, 1000°C, 1050°C, 1100°C and 1150°C and in the strain rate range of 0.0003–1s−1 with 8mm diameter, 15mm high cylindrical specimens. All specimens were heated to the deformation temperatures at a heating rate of 10°Cs−1 and held for 5min in order to gain the uniform microstructure before the hot compression test. Then they were deformed to a true strain of 0.7 and water cooled to freeze the microstructure. The load-stroke data obtained in compression were processed to obtain true stress–true strain curves using standard equations. The microstructure of as-HIPed sample was observed using an Olympus optical microscope and with the chemical etchant of CuCl2 (10g)+HCl (50mL)+H2O (50mL), the etching time of 30s. Grain sizes were determined according to ASTM E112 linear intercept procedures using circular grid overlays [23]. Besides, the microstructure of as-HIPed sample was observed using a XL30TMP scanning electron microscope (SEM), and the chemical composition analysis of carbides was performed using a Phoenix energy dispersive spectroscopy (EDS). For SEM and EDS studies, the preparation method of sample started with electropolishing with 20% sulfuric–methanol and followed by electrolytic etching in a CrO3–H3PO4–sulfuric acid solution. | 10.1016/j.matdes.2010.12.014
To evaluate the effect of thermal exposure on material properties and investigating the correlation between the microstructural changes and mechanical behavior of Alloy 617, a standard solution-annealed sample as a new material (NM), and a long-term service exposed material (EM) were utilized. The exposed alloy had been hot-rolled and subsequently standard solution treated and then has been in service for 101,500h at 800°C as a hot gas path component with 1050°C gas inlet temperature. | 10.1016/j.matdes.2011.01.017
Hardness of the NM and EM was measured using the HV method. Impact Charpy specimens with a 45° V-notch and a notch radius of 0.25mm were machined with smooth faces from the EM. The dimensions of the Charpy specimens were 55mm×10mm×10mm with a notch depth of 2mm. Impact tests were performed at room temperature to compare the impact properties of the EM with the published values for IN617 in solution-treated condition (NM). Tensile tests were conducted on the EM at room temperature and also at 700°C. Smooth cylindrical specimens having an overall length of 43.8mm with gage length and diameter of 17.5 and 3.5mm respectively, were machined from the EM and tested using a strain rate of 10−3 s−1 according to the ASTM E 08-2004 [10]. Stress-rupture specimens, conforming to the same dimensions of the tensile tests specimens, were prepared from the EM. The stress-rupture tests were conducted in air at 910°C, 915°C, 925°C and 980°C under applied stress of 50MPa, at 815°C under applied stress of 135 and 140MPa, and also at 870°C under applied stress of 100MPa. The test conditions were set in order to compromise between simulating the service temperature and to allow the tests to be completed within a reasonable time. | 10.1016/j.matdes.2011.01.017
A Ni(Bi) alloy was produced by vacuum induction melting through mixing high purity Ni with adequate amount of high purity Bi. The ingot of the Ni(Bi) alloy with 25 wt ppm Bi was then deformed into a bar of 4mm diameter. Afterwards, this bar was heat-treated by three steps (455°C/1h+600°C/1h+1000°C/0.5h), and finally quenched into iced water immediately. Tensile samples with dimensions of 2mm diameter and 6mm gauge length were cut from the quenched bar, as shown in Fig. 1 . Tensile tests were performed in air by an INSTRON–1195 machine with the strain rate of 10−2 s−1 in the temperature range of 400–800°C. All samples were held at the corresponding temperature for 45min prior to tensile test. The elongation at fracture was used to determine the ductility and six independent samples were used at each temperature to get a reasonable average. | 10.1016/j.matdes.2011.07.050
A Ni3Al based alloy IC10, supplied by Beijing Institute of Aeronautical Materials (BIAM), is a directional solidification material in [001] orientation, with its nominal composition listed in Table 1 .The master alloy ingot of IC10 was first prepared by a vacuum induction furnace. Then the master alloy ingot was cut to several smaller ingots with its weight of 4Kg. And the smaller ingots were processed to directional solidification bars of ∅15mm in [001] orientation in directional solidification vacuum induction furnace. Then, the as-cast bars were heat-treated as the following processes: (1) homogenized at 1453K for 2h, and increased the temperature to 1543K to homogenize for 2h, followed by air-cooling to room temperature; (2) increased the temperature to 1323K to homogenize for 4h, and air-cooling to room temperature; (3) increased temperature to 1143K to homogenize for 16h, followed by air-cooling. The columnar tensile specimens with dimension of ∅10mm×50mm were machined from the bars. | 10.1016/j.matdes.2011.10.013
In order to investigate flow behaviors of IC10, tensile experiments were carried out over a wide range of temperatures (25–700°C) and strain rates (10−4–10−2 s−1). All tests were conducted on Material Test System (MTS809), a computer-controlled, servo-hydraulic tensile torsion machine. The high experimental temperature is attained with a high-intensity quartz lamp, in a radiant-heating furnace (MTS653 furnace). All the specimens were deformed to fracture and then air cooled to room temperature. The experimental data were gathered at the velocity of 10/s by the signal automatism gather system of MTS809. | 10.1016/j.matdes.2011.10.013
In order to study the microstructure of Udimet 520 super alloy weld, particularly formed carbides, specimens after hot mounting were grinded by SiC grit papers, and then were polished by diamond paste at different sizes from 0.025 to 6μm. After that, prepared specimens were cleaned by acetone prior etching with (10g CuSO4, 50cc HCl, and 50cc H2O) solution [5]. | 10.1016/j.matdes.2011.10.020
To maximize the area studied, welded samples were cut along height×length plane, at mid-width, using a precision abrasive alumina oxide cut-off wheel. Automated grinding and polishing procedures were used to prepare the samples for microstructural examination. The microstructure from the base metal to the weld interface was investigated by OM and SEM. For the OM studies, after ultrasonic cleaning, the polished samples were immersion etched for 5s in a solution composed of 60mL HCl, 40mL HNO3, and 40mL CH3COOH [21]. In order to reveal the grain boundaries in the weld area some of the LFWed samples were double aged (850°C for 4h, then air cooled; 760°C for 16h, then air cooled). SEM studies for γ′ phase characterization were carried out using a high resolution Hitachi S-4700 Field Emission Gun (FEG) SEM operated at an accelerating voltage of 15kV in secondary electron (SE) mode. The samples for SEM investigations were electro-etched at room temperature for 3s in a solution of 0.4g CrO3, 42mL H3PO4, and 2.5mL H2SO4 with a voltage of 3V at a current of 0.1A using an austenitic stainless steel cathode [20]. This etchant dissolves the γ matrix from the polished surface while leaving the γ′ precipitates undamaged. For capturing images at pre-determined locations from the weld interface, microhardness indentation marks were used as references. For EDS X-ray mapping, the accelerating voltage was in the range of 15–20kV to excite the X-rays of elements present in WASPALOY. | 10.1016/j.matdes.2011.11.007
Inconel 625 alloy coatings deposited on an ASTM A36 steel metal base were used in the experiments. The chemical compositions of these materials are shown in Table 1 . A 4mm diameter tungsten electrode doped with thorium was used, and pure argon (99.99%) was chosen as the shielding gas. | 10.1016/j.matdes.2011.11.035
After the welding, the coating was detached from the substrate by conventional machining, as the material of interest was only the Inconel 625 alloy. Then, the coating was divided into four samples, three samples were submitted to aging heat treatments at 650°C for times of 10, 100 and 200h [24], and the remaining one was kept as the as-weld state (0h). The aged samples were water cooled with moderate agitation at room temperature. | 10.1016/j.matdes.2011.11.035
M951 alloy has the nominal composition (wt. pct) of 0.05C, 9.0Cr, 5.0Co, 3.5W, 3.0Mo, 2.2Nb, 5.9Al, 0.02Y, 0.024B, and rest Ni. The material after casting under vacuum condition was subjected to standard heat treatment (SHT), 1100°C/4h and air cooled (AC) to the room temperature. Charpy-U notch samples for impact tests were prepared according to GB/T 229-2007 standard [20]. The samples of 10mm×10mm×55mm having 2mm depth with a 1mm root radius were machined longitudinally from the heat-treated bars. Tests were performed at 20, 600, 700, 760 and 800°C at an impact velocity about 5m/s. Samples tested at above 20°C were preheated in a muffle furnace for 20min. The time between taking a sample out of the furnace and actual impact was less than 3s. Each impact toughness value represents an average of two test results. Scanning electron microscope (SEM) and transmission electron microscopy (TEM) were used to examine the microstructure and deformation structure. The samples for SEM observation were chemically etched in a solution consisting of 40ml C2H5OH+1.5g CuSO4 +20ml·H2O. TEM foils for microstructure analysis were cut from near the fracture surfaces of the samples impacted at elevated temperatures normal to the loading axis. They were prepared by electrolytically twin-jet thinning in a solution of 10% perchloric acid and 90% ethanol at −20°C and observed using Jeol 2000FX transmission electron microscope operated at 200kV. | 10.1016/j.matdes.2011.11.067
The microstructures of laser welding joint and the base material were investigated with the optical and scanning electron microscopy (SEM). Specimens for optical and scanning electron microscopy were prepared as per standard metallographic practices. Polished specimens were electrolytically etched with an aqueous solution of 50% HCl at 2–3V for about 10s. Optical microstructures were observed by OLYMPNS-GX51. SEM was carried out in the FEI QAUANTA 2000 scanning electron microscope. Element concentration of precipitated phase and dendritics in the weld fusion was estimated by EDAX spot analysis. Microhardness measurements for weld joint and base material were performed using a Vicker microhardness tester at a load of 100g with 15s. The tensile strength of base material in room temperature was measured in Instron5569 electronic universal material testing machine. | 10.1016/j.matdes.2012.02.002
The chemical composition of the investigated alloy is given as follows (wt.%): 0.08 C, 15.6 Cr, 10.6 Co, 5.5 W, 2.0 Mo, 3.1 Al, 4.3 Ti, 0.2 Nb, 0.2 Hf, 0.05 B and balance Ni. The alloy was remelted in an industrial scale vacuum induction furnace and then cast into bars of 15mm in diameter and 220mm in length. Then the as-cast bars were subjected to standard heat treatment: 1160°C/3h/AC+1060°C/4h/AC+850°C/16h/AC. After standard heat treatment, the bars were divided into three groups. The three groups were exposed at temperatures of 800°C, 850°C and 900°C for times of 1000, 3000, 5000 and up to 10,000h, respectively. And the subsequent microstructures were examined on the JEOL 6340 Field Emission Gun Scanning Electron Microscope (FEGSEM) equipped with an energy dispersive spectroscopy (EDS) microanalysis and the TECNAI G2 F30 transmission electron microscope (TEM). The micrographs were recorded under bright-field (BF), dark-field (DF), and selected area electron diffraction (SAED). Z-contrast imaging was obtained in the Tecnai G2 F30 transmission electron microscope equipped with a high-angle annular dark field (HAADF) detector. | 10.1016/j.matdes.2012.02.020
Metallographic samples were grounded, mechanically polished, and then etched by two different methods. Chemical etching method in a reagent containing 20g CuSO4, 50ml HCl and 100ml H2O was used to reveal the γ′, carbides, grain boundary structure and minor phases. Deep etching method in an electrolyte containing 5ml HNO3, 10ml acetic acid and 85ml H2O, which stripped away γ matrix, was employed for three-dimension observation of γ′ phase. Each datum of the average size and volume fraction of γ′ phase was evaluated using ImageJ software by at least 10 micrographs. To prepare foils for transmission electron microscopy (TEM) observation, thin slices were sectioned and grounded. The foils were dimpled using gatan model 656 Dimple Grinder, and then ion milled to perforation using precision ion polishing system 691. | 10.1016/j.matdes.2012.02.020
A FSX-414 superalloy ingot, which chemical composition was obtained by a spectrometric analyzer (Table 1 ), was used at as-received condition. For TLP bonding, 10×10×5mm coupons were sectioned using an electro-discharge machine. Contacting surfaces were ground using 600grade SiC paper and then were ultrasonically cleaned in an acetone bath. The MBF-80 interlayer, which nominal chemical composition is shown in Table 1, was used in the form of an amorphous foil with various thicknesses of 25, 50, 75 and 100μm. The interlayer was then inserted between two coupons of the base metal. A fixture, made of a high temperature steel, was used to fix the coupons and to reduce metal flow during the TLP bonding. The weight of specimens was the only pressure on the liquid interlayer during the bonding which was constant for all the specimens. The specimens were bonded at 1150°C for 1–30min using a vacuum furnace at an operating vacuum of 10−4 torr. The time interval between the bonding times was 5min. The solidus and liquidus temperatures of the MBF-80 interlayer are 1048 and 1091°C, respectively [13], which are lower than the bonding temperature. After the bonding, the specimens were furnace cooled to the room temperature under the vacuum. The temperature of standard solution heat treatment of FSX-414 superalloy is 1150°C. From an industrial aspect, performing the heat treatment and the bonding of superalloys at the same temperature is desirable. Therefore, the bonding temperature was selected as 1150°C. | 10.1016/j.matdes.2012.03.036
The material used in the current study is the newly developed Ni3Al-based alloy IC10, which can be used as blade materials in advanced aero-engine fan at high temperature [24]. Experimental results show that alloy IC10 has excellent properties at high temperatures such as high yield strength and fairly good ductility [25]. The superalloy IC10 is a polycrystalline directionally solidified in [001] orientation, with its nominal composition (wt.%): 0.07–0.12% C, 11.5–12.5% Co, 6.5–7.5% Cr, 5.6–6.2% Al, 4.8–5.2% W, 1.0–2.0% Mo, 6.5–7.5% Ta, 1.3–1.7% Hf, 0.01–0.02% B, and balanced Ni. The master alloy ingot of alloy IC10 was first prepared by a vacuum induction furnace, and cut to several smaller ingots with its weigh of 4kg. Then the smaller ingots were processed to directional solidification bars and sheets in [001] orientation in directional solidification vacuum induction furnace. The as-cast billets were heat-treated as the following processes: (1) homogenized at 1453K for 2h, and increase the temperature to 1543K for 2h, followed by air-cooling to room temperature; (2) increase the temperature to 1323K for 4h, and air-cooling to room temperature; and (3) increase temperature to 1143K for 16h, followed by air-cooling. | 10.1016/j.matdes.2012.05.004
Workpiece material was Udimet 720 nickel base superalloy solution treated (1080–1110°C) and aged to provide a bulk hardness ∼HV510, with an average grain size of ∼5.6–31.7μm. Wire machining was carried out using an Agie–Charmilles Robofil 240cc 5-axis unit employing ‘Clean Cut’ generator technology, while a Matsuura FX5, 3-axis vertical high speed CNC machining centre was utilised for flank milling (benchmarking specimens). During wire machining the de-ionised water dielectric conductivity was maintained at ∼5μS/cm. The wire used was 250μm diameter uncoated brass. Workpiece surface roughness was measured using a Taylor Hobson Form Talysurf 120L with a 0.8mm cut-off length and 4mm evaluation length. Topographic 3D workpiece profiles were mapped over 1mm2 using 6.13μm line spacing. Fractography and microstructural analysis were conducted on a JEOL 6060 scanning electron microscope (SEM). Surface residual stress measurements were performed using a Proto iXRD machine based at the University of Manchester. | 10.1016/j.matdes.2012.06.003
The two-step aluminizing process was performed first in an aluminizing pack consisting of 98wt.% Al powder (masteralloy source) and 2wt.% NH4Cl (activator) The packs were heated for 6h at 500°C in a resistance furnace. Pack cementation process was performed under standard conditions for aluminum diffusion coating suggested by ASTM B875-96 [23]. After removal from the furnace, the coated specimens were cleaned and then subjected to diffusion anneals for 2h at 750°C in an atmosphere of argon for achieving the Ni2Al3/NiAl coating. | 10.1016/j.matdes.2012.06.011
The chemical compositions of the cast nickel-based superalloy Rene 80 are Ni–14.6Cr–3.97W–4.50Mo–8.69Co–3.01Al–4.94Ti–0.17C (wt.%). The alloys were melted in a 50kW induction furnace in a vacuum atmosphere. In order to eliminate the chemical segregation and the γ–γ′ eutectic in the cast ingot, solution heat treatment was carried out at 1204°C/2h AC (air cooling)+1093°C/4h AC+1054°C/4h AC. Then the alloys were aged at 913°C, 873°C and 840°C for 16h, respectively. | 10.1016/j.matdes.2012.06.039
After fully heat treated, room temperature tensile tests were performed on round bar samples with a gauge length of 25mm and diameter of 5mm according to the National Standard of the PR China, GB/T228-2002 [19], and a strain rate of 1×10−3 s−1 was used in the tests to determine the mechanical properties including the ultimate tensile strength (σb ), yield strength (σs ) and total elongation (ε). Stress-rupture tests were carried out under the condition of the applied stress of 310MPa at 871°C. The specimens for the stress-rupture tests were prepared according to the National Standard of the PR China, GB/T2039-1997 [20]. The samples were crept up to fracture, at least three samples were prepared for the stress-rupture tests and the average value was taken as the stress-rupture life. The schematic diagrams of the specimens are shown in Fig. 1 . | 10.1016/j.matdes.2012.06.039
The microstructures of the samples after each step of heat treatments were analyzed by KEYENCE VH-Z100 optical microscope (OM) and HITACHI SU-1510 scanning electron microscope (SEM) equipped with energy dispersive spectroscopy (EDS). The metallographic samples for OM and SEM were prepared by grinding using SiC abrasive papers from No. 200 up to No. 2000, polishing using 1.0μm diamond abrasive, and then electro-etching in a solution with 10ml HNO3, 30ml HCl and 30ml H2O at 10V for 3s. | 10.1016/j.matdes.2012.06.039
The PPAD samples were cut and machined into small cubes for microstructure observation, micro-hardness testing and tensile testing. The details of the heat treatment cycles are as follows: 980°C×1h/air cooling+720°C×8h and furnace cooling to 620°C+620°C×8h/air cooling. The heat treatment process was performed in argon gas atmosphere. The microstructures of the samples were examined by using a Philips Quant 200 SEM equipped with energy dispersive spectrometer (EDS) apparatus and transmission electron microscopy. The samples for SEM observation were mechanically polished to mirror finish and then electrolytic etched in a water solution of 10% CrO3 for 5–10s by using 304L stainless steel sheet as electrode. The micro-hardness of these samples was measured by a Vickers hardness tester (HXZ-1000) using a 200g load and a dwell time of 15s. The plate- shaped standard tensile samples were tested following the EN 10002-1: 2001 standard on an SANS-5504 tensile testing machine [18]. Fracture surface was characterized by SEM to correlate the fracture characteristics with microstructures and mechanical properties. | 10.1016/j.matdes.2012.07.013
The most common techniques to optimize the properties of most γ′ strengthened superalloys are the addition of various alloying elements and the use of suitable heat treatments to control the size and morphology of the γ′ phase. The standard heat treatment of GTD-111 consists of three steps: homogenization at 1200°C/2h air cooling (AC), partial solution at 1120°C/4h AC and aging at 843°C/24h AC. Homogenization treatment is carried out to dissolve the coarse γ′ particles and eliminate the chemical element segregation during solidification, while it may also have deleterious effects such as local melting of eutectic and reduction of primary γ′ percentage [14]. So, partial solution heat treatment is conducted after homogenization. Aging treatment is applied in order to facilitate the nucleation and precipitate of secondary γ′ particles, which can also cause the carbide reaction to form M23C6 and/or M6C carbides. In this paper, an added solution treatment named second solution is conducted at 980°C/2h AC before aging heat treatment, in order to investigate its effects on the microstructures and stress-rupture properties of GTD-111. Microstructures after each step of heat treatments were analyzed to have a deep understanding of its evolution. The room temperature mechanical properties and stress-rupture properties were investigated after full heat treatments. | 10.1016/j.matdes.2012.09.011
The chemical compositions of the cast nickel-based superalloy GTD-111 are Ni–14.6Cr–3.97W–1.50Mo–9.48Co–3.01Al–4.94Ti–2.8Ta–0.09C (wt.%). The alloys were melted in a 50kW induction furnace in a vacuum atmosphere. After casting, a number of samples (S-1) were heat treated according to the standard heat treatment at 1200°C/2h AC+1120°C/4h AC+843°C/24h AC while the other samples (S-2) were added a second solution heat treatment at 980°C/2h AC before aging heat treatment. The schematic illustration of the heat treatments of GTD-111 was shown in Fig. 1 . | 10.1016/j.matdes.2012.09.011
After fully heat treated, room temperature tensile tests were performed on round bar samples with a gauge length of 25mm and diameter of 5mm according to the National Standard of the PR China, GB/T228-2002 [16], and a strain rate of 1×10−3 s−1 was used in the tests to determine the mechanical properties including the ultimate tensile strength (σb ), yield strength (σs ) and total elongation (ε). Stress-rupture tests were carried out under the condition of the applied stress of 310MPa at 871°C. The specimens for the stress-rupture tests were prepared according to the National Standard of the PR China, GB/T2039-1997 [17]. The samples were crept up to fracture, at least three samples were prepared for the stress-rupture tests and the average value was taken as the stress-rupture life. | 10.1016/j.matdes.2012.09.011
The microstructures of the samples after each step of heat treatments were analyzed by HITACHI SU-1510 scanning electron microscope (SEM) equipped with energy dispersive spectroscopy (EDS). The samples for SEM were prepared by grinding using SiC abrasive papers from No. 200 up to No. 2000, polishing using 1.0μm diamond abrasive, and then electro-etching in a solution with 10ml HNO3, 30ml HCl and 30ml H2O at 10V for 3s. | 10.1016/j.matdes.2012.09.011
Room temperature tensile tests were performed on both the S-1 samples and the S-2 samples after aging heat treatment at 843°C for 24h and AC. The variations of σb , σs and ε of the alloys at room temperature are shown in Table 1 . The σb and σs are respectively about 1040MPa and 880MPa for the S-1 samples after standard heat treatment at 1200°C/2h AC+1120°C/4h AC+843°C/24h AC. For the S-2 samples added a second solution treatment at 980°C/2h AC before aging heat treatment, the σb and σs respectively increase by about 7.7% and 2.3% compare with those of S-1 samples. It is obvious that the σb increases from 1040MPa to 1120MPa after adding a second solution treatment. What is more, the elongation of S-2 samples has a slight increase in contrast with that of S-1 samples. Stress-rupture tests were carried out under the condition of the applied stress of 310MPa at 871°C. The stress-rupture life dramatically increases from about 180 to 288h after adding a second solution treatment (Table 1), which means that the second solution heat treatment can significantly improve the stress-rupture properties of GTD-111. Besides, both the high temperature elongation and reduction in area are improved after adding a second solution heat treatment. | 10.1016/j.matdes.2012.09.011
Fig. 7 shows the morphology of the γ′ phase after partial solution heat treatment at 1120°C/4h AC, second solution heat treatment at 980°C/2h AC, aging treatment at 843°C/24h AC, respectively. The average size and volume fraction of the γ′ phase are shown in Fig. 8 , where the “843°C – I” represents the samples (S-1) which were conducted the standard heat treatment at 1200°C/2h AC+1120°C/4h AC+843°C/24h AC and the “843°C – II” represents the samples (S-2) which were conducted the heat treatment at 1200°C/2h AC+1120°C/4h AC+980°C/2h AC+843°C/24h AC, respectively. The γ′ phase shows typical spherical morphology after each step of the heat treatments (Fig. 7). The average size and volume fraction of the γ′ phase are respectively 253.15nm and 25.1% after partial solution heat treatment at 1120°C/4h AC. After second solution heat treatment at 980°C/2h AC, the average size of the γ′ phase slightly increases to 265.5nm. However, the volume fraction of the γ′ phase dramatically increases to 39.8%, indicating that the second solution heat treatment can obviously facilitate the nucleation and precipitate of secondary γ′ particles. For the S-1 samples conducted the standard heat treatment, after aging treatment at 843°C/24h AC, the average size and volume fraction of the γ′ phase are respectively 289.3nm and 29.3%. Both of the values increase slightly in contrast with those of the samples after partial solution heat treatment. However, the value of the volume fraction is still much lower than that of the samples after second solution heat treatment. For the S-2 samples added a second solution heat treatment, after aging treatment at 843°C/24h AC, the average size and volume fraction respectively increase to about 283.8nm and 44.2% compare with those of the samples after second solution heat treatment. Although the average size of the γ′ phase does not vary obviously, the volume fraction increases significantly from 29.3% to 44.2% in contrast with that of the S-1 samples conducted the standard heat treatment (Fig. 8). In addition, after adding a second solution heat treatment, the distribution of γ′ phase becomes much denser than that conducted the standard heat treatment (Fig. 7), and the width of γ matrix channel is also reduced due to the increased volume fraction of γ′ phase. So the second solution heat treatment has an important influence on the distribution and volume fraction of γ′ phase in GTD-111. | 10.1016/j.matdes.2012.09.011
The alloys were melted in the vacuum induction melting (VIM) furnace (with 10−5 mbar pressure) and refined by electroslag remelting (ESR). Then, the alloys were homogenized at 1160°C for 4h. The Incoloy 901 superalloy contains (wt.%) 0.1 C, 0.5 Mn, 0.3 Si, 43 Ni, 34 Fe, 6 Mo, 0.3 Al, 2.9 Ti, 0.3 Cu, 13 Cr, 0.015 B, 0.5 Co. The specimens were classified into five groups according to the percentage of molybdenum. | 10.1016/j.matdes.2012.11.002
The chemical compositions of five samples were measured with optical emission spectroscopy which is shown in Table 1 . The specimens (with 8*6mm dimensions) were rolled to the specimens with 2*2mm dimensions in two steps at 1130°C. The rolled samples were given the following heat treatment: Solution treatment at (A) Annealing at 1095°C for 2h and (B) Stabilization at 790°C for 2h, followed by an air cool and then aged at 730°C for 24h, followed by an air cooling to room temperature. Then the samples were cut to small size to take the microstructural photos with Optical and Scanning Electron Microscopy. | 10.1016/j.matdes.2012.11.002
SEM Linear analysis was performed on as-rolled specimens in the as-polished condition. Linear scans were used to measure the variations of the chemical compositions. At least, two straight lines were used from the center of one grain to the center of an adjacent grain through the grain boundary regions for each sample. The individual data acquisition points along the line scan were ≈10μm apart with an average line length of ≈300μm. Finally, the hardness and tensile tests were performed on the prepared samples according to the ASTM: E8-M standard. | 10.1016/j.matdes.2012.11.002
The nickel-based superalloy Nimonic 80A (Ni–19.5Cr–1.8Al–2.25Ti–0.06C wt.%) was vacuum induction melted. Due to the melt loss of metal elements during vacuum induction melting, the recovery rates for Al, Cr and Ti were about 95%, 96% and 97%, respectively. The casting ingots with a diameter of 80mm were hot forged into sticks of 30mm in diameter at temperature no less than 1100°C. The sticks were given the following four heat treatments: | 10.1016/j.matdes.2012.11.043
About 10-mm thick commercially available plates of alloy steel (En31) and copper (UNSC11000) were cut into blocks of 150mm×40mm×10mm. Butt joints between these were made by SMAW process using two types of flux covered, consumable electrodes, copper-base “superbronze” (bronze-filler) and the nickel-base “superalloy” (nickel-filler). The chemical compositions of steel, copper and filler materials are provided in Table 1 . The important thermophysical properties [20] of the corresponding metals are shown in Table 2 . These values provide a reference for understanding the weldability and diffusion behavior. The edges of the plates were machined at an angle of 30° to obtain a final 60°-V butt-weld groove. Weld surfaces were thoroughly cleaned before welding. Copper plate was preheated to 540°C to prevent dissipation of heat into it due to its high thermal conductivity. Electrode was connected to positive and plates to negative terminal of the power source. Diameter of the filler rods was 3.15mm. The welding voltage (V) and current (I) were recorded during each welding pass. In addition, the time taken for each pass was noted to determine the welding speed (S). The heat input was calculated as VI/S. The welding parameters are given in Table 3 . Interpass cleaning was done between each pass. The welded samples were naturally cooled. | 10.1016/j.matdes.2012.12.073
A transverse section was machined out from the welded sample using wire-cut Electric Discharge Machining (EDM) and processed by standard metallographic techniques. A solution of 50ml concentrated HNO3, 50ml HNO3 and 10ml H2O was used as etchant for copper-base metals for studying both the macro and microstructures. The etchants used for steel were a solution of 25% HNO3 in water for macrostructure and 1–20g sodium metabisulphite+100ml water for microstructure [21]. Mixed acid (equal parts of HCl, HNO3 and acetic acids) was used as etchant for nickel-weld for studying both the macro and microstructures [22]. The macro and microstructures were studied using macroscope (Macscope-z) and optical microscope (make: Carl Zeiss) respectively. | 10.1016/j.matdes.2012.12.073
Scheme for removal of test specimens from dissimilar welded copper–steel weldment is shown in Fig. 1 . Longitudinal (in the direction of welding) tensile specimens of base metals (BMs), heat affected zones (HAZs) and weld metal (WM); and of rectangular cross-section, conforming to ASTM-E8 standard were machined from copper–steel weldments made of nickel-filler metal and tested at room temperature, using Electronic Tensometer. The gauge length was 25mm and gauge cross-section was 6mm×5mm. The samples were tested at a strain rate of 3mm/min at room temperature. The plates of copper and alloy steel of 300mm×40mm×6mm were welded using nickel-filler. From this weldment, two transverse tensile specimens of overall size of 600mm×20mm×6mm were machined out. The gauge length was 50mm and gauge cross-section was 12.5mm×6mm. These specimens were tested at an elevated temperature of 100°C and 400°C. The extra lengths of the specimens were to grip the specimens far away from the heat source. Microhardness values were measured across the weld metal. Applied load of 300g and dwell time of 10s were set in hardness tester (make: Matsuzawa, model: MMT-X7B). Transverse specimens of 80mm×10mm×10mm were machined. A transverse bending test to assess the flexural strength was carried out using universal testing machine (UTM). The specimens were simply supported at the ends and the load was applied on the transverse section of the weld as shown in Fig. 2 . A load was gradually applied at the centre of the specimen until the fracture of these specimens occurred. A side bend test to assess the ductility and soundness of the weld joints was performed on transverse specimens of 80mm×10mm×5mm using UTM. The guidelines of ASTM: E190-92 (reapproved 2008) Standard test method for guided bend test for ductility of welds and ISO 5177 [24] were followed. The specimens were supported by ∅50mm cylinders kept 24mm apart as shown in Fig. 3 . A former with ∅8mm was used to apply the load gradually on the transverse section. The load was applied until the maximum bending-angle (α) was reached in these specimens. Transverse specimens of circular cross-section of ∅6.7mm and 80mm length were machined out and shear tested in UTM as shown in Fig. 4 . The positions of the specimens in the fixture were varied to cause the shear at the weld-interfaces. The Charpy V-notch impact specimens of 55mm×10mm×10mm, as per ASTM: E23–07a Standard test methods for notched bar impact testing of metallic materials were machined out from all important zones of the weldment and tested at room-temperature using impact testing machine. | 10.1016/j.matdes.2012.12.073
Unmixed, partially melted (PMZ) and heat-affected zones (HAZs) were not formed in copper, whereas PMZ and HAZ were formed in steel. | 10.1016/j.matdes.2012.12.073
Two types of superalloys, PWA 1480 and CM186LC, were used as substrate materials in the present study. The chemical composition (in wt.%) and heat treatment procedure of superalloys are presented in Tables 1 and 2 , respectively. | 10.1016/j.matdes.2013.01.022
The crystallographic orientation of superalloys was analyzed by the X-ray Laue reflection method. The creep specimens with {100} and {110} side-surface orientations were then cut from the rod by electric discharge machining (EDM) with a cross section area of 2.8mm×2.8mm and the gauge length of 19.6mm (Fig. 1 ). The specimens were mechanically polished down to 1200mesh by emery paper and ultrasonically cleaned in acetone bath for 10min prior to aluminizing process. The polished specimens were then embedded in a Al2O3 retort containing a mixture of 24.5mass% Al, 24.5mass% Fe, 49mass% Al2O3 and 2mass% NH4Cl powders and heated at 1000°C for 5h in flowing argon for aluminizing treatment. The creep rupture test was performed at 900°C/392MPa with a parallel load direction to 〈001〉 direction. In this study, the uncoated specimens were also tested in order to compare the creep lifetime with the coated ones. The microstructures of virgin materials, coated specimens and crept specimens were observed by optical microscopy (OM) and scanning electron microscopy (SEM). | 10.1016/j.matdes.2013.01.022
A first stage blade which was service-exposed for 1200h was removed from an aero-engine turbine. It was manufactured from K465 alloy by means of investment casting, exhibiting an equiaxed crystal structure. The alloy composition (wt.%) was: 0.15C, 8.72Cr, 9.87Co, 10.31W, 1.57Mo, 1.03Nb, 5.29Al, 2.65Ti and balance Ni. Service-damaged samples having a dimension of 8×8×2mm3 were sectioned from the mid-airfoil sections of the blade where the temperature was highest due to the gas flow. They were subjected to various HIP schedules in a laboratory HIP unit (ABB, Quintus). Since the γ′-solvus temperature of K465 alloy is 1503K, two soaking temperatures (i.e., 1453K and 1503K) were selected in order to observe the healing features. Meanwhile, two hydrostatic pressures (50MPa and 150MPa) were used to investigate the interaction of HIP parameters on cavity healing. The soaking time during HIP was fixed to 1h. In addition, the HIPed samples were furnace cooled from the soaking temperature to 773K for about 20min, and then air cooled to room temperature and 1atm atmosphere. The detailed HIP conditions are listed in Table 1 . | 10.1016/j.matdes.2013.01.055
In this work, single crystal Ni-based superalloy DD3 and polycrystalline Ni-based superalloy GH4169 were chosen as the substrates. Produced by means of the crystal selection technology in a directional solidification vacuum furnace under a high thermal gradient, DD3 is the first generation of Chinese series of Ni-based single crystal superalloy with equivalent mechanical properties to PWA1480, CMSX-2 and SRR99 [16]. Longitudinal orientation of the specimens was within 5° from [001] which was always aligned perpendicular to the joint interface during bonding. The X-ray diffraction (XRD) pattern of the bonding surface and the inverse pole figure (IPF) of γ′ phase in DD3 substrate are shown in Fig. 1 , indicating an excellent anisotropic property. For single crystal superalloys, the desirable high temperature mechanical properties can be attributed to the presence of Ni3[Al, Ti] (γ′, L12-ordered structure) precipitates, which are embedded in the Ni alloy matrix (γ, fcc) [17]. GH4169, with equivalent mechanical properties to Inconel718 and NC19FeNb, is a Ni-based deforming superalloy which precipitation hardened by Ni3Nb (γ″, bct) and Ni3[Al, Ti] (γ’, L12-ordered structure) [18]. The ingot casting was provided by Vacuum Induction Melting/Vacuum Arc Remelting duplex-smelting process, followed by a high temperature diffusion annealing treatment: 1160°C, 24h+1190°C, 72h AC. After that, the forge piece with a diameter of 95mm was produced by 13MN hydraulic radial forging machine (SMS Meer, Germany). By means of one heating technology, the piece was heated to 1005–1020°C, the initial forging temperature and the final forging temperature were 960°C and 940–980°C, respectively. The chemical compositions of DD3 and GH4169 substrates are demonstrated in Table 1 . Using an electro-discharge machine, specimens of DD3 and GH4169 were cut into pieces with dimensions of 4×4×5mm and 10×10×5mm, respectively. The bonding surfaces of the couples were polished using a 1,000-grade SiC sandpaper, cleaned ultrasonically in acetone for 15min and then dried. The combined specimens were bonded at 1150°C for 1h in a vacuum of 3×10−3 Pa with an applied bonding pressure of about 30MPa, and then cooled down in the vacuum chamber. After bonding, the bonded specimens were sectioned transversely, mechanically polished and then etched electrolytically. The interfacial microstructure of the joint was characterized using optical microscope (OM) (KYYENCE VHX-1000, Japan) and scanning electron microscope (SEM) equipped with EBSD (FEI Quanta 200FEG, USA) and energy dispersive spectrometer (EDS) (EDAX, USA). Micro-hardness distribution of the joint was performed by a CSM nano-indentation apparatus (NHT, Switzerland) at room temperature. The shear strength was tested by a universal testing machine (Instron1186) at a constant speed of 0.5mm/min [19–21]. According to the National Standard of the PR China [22], the schematic illustration of the shear test is shown in Fig. 2 . Five shear samples were examined for the joints, as well as the average values and the deviations of the shear strengths were obtained. | 10.1016/j.matdes.2013.02.022
The specimens with 8mm diameter and 15mm height were machined for solution heat treatments which consisted of solution heat treatment (Stage 1) and aging treatment (Stage 2). In Stage 1, the specimens were respectively solution-treated at the temperature of 1050°C, 1150°C, 1220°C and 1310°C for 30min, and then were cooled to 870°C with cooling rate 5°C/min. In Stage 2, all of specimens were heat-treated at the temperature of 870°C for 1.5h, and cooled to 300°C with cooling rate 5°C/min, then air-cooled to room temperature. During heat treatments, the temperatures were controlled within±3°C. | 10.1016/j.matdes.2013.02.024
The micro-indentation tests were conducted in the indenter load range from 500mN to 4500mN and the loading rate range from 5.19mN/s to 103.71mN/s at room temperature using a Shimadazu Micro Compression Tester type W501 equipped with a Berkovich diamond indenter. The specimen surfaces were initially ground with fine SiC paper of 2000# and to avoid artifacts related to a hardened surface layer. Then, indentation tests were made on electro-polished surface. In this paper, the procedure and calculation of all micro-indentation tests were normalized by standards ISO 14577-1:2002 and ISO/TR 29381:2008 [24,29]. In order to eliminate the effects of environment, grain size and distribution of γ′ precipitate, each test was conducted five times and the average values were used for numeric calculation. The minimum distance between indentations was controlled above 200μm to reduce the influence of strain hardening. | 10.1016/j.matdes.2013.02.024
The analyzed chemical composition of the alloy specimens is 70Ni–16Cr–7Fe–2.5Ti (in wt.%). Cylindrical specimens of 6mm in diameter and 10mm in height were machined from the as-received extruding bar according to the ASTM: E209 standard. Concentric grooves of 0.2mm depth were made on the top and bottom faces of specimens to trap the lubricant of the filling glass in hot compression procedures and to assist in reducing friction. To investigate the hot workability and microstructure evolution, Isothermal, constant-strain rate compression tests were carried out on a Gleeble-3500 testing system over the temperature range of 850–1050°C(in steps of 50°C) and at equivalent strain rates of 0.1, 1, 10 and 50s−1. The flow stress curves were obtained by employing the classical equations for hot compression tests. All the tests were performed with a heating rate of 3°C/s. The specimens were preserved for 5min to secure temperature uniformity prior to deformation at the testing temperature and deformed to a true strain of 0.5. After compression testing, the specimens were immediately quenched into water to preserve the microstructure after high temperature deformation. Specimens after deformation were sectioned in the center parallel to the compression axis and the cut surfaces were mechanically polished using standard techniques and etched in a solution containing 5g CuCl2, 100ml HCl and 100ml C2H5OH at room temperature for 3–5min. The microstructures of specimens were observed using a POLYVER-MET optical microscope. | 10.1016/j.matdes.2013.03.081
The base material is a K417G superalloy ingot, whose chemical composition is shown in Table 1 , is used at as-cast condition. For transient liquid-phase infiltration, 15×15×30mm samples are sectioned. Contacting surfaces are ground using 800 grade SiC paper and then ultrasonically cleaned in an ethanol bath. The gap brazes coupons with a nominal width of 2.2mm are provided. An alloy which has the similar composition to the base material is selected as the additive material; while a new metal was used as infiltration material. The additive and infiltrant material are manufactured by a gas atomization method. The average powder sizes are about 50μm, respectively. The chemical compositions of the additive and infiltration material are also shown in Table 1. | 10.1016/j.matdes.2013.04.024
The chemical composition of the 7075 aluminum alloy studied in this work was composed of 6.08-Zn, 2.67-Mg, 1.26-Cu and 0.14-Cr. The cast ingots of the alloy, with 100mm in diameter and 100mm in height, were homogenized at 480°C for 24h and then cooled down to room temperature in air. They were then subjected to extrusion under different extrusion ratios at 400°C to produce microstructures with different grain sizes. The microstructures of the extruded 7075 alloy bars with extrusion ratios of 4 and 16 were shown in Fig. 1 . It can be seen that the grains of the bars with different extrusion ratios were both elongated in the extrusion direction, with the bar experiencing a higher extrusion ratio having finer grain sizes. The average widths (in the compression direction) of the grains for the bars with lower and higher extrusion ratios were approximately 50μm and 20μm, respectively. Hot compression tests were subsequently performed to investigate the hot deformation behavior of the material. Cylindrical specimens of ∅8mm×12mm were machined from the extruded bars with the longitudinal axis of the specimens parallel to the axis direction of the bars and the hot-compression tests were carried out in accordance with ASTM: E209. | 10.1016/j.matdes.2013.04.034
Hot-compression tests were carried out using a Gleeble-1500 thermal simulation machine in the temperature range 320–480°C and in the strain rate range 0.001–1s−1. The experiments were repeated for three times. The specimens were induction-heated to the deformation temperature within 30s and held for 5min to obtain a stable and uniform temperature prior to deformation. All specimens were compressed to a true strain of about 0.7, and then water-quenched to room temperature. The test specimens were sectioned parallel to the loading axis, polished and etched using an acidic solution (10ml H2O, 10ml HNO3, 10ml HCl and 5ml HF) for optical microscopic observation. | 10.1016/j.matdes.2013.04.034
Ni-base single crystal superalloy CM186LC was used as a substrate in the present study. The nominal chemical composition of the superalloy CM186LC is presented in Table 1 . Two different heat treatment procedures were carried out. The detailed procedures of heat treatment are presented in Table 2 . The specimens were aged only labeled as A, whereas the specimens were solution treated and subsequent double aging treatment labeled as STA. | 10.1016/j.matdes.2013.04.101
A cylindrical superalloy with the dimension of 21mm in diameter and 80mm in length was used in this study. The crystallographic orientation of the superalloy was analyzed by the X-ray Laue reflection method. The creep specimens with {100} and {110} side-surfaces (Fig. 1 ) were prepared by electric discharge machining (EDM) with a cross-section area of 2.8mm×2.8mm and the gauge length of 19.6mm. The specimens were mechanically polished by means of a machining center followed by #1200 finishing with SiC paper and ultrasonically cleaned in acetone bath for 10min prior to aluminizing treatment. | 10.1016/j.matdes.2013.04.101
The base material used in the present study was cast polycrystalline IN-738LC superalloy with chemical composition as given in Table 1 . Specimens with the size of 10×10×5mm were cut from the as-received base alloy using a wire electro-discharge machine. TLP bonding was carried out using powdered AMS 4776 as the filler alloy, and its chemical composition is given in Table 1. Liquidus and solidus temperatures of the filler alloy were 1075 and 975°C, respectively. | 10.1016/j.matdes.2013.05.042
The contacting surface of each specimen was polished to remove the surface oxide layer formed during electro-discharge machine cutting. All the specimens were ultrasonically cleaned and stored in acetone until being used for bonding. Fixed gap (50μm) and variable gap (0–125μm) samples were produced using spacers between the two base metal specimens. A stainless steel fixture was used to prevent the movement of the parts during the TLP operation. Transient liquid phase bonding was carried out at 1100°C and 1150°C for various bonding times under a vacuum of approximately 4×10−5 Torr. The specimens were furnace cooled to room temperature in vacuum once the holding time was completed. Joints with complete isothermally solidified microstructure were homogenized at 1120°C using the vacuum furnace for holding time of 300min. The bonded samples were sectioned perpendicular to the bonding zone and prepared by standard metallographic techniques for microstructural assessment. The specimens were etched by Kalling’s reagent (1.5g CuCl2, 33ml HCl, 33ml H2O, 33ml ethanol) and molybdenum-acid reagent (0.5g MoO3, 50ml HCl, 50ml HNO3, 200ml H2O). The joint microstructures were studied using optical microscopy (OM) and scanning electron microscopy (SEM). Compositional analysis of the joint was conducted on a VEGA TESCAN scanning electron microscope equipped with energy disperse X-ray spectrometer (EDS) system. The distribution of different elements across the joints was examined by X-ray mapping and line scan analysis using EDS. | 10.1016/j.matdes.2013.05.042
Two Inconel-718 disks, 32.4cm in diameter were received. They were sectioned from a nonisothermally forged Inconel-718 billet. One of the as-received disks was in the as-forged condition and the other in the heat treated condition, i.e., solution heat treated and double aged. The solution heat treatment was performed at 954° for 1h followed by air cooling. The double aging was carried out at 718°C for 8h, followed by furnace cooling to 621°C at a rate of 56°C/h, second aging at 621°C for 8h, and then air cooling to room temperature. | 10.1016/j.matdes.2013.06.004
Metallography samples were extracted from the center, midradius, and edge of the as-forged and heat treated disks by wire electrodischarge machining. After mounting, automated grinding and polishing procedures were used to prepare the samples for microstructure studies. The details of grinding and polishing procedures are provided in Table 1 . For grinding 320, 600, 800, and 1200 SiC papers were used. After grinding, the samples were polished on a MD Nap cloth for 2min while using 1μm diamond suspension as polishing solution. Final polishing of the samples was carried out with colloidal silica suspension (OP-S) on a vibratory polisher for 12h. Characterization of primary carbides was carried out in the as-polished condition using optical microscopy (OM). To reveal the grain boundaries the samples were swabbed with Kalling reagent (5g CuCl2, 100mL HCL, and 100mL ethanol) using a cotton stick. Grain size studies were performed using OM. For characterization of γ″, γ′, δ, and secondary carbide particles with a high resolution field emission gun scanning electron microscope (FEG-SEM), the samples were electroetched at 2V for three seconds in a solution composed of 8ml H2SO4 and 100ml H2O. | 10.1016/j.matdes.2013.06.004
According to SEM images shown in Fig. 7, the applied heat treatment does not appear to be optimized in terms of precipitation of γ″ and γ′ with proper size and morphology. The γ″ and γ′ in the as-forged disk were dissolved and reprecipitated as very fine particles upon applied heat treatment (Fig. 7). Considering the strongest particle diameter for γ″ and γ′ reported in Fig. 10, the very fine γ″ and γ′ particles in heat treated disk are not effective in strengthening the alloy. Thus, the target hardness was not achieved in the heat treated disk. Indeed, although the applied heat treatment is used by different researchers for Inconel-718 [8,24–30], it is totally different from the two recommended ones by Special Metal Corporation, the manufacturer of the alloy [31]: 1- Solutionizing at 927–1010°C followed by fast cooling, normally water quenching, plus aging at 718°C for 8h, furnace cooling to 621°C at a rate of 55°C/h, holding at 621°C for 10h, followed by air cooling. 2- Solutionizing at 1038–1066°C followed by fast cooling, normally water quenching, plus aging at 760°C for 10h, furnace cooling to 650°C at the rate of 57°C/h, holding at 650°C for 10h, followed by air cooling. | 10.1016/j.matdes.2013.06.004
Solutionizing at 927–1010°C followed by fast cooling, normally water quenching, plus aging at 718°C for 8h, furnace cooling to 621°C at a rate of 55°C/h, holding at 621°C for 10h, followed by air cooling. | 10.1016/j.matdes.2013.06.004
The applied heat treatment resulted in grain refinement. However, the nonuniformities in grain size and characteristics of the particles persisted after applying the heat treatment. As a result, for as-forged and heat treated conditions, variation in hardness from center to edge was observed. | 10.1016/j.matdes.2013.06.004
To attain the required hardness, increasing the solution heat treatment temperature from 954°C to 1035°C, water quenching (instead of air cooling) following the solution heat treatment, and increasing the double age time from 8h to 10h are recommended. | 10.1016/j.matdes.2013.06.004
The chemical composition (in wt%) of base material alloy 718 used in the present study was 51.6 Ni, 18.2 Cr, 5.1 Nb, 3.28 Mo, 1.06 Ti, 0.56 Al, 0.33 V, 0.09 Mn, 0.01 S, 0.004 C, 0.003 B and 19.763 Fe. Alloy 718 rods of 13mm diameter were subjected to two different heat treatment conditions prior to welding: (i) solution treatment (ST) and (ii) STA. Solution treatment was carried out at 995°C for 1h and aging was done at 720°C for 8h followed by furnace cooling to 620°C and then aging at 620°C for 8h followed by air cooling to room temperature. A furnace with a programmable controller was used for the heat treatment. The temperature was measured in the furnace chamber. The difference between the measured temperature and the actual sample temperature was within ±3°C. The average cooling rate achieved in the furnace was 2°C/min. | 10.1016/j.matdes.2013.07.091
Samples for electron back scattered diffraction (EBSD) analysis were polished as per standard metallographic practices followed by fine polishing with colloidal silica. EBSD measurement was carried out by using FEI Quanta 200 scanning electron microscope (SEM) equipped with TSL–OIM software at a step size of 0.6μm. For transmission electron microscopic observations, specimens were polished to a thickness of 100μm and subjected to twin jet electro polishing with an electrolyte of 10% perchloric acid in methanol at −30°C. Vickers microhardness measurements were made across weld line with a load of 0.5kg and dwell time of 15s. Room temperature tensile tests were carried out as per ASTM: E8/E8M-11 standard specimen configuration. Fracture surfaces of tensile tested samples were observed using an SEM. | 10.1016/j.matdes.2013.07.091
The cylindrical specimens with the diameter of 8mm and the height of 12mm were machined from the as-received PM high speed steel. Hot compression tests were conducted on a Gleeble-1500D simulator at the temperature of 950–1150°C and the strain rate of 0.001–1.0s−1 (the test standard is ASTM: E209). All the specimens were heated with a heating rate of 10°C/s and soaked for 2.0min at the deformation temperature before isothermal compression. The deformation temperature was controlled to ±2°C. The specimens were compressed to 60% of the original height followed by the spray quenching. During the compression, the flow stress was recorded as a function of strain for each deformation temperature and strain rate. The processing maps were built based on the selected stresses using Origin software. The deformed specimens were sectioned parallel to the compression axis and the microstructure examination was conducted by an Olympus PM3 optical microscope (OM). | 10.1016/j.matdes.2013.08.093
The chemical composition of Ni76Cr19AlTiCo is given in Table 1 . A hot-rolled alloy bar was machined into samples with a diameter of Φ8mm and a length of 12mm. The samples were annealed at 800, 850, 950, 1050, and 1150°C, respectively for 10min. Every kind of the annealed samples were then compressed with a reduction of 50% along the longitudinal direction with a strain rate of 1×10−3 s−1, 1×10−2 s−1, 1×10−1 s−1, respectively. Stress–strain curves were recorded automatically during compression. The samples for analyses were cut out at the middle using a numerically controlled linear cutter. The cross-section of samples perpendicular to the compression direction were mechanically polished for optical microscopy (OM) and XRD analyses. Grain size was measured using image analysis software Olympus Analysis™. XRD analysis was performed on a Rigaka X-ray diffractometer with a scanning rate of 0.1/min. Cu kα radiation, voltage of 30kV, and current 30mA, After XRD measurement, a thin plate of 0.5mm was sliced off each sample. It was then mechanically polished to a thickness of 0.1mm and jet-polished using an electrolyte consisting of 5% HClO4 in ethanol at 15V and at −25°C. The thin foil was then studied using a Hitachi H800 transmission electron microscope (TEM) equipped with an energy dispersive X-ray spectroscopy system (EDS). | 10.1016/j.matdes.2013.10.023
The material used in this study is a commercially Ni-based superalloy. The chemical compositions (in wt.%) of the alloy are shown in Table 1 . Cylindrical tensile specimens with 30mm in gauge length and 5mm in diameter were machined according to ISO 6892-2 [43]. Also, according to ISO 6892-2, the suitable testing procedures were designed. The specimens were solution treated in 1040°C for 45min and then cooled to room temperature in the air. Fig. 1 shows the microstructure of the material after solution treatment. Obviously, the microstructure consists of equiaxed grains with an average size of 75μm Also, some annealing twins appear. Uniaxial tensile tests were carried out under the deformation temperatures of 920–1040°C and strain rates of 0.01–0.001s−1 Prior to loading, the specimens were heated to the test temperature with the heating rate of 10°C/min. The tensile tests were conducted in a constant tensile speed until failure, and the fractured specimens were cooled to room temperature in the furnace. | 10.1016/j.matdes.2013.10.071
A Ni-based single crystal superalloy with a chemical composition of 12Co, 3Cr, 2Mo, 6W, 6Al, 6Ta, 5Re, 0.1Hf and balance Ni (in mass%) was used as the substrate. A four-step solution heat treatment was conducted, first at 1240°C for 1h, second at 1280°C for 2h, third at 1300°C for 2h, and fourth at 1320°C for 8h, followed by gas fan cooling. A two-step aging treatment was conducted, first at 1150°C for 4h and second at 870°C for 20h, followed by gas fan cooling. The crystal orientation of the Ni-based single crystal superalloy was determined by the X-ray Laue reflection method. | 10.1016/j.matdes.2013.11.075
The creep specimens were cut from cylindrical bars with a square cross-section area of 2.8mm×2.8mm and a gauge length of 19.6mm as reported in our previous work [10]. The creep specimens were prepared by electric discharge machining (EDM) with {100} and {110} side-surfaces (Fig. 1 ). The specimens were mechanically polished down to 1200 mesh by silicon carbide (SiC) paper and ultrasonically cleaned in an acetone bath for 10min prior to the aluminizing process. The polished specimens were embedded in an Al2O3 retort containing a mixture of 24.5 Al, 24.5 Fe, 49 Al2O3 and 2 NH4Cl (in mass%) and then heated at 1000°C for 5h in an argon environment during the aluminizing process. | 10.1016/j.matdes.2013.11.075
The material considered here is the γ/γ′ MC2 single crystal, classified as a first generation nickel base superalloy (i.e. free of rhenium and ruthenium), but often considered as a second generation due to its rather good creep properties around 1050°C, comparable to or even better than second generation materials such as CMSX-4 alloy [14,18]. Its microstructure consists of a large amount of refractory elements in addition to cobalt, chromium and aluminum: Table 1 gives its composition in weight percent. The as-received material was homogenized 3h at 1300°C then air quenched to dissolve all the γ′ particles formed either by eutectic reaction during solidification or by precipitation during cooling. The material was then aged at 1100°C for 5h and air quenched, then at 870°C for 16h followed by air quench. After the heat treatment, the strengthening γ′ phase is almost cubical with an average precipitate edge length of 0.4μm and a volume fraction of 70% [19–23], as illustrated in Fig. 1 . | 10.1016/j.matdes.2013.12.025
Overheating at 1200°C is introduced somewhere in the creep life of the sample and is performed using a specific bench that is able to achieve heating/cooling rates up to 40–60°Cs−1 [9]. The reader may find additional details about the set-up and on the experimental procedure in [10,11]. It should be noted that very precise creep strain measurements were performed at 1050°C using a contactless optical extensometer, as described in [24,26]. | 10.1016/j.matdes.2013.12.025
Microstructural observations were carried out using JEOL 6100 and Zeiss Gemini 962 scanning electron microscopes operating at 25kV. Samples were cut parallel to the loading axis and subsequently mechanically polished up to a mirror finish. The different scales of the γ′ precipitation were revealed by selective dissolution of the γ′ phase using a solution of 33% HCl and 67% HNO3 at room temperature. | 10.1016/j.matdes.2013.12.025
Hot-rolled and solution annealed INCONEL 718 superalloy with a nominal composition of (weight percent) 0.05C, 18.31Cr, 0.6Al, 2.87Mo, 4.87Nb, 1.0Ti, 19.33Fe, 0.01Ta, 0.08Co, 0.002B, 0.07Mn, 0.008P, 0.01S, 0.1Si and balance Ni was received in form of plates having dimensions of approximately 125 mm × 50 mm × 6 mm. The surfaces of the plates were ground by using 120 grit size SiC papers and cleaned with acetone in order to remove surface oxide and other contaminants, respectively. INCONEL 718 welding filler alloy was also received in the form of a spool of welding wire of 0.89 mm in diameter. Weld clads were made on the INCONEL 718 substrate by using a robotic Fronius Cold Metal Transfer (CMT) GMA welding system at the Centre for Aerospace Technology and Training, Winnipeg, Canada. The CMT welding system was automated by a 6-axis Yaskawa Motoman robot. The welding path and speed were controlled by the robot while other welding parameters were controlled through the remote control unit (RCU) of the CMT system. The CMT system was operated in the synergic mode. | 10.1016/j.matdes.2013.12.060
The effect of wire feed speed on weld characteristics was further analyzed by using another set of experiment. All clads were deposited at the welding speed of 1.5 m min−1, while the wire feed speed was varied from 5 m min−1 to 10 m min−1. The push angle was 5°. The shielding gas and gas flow rate were Argon and 15 L min−1, respectively. The contact tip-to-work piece distance was maintained at 14 mm. For this set of experiment, all welding parameters were kept constant except the wire feed speed.The welded coupons were sectioned transverse to the welding direction. The specimens were then prepared using standard metallographic techniques for microstructural analysis. Struers CitoPress-1, LaboPol-1 and TegraPol-15 were used for mounting, grinding and polishing the specimens, respectively. The specimens were etched electrolytically in 12 mL H3PO4 + 40 mL HNO3 + 48 mL H2SO4 solution at 6 V for about 10 s. Microstructural and geometrical characteristics of the clads were analyzed by using Nikon SMZ800 optical microscope and Nikon Eclipse MA100 inverted optical microscope both equipped with NIS-Element D imaging software, and a Hitachi TM 1000 Scanning Electron Microscope (SEM). | 10.1016/j.matdes.2013.12.060
The chemical compositions (wt.%) of the studied superalloy are as follows: 52.82Ni–18.96Cr–5.23Nb–3.01Mo–1.00Ti–0.59Al–0.01Co–0.03C–(bal.)Fe. Cylindrical specimens with a diameter of 8mm and a height of 12mm were machined from the wrought billet. The specimens were solution treated at 1040°C for 0.75h followed by the cold water quenching. Hot compression tests were performed on Gleeble-3500 thermo mechanical simulator. Six different forming temperatures (920, 950, 960, 980, 1010, and 1040°C) and four different strain rates (0.001, 0.01, 0.1, and 1s−1) were used in hot compression tests, and the final deformation degree was 70%. In order to minimize the frictions during hot deformation, the tantalum foil with the thickness of 0.1mm was used between the specimen and dies. Each specimen was heated to the designed forming temperature at a heating rate of 10°C/s, and then soaked for 300s to eliminate the thermal gradient before loading. The stress–strain data were automatically recorded by the testing system during the hot compression. The specimens were immediately quenched by the cold water after each experiment. Then, the deformed specimens were sliced along the compression axis section for microstructural analysis. After polished mechanically and etched in a solution consisting of HCl (100ml)+CH3CH2OH (100ml)+CuCl2 (5g) at room temperature for 3–5min, the exposed surfaces were observed by optical microscope (OM). The average grain size was evaluated by the linear intercept method, according to the standard ASTM: E112-12. Fig. 1 shows the microstructure of the studied superalloy before hot deformation. It is observed that the microstructure consists of equiaxed grains with a mean grain size of 75μm. | 10.1016/j.matdes.2013.12.072
A typical Ni-based superalloy with compositions (wt%) of 52.82Ni–18.96Cr–5.23Nb–3.01Mo–1.00Ti–0.59Al–0.01Co–0.03C–(bal.) Fe was used in this study. The metastable body-centered tetragonal coherent precipitate γ″ phase (Ni3Nb) and the face-centered cubic coherent precipitate γ′ phase (Ni3Al) are the strengthening phases. Furthermore, γ ″ is the major strengthening phase which may transform to δ phase (Ni3Nb) in equilibrium [60–65]. Cylindrical specimens were machined with a diameter of 8mm and a height of 12mm. The heat treatment processes consist of two steps, i.e., the specimens were firstly homogenized under 1040°C for 45min, and then aged under 900°C for 9h. Each step was followed by water quenching. The microstructure after the heat treatment is shown in Fig. 1 . According to the standard ASTM: E112-12, the average grain size was evaluated as about 75μm by the linear intercept method. The hot compression tests were conducted on Gleeble-3500 thermo-simulation machine under the strain rate of 0.001–1s−1 and the deformation temperature of 920–1040°C. The specimens were firstly heated to the deformation temperature at the heating rate of 10°C/s, and held for 5min to eliminate the thermal gradient before loading. Then, the specimens were compressed with the deformation degree of 70%, and immediately quenched by water after the hot deformation. | 10.1016/j.matdes.2014.02.041
For the deposited IN100 samples, it was necessary to perform heat treatment in order to relieve the residual stresses as well as enable the precipitation of strengthening phases. Heat treatment consisted of a solution treatment at 1080°C, followed by a two-step age hardening sequence wherein the parts were held at 845°C and then 760°C to fully develop the strengthening phases. In this study heat treatment was conducted using an air-circulating furnace. | 10.1016/j.matdes.2014.04.020
As shown in Fig. 9 , the 3-step heat treatment cycle produced a final microstructure with distributions of γ′ phases at three distinct sizes – primary (average diameter about 500nm), secondary (average diameter about 100nm) and tertiary (average diameter about 10nm) γ′, which were embedded within solid solution γ matrix. The relative volume fractions of γ′ to γ was estimated to be approximately 60–40%, which was in agreement with the results found in the literature [16,25]. These authors stated that the size and distribution of primary γ′ were set at the solution treatment temperature. Secondary γ′ was formed during cooling from annealing temperature while tertiary γ′ was formed during aging. Temperatures of a solution treatment and a two-step aging sequence used in their study were 1143, 982 and 732°C, respectively, slightly higher than 1080, 845 and 760°C used in present study. | 10.1016/j.matdes.2014.04.020
Six heats of Ta-free or Ta-bearing cast Ni-base superalloys with low Cr and high W content were prepared by vacuum induction melting. The chemical compositions of these alloys are listed in Table 1 . | 10.1016/j.matdes.2014.04.055
The master ingots of Alloys 1–6 were vacuum induction remelted and poured at 1480°C into the investment molds with back sand preheated to 900°C. The specimens were cut from the polycrystalline casting bars for stress rupture, thermal exposure tests and microstructural analysis. The stress rupture tests were performed in air at 1100°C/118MPa and 760°C/686MPa. The microstructural stability of the alloys was evaluated by thermal exposure in air at 1100°C for 100–500h. In addition, long-term exposures at 850°C/3000h and 950°C/1000h were also performed on the baseline alloy (Alloy 1). The as-cast, thermally exposed and stress ruptured specimens were analyzed by optical metallography (OM), quantitative metallography (QM), scanning electron microscopy (SEM), energy dispersive spectroscopy (EDS) and transmission electron microscopy (TEM). TEM foils were sectioned from the thermally exposed specimen and the slices were mechanically grounded to 0.03mm in thickness before electrochemically thinned using a twin-jet polisher at 30V, 50mA and −36°C with a solution of 5vol.% perchloric acid, 64vol.% methanol and 31vol.% butanol. | 10.1016/j.matdes.2014.04.055
High temperature stress rupture properties in the 1050–1100°C range are the main interest for developing the high W content cast Ni-base superalloys. The mechanical properties at intermediate temperatures were also tested for selected alloys to account for different service environments. The stress rupture tests for Ta-containing and Ta-free alloys were performed at 1100°C and 760°C under stresses of 118MPa and 686MPa, respectively. The results are discussed as follows. | 10.1016/j.matdes.2014.04.055
The materials used in the present work were supplied some selected alloys with Ti contents different from the standard DZ125L. Table 1 is a nominal chemical composition of test alloy. The master alloy was first prepared by a vacuum induction furnace. Then the DS specimens were produced at a constant withdrawal rate of 6mm/min in a directional solidified furnace. The used standard heat treatment process given to the alloys consisted of 1220°C/2h, AC (air cooling)+1080°C/4h, AC+900°C/16h, AC. After standard heat treated, room and high temperature tensile tests were performed on cylindrical samples with gauge length and diameter of 25mm and 5mm, respectively, according to the National Standard of China, GB/T228.1-2010 [19] at the room temperature and GB/T4338-2006 at elevated temperature [20]. The tensile strength was evaluated by using a tensile testing machine (Instron-5569) at a constant strain rate of 10−4 s−1. Stress-rupture tests were carried out under the condition of 980°C/235MPa. The specimens for the stress-rupture tests were prepared according to the National Standard of China, GB/T2039-1997 [21]. The metallographic samples for optical metallographic (OM) observation were prepared by grinding using SiC abrasive papers from No. 240 up to No. 2000, polishing using 1.0μm diamond abrasive, and then chemical etching in a solution of H2O(20ml)+HCl(20ml)+CuSO4(4g). The microstructures of alloys were examined by a scanning electron microscope (SEM, S-570) equipped with an energy dispersive X-ray spectrometer (EDS, TN5500), and electron probe microanalysis (EPMA, JEOL-733). An image analysis system with OPTIMAS 6.2 software (Optimas, Corporation, Bothell, WA) was used to analysis size and volume fraction of phases. Each specimen was measured at least 50 different area and the average was used for data analysis. | 10.1016/j.matdes.2014.04.059
In order to understand solidification process, the samples of DZ125L were quenched at different temperatures between the temperature of carbide formation and the solidus. Isothermal solidification samples with a dimension of 10×10×10mm3 were cut from the ingots and embedded into graphite blocks with drilling holes. The samples were surrounded by slurry made of alumina powder and silica sol. This packaging can protect melts from flowing out and oxidation effectively during melting and solidification. After desiccation, the graphite blocks with samples were heated up to 1400°C and held for 10min, followed by cooling at 15°C/min to different isothermal solidification temperatures. The samples were held at these temperatures for 10min followed by water quenching. The isothermal temperatures were selected in the range of 1400–1140°C at an interval of 10°C. | 10.1016/j.matdes.2014.04.059
The alloy IN718 contained (wt%) 19.53 Fe, 18.4 Cr, 5.17 Nb, 3.1 Mo, 1.04 Ti, 0.49 Al, 0.01 Mn, 0.2 Si, 0.02 C, 0.014 Cu, 0.002 S, 0.005 P and balance Ni and was procured from M/S Mishra Dhatu Nigam Limited, Hyderabad, in hot rolled and annealed condition as rods of 10mm diameters. The rods were solution treated at 980°C for 1h and subjected to forced air cooling to room temperature, followed by peak ageing heat treatment with double ageing (heating to temperature of 720°C +/− 5°C for 8h, furnace cooling at the rate of 55°C /h. to 620°C +/− 5°C, holding at this temperature for 8h, and finally cooling by forced air to room temperature). | 10.1016/j.matdes.2014.04.084
Microstructure of the un-shot peened sample was examined by optical microscope following etching by Kalling’s reagent No. 2 (5g CuCl2, 100ml HCl and 100ml ethanol). The USSP samples were sectioned longitudinally along the diameter (perpendicular to shot peened surface) to examine the microstructure of the shot peened region by SEM (FESEM Quanta 200FEG) at 30kV. The fine microstructural details were studied by TEM (TECNAI G2 20) at 200kV. Transverse slices of about 500μm thickness, parallel to shot peened surface, were sectioned from the USSP specimens using a thin diamond coated circular saw. About 10μm thick shot peened surface was removed by emery paper to flatten the uneven shot peened surface and thickness of the transverse slice was reduced to about 50μm by emery paper. Discs of 3mm diameter were punched from the thinned slice and TEM foils were prepared by electrolytic thinning in the electrolyte containing 170ml perchloric acid, 300ml n-butanol and 530ml methanol, cooled to −30°C, at 30V, using a twin jet polisher (FISHIONE, Model 110). XRD (Rigaku) studies were carried out for identification of phases and evaluation of grain size. Cu Kα radiation of wavelength 1.5402Å with Ni filter was used. Samples of 1mm thickness were sectioned from both un-shot peened as well as USSP specimens using diamond coated circular saw for XRD study. | 10.1016/j.matdes.2014.04.084
Cylindrical tensile specimens with gauge length and diameter of 15.5mm and 4.5mm, respectively, were machined from the heat treated rod and mechanically polished with emery paper to remove machining marks, if any. The polished samples were subjected to ultrasonic shot peening, holding in closed chamber of the StressVoyager. There was nominal rise in temperature by approximately 45–50°C due to ultrasonic shot peening. It is relevant to mention that ultrasonic shot peening was carried out intermittently for 10min with an interval of one hour. Tensile tests were conducted at room temperature at a nominal strain rate of 1.07×10−3 s−1 using a 100kN screw-driven Instron™ Universal Testing Machine (Model 4206). All the tensile tests were repeated twice. | 10.1016/j.matdes.2014.04.084
Table 1 lists the nominal chemical composition of the alloys investigated in present study. It is worth noting that G1 and G2 contain the same content of (Ti+Al) but different Ti/Al ratios. The specimen materials of alloy G1 and G2 were vacuum induction melted and then hot worked to bars of 16mm in diameter. The as-processed bars were subjected to standard heat treatment: 1100°C/1h/air cooling+750°C/8h/air cooling, then followed by long-term thermal exposure at 700°C, 750°C and 800°C for 570h, 1000h, 3000h and up to 5000h, respectively. Subsequently, the microstructure was characterized by the JEOL 6340 Field Emission Gun Scanning Electron Microscope (SEM) equipped with an energy dispersive spectroscopy (EDS) microanalysis and the TECNAI G2 F20 transmission electron microscopes (TEM). SEM samples were grounded to 2000-grit, mechanically polished, and then etched by two different methods. A solution of 200g KCl, 50g citric acid, 200ml HCl, 1000ml H2O was used for general microstructure observation. Deep etching method with a solution of 10% H2CrO4 (CrO3 +H2O) which stripped away γ matrix and etched grain boundary clearly, was employed for three-dimension observation of the lath-like η phase (Ni3Ti-base) and ultra-fine γ′ phase. TEM samples were mechanically thinned down to about 100μm in thickness, and electropolished with a 10% perchloric acid methanol solution, using a double-jet electropolisher. X-ray measurements of lattice parameter made at room temperature were performed using the {331} reflection of Cu Kα1, the γ–γ′ lattice mismatch given by (1) δ = a γ ′ - a γ a γ × 100 % , where a γ ′ is the lattice parameter of γ′ measured from powder samples obtained by the electrolytic extraction and aγ is the lattice parameter of γ matrix from the bulk samples. Tensile tests at 700°C were carried out on a Shimadzu AG-250KNE machine, samples of which with gauge length of Φ 5mm×25mm machined from the thermally exposed bars were prepared as Standard GB/T 4338-2006 [16]. Samples used for observation in TEM were sectioned near the fracture. | 10.1016/j.matdes.2014.05.020
The nominal chemical compositions of the two superalloys are listed in Table 1 . The 3Ru alloy is nominally identical to the 0Ru alloy in compositions with the exception of 3wt% Ru, which was substituted for nickel. Polycrystalline ingots of the experimental compositions were directionally solidified into single crystal bars along the [001] direction at a constant withdrawal rate of 6mm/min using the Bridgman method. The two experimental alloys have nearly the same incipient melting point, thus, the same heat treatments were carried out. The two steps solution treatment given to the alloys consisted of 1315°C for 16h plus 1325°C for 16h, followed by air cooling. The two steps aging treatment given to the rods were 1150°C for 4h, followed by air cooling and 870°C for 24h, followed by air cooling. | 10.1016/j.matdes.2014.06.009
After heat treatment, the samples for scanning electron microscopy observation were mechanically polished and etched in a solution of 20g CuSO4 +100ml HCl+5ml H2SO4 +80ml H2O. Examinations of the alloys by an Inspect F50 field emission scanning electron microscope (FESEM), as shown in Fig. 1 , indicated the volume fraction is approximately 70% and average size of the γ′ precipitates is approximately 300nm. Here, it should be noted that the standard deviation for the 0Ru and 3Ru alloys is about 0.070μm and 0.066μm, respectively. The partitioning behavior of the other alloy elements between the γ and γ′ phases is changed after addition of Ru and potentially influences the tensile behavior. Consequently, 3DAP analysis was conducted for the two experimental alloys. Square rods of approximately 0.2mm×0.2mm×10mm were cut from the post heat treated single crystal bars of the two experimental alloys along the [001] direction. These small rods were then electropolished to sharp, needle shaped specimens for the 3DAP analysis. | 10.1016/j.matdes.2014.06.009
The cylindrical specimens for tensile test, with gauge length and diameter of 25mm and 5mm, were machined from the single crystal bars. The tensile tests for both alloys were carried out at room temperature (RT), 600°C, 760°C, 900°C, 1000°C and 1100°C along the [001] direction to rupture. A constant strain rate of 1.67×10−3 s−1 was used in this study. | 10.1016/j.matdes.2014.06.009
FGH4096 superalloy used in this work is a powder metallurgy superalloy produced by hot isostatic press (HIP). It has the following chemical composition (wt, %): C, 0.03; Cr, 16.00; Co, 12.70; W, 4.00; Al, 2.20; Ti, 3.70; Ni to balance. The diameter of original Powder particles range from 20 to 50μm, and they are procured by the way of argon atomization. The original Powder particles were encapsulated in a stainless steel capsule, and then produced by HIP. The HIPed bar was prepared after the heat treatment with the hardness of about 60–62 HRC. Fig. 1 presents the typical optical microstructure of as-received PM FGH4096 superalloy. | 10.1016/j.matdes.2014.06.063
The cylindrical compression specimens with the dimension of ∅8×12mm were machined from the post forged bar. The end surfaces of the cylindrical samples were grooved for holding the glass lubricant in hot compression process. | 10.1016/j.matdes.2014.06.063
Isothermal hot compression tests were conducted on a Gleeble-1500D thermo-simulation machine at deformation temperatures of 1020°C, 1050°C, 1080°C, 1110°C and 1140°C (the nominal γ′-transus temperature is about 1080°C), and constant strain rates of 0.001, 0.01, 0.1 and 1.0s−1, respectively (The test standard is ASTM: E209). The height reduction for all the specimens was 50%. All the specimens were heated at a heating rate of 10°C/s and soaked for 5min at deformation temperature in order to obtain a uniform temperature distribution in the entire specimen. Deformation temperature was controlled to ±2°C. The load–stroke curves obtained from the compression tests were recorded and converted into true stress–true strain curves using standard method. The whole process of heating, heat preservation and hot deformation was protected by the argon. In order to analyze the effects of the forming processing parameters on the microstructures, the deformed specimens were sectioned along the perpendicular electron beam weldments, the grain structures of the deformed specimens were observed by an Olympus PM3 optical microscope (OM). | 10.1016/j.matdes.2014.06.063
The chemical compositions (wt%) of as-received Ti-alloy used in the present study are shown in Table 1 . The β transus temperature of this experimental material was 885°C by using the metallographic observation method. | 10.1016/j.matdes.2014.06.064
The cylindrical compression specimens are 8.0mm in diameter and 12.0mm in height. The isothermal compression was performed on a Gleeble-1500 therm-simulator at deformation temperatures of 800, 820, 840, 860, 880 and 900°C, with strain rates of 0.0005, 0.001, 0.01, 0.1, 1 and 10s−1, and with height reduction of 80% (The test standard is ASTM: E209). The specimens were immediately quenched by the cold water to reserve the deformed microstructures after each experiment. Then the deformed specimens were sliced along the compression axis section for microstructural analysis. After polished mechanically and etched in the Kroll’s reagent, the exposed surfaces were observed by optical microscope (OM). The typical flow curves are shown in Fig. 1 . | 10.1016/j.matdes.2014.06.064
The nominal compositions of three Ni-base superalloys for creep tests are listed in Table 1 . For all tested three alloys, 20-kg ingots were cast using vacuum induction melting (VIM). These ingots were then hot extruded into 35mm bars at about 1160°C. The extruded samples were heat-treated at 1100°C/4h (air cooling) followed by aging at 650°C/24h (air cooling) and 760°C/16h (air cooling). Constant load tensile creep experiments were performed at 725°C/630MPa. The samples before creep tests for optical microscopy (OM) were etched in a solution of modified Kalling reagent (100ml HCl, 100ml methanol and 50g CuCl2). TEM disks with thickness of about 300μm were cut from the samples perpendicular to the stress axis. Then the disks were manually ground down to 50μm and perforated by twin-jet electro-polisher in a solution of 10% perchloric acid and 90% ethanol at about 16V and −20°C. TEM observations were carried out on a JEOL 2100 TEM operated at 200kV. | 10.1016/j.matdes.2014.08.007
For microstructural study, the microstructure of samples was investigated by optical microscopy after standard grinding and polishing procedures (before etching). The samples were then etched in a solution, and re-investigated by optical microscopy. This solution contained 0.3g MoO3, 10ml HNO3, 10ml HCl, and 15ml water. | 10.1016/j.matdes.2014.08.035
For more precise study of microstructural changes of the service-exposed vanes, the microstructures of the samples were also studied using a scanning electron microscopy (SEM). For this purpose, the metallographic specimens were electrolytic etched after polishing. The etching solution was oxalic acid (10% in water), the applied voltage was 3V, and the etching time was 10s. The SEM was equipped with an energy dispersive X-ray spectrometer (EDS) for chemical analysis. | 10.1016/j.matdes.2014.08.035
The chemical compositions (wt.%) of GH4698 alloy are shown in Table 1 . The compression tests were conducted on MTS810.13 mechanical conductor. The size of specimen is ∅ 10mm×16mm. In order to reduce the influence of friction on the stress state, the end faces of the specimen were coated with lubricant with the thickness of 1mm. Each specimen was heated to the desired temperature at a heating rate of 10K/s and then soaked for 250s before loading. The true stress and strain data of the alloy were recorded by the computer in the process of deformation. The specimen after each compression was immediately quenched by the cold water, then after polished and etched in the corrosive solution consisting of HCl (100ml), C2H5OH (100ml) and CuCl2 (20g) for 30–180s, the surface of the specimen was observed by the optical microscope and the average grain size was estimated. In order to observe the dislocation pile-up of the sample after hot compression, the specimen after test was cut into slices with the thickness of 5mm, then the slices were eventually thinned to 20μm by ion thinning method. | 10.1016/j.matdes.2014.08.045
The nominal composition of IN792 superalloy used in this study is listed in Table 1 . The alloy was melted in vacuum induction furnace. Two different pouring temperatures were used to achieve HCF test bars of two different grain sizes. The specimens with equivalent level of porosities were selected for HCF test. The test bars were heat treated according to the following standard heat treatment process: 1120°C/2h AC+1080°C/4h AC+845°C/24h AC (AC: air cooling). Cylindrical specimens were cut from the gauge section of the test bars. Using Zeiss Axio Observer ZIm optical microscope (OM) and S3400N scanning electron microscope (SEM) to analysis the grain distribution and microstructure of the specimens with different grain sizes after grinded, polished and chemical etched. The heat treated bars were machined into standard fatigue specimen. The HCF tests were conducted on a PLG-100C testing machine. All the specimens were tested under load control at a stress ratio R = σ min/σ max =−1 and a frequency of 135±9Hz. The testing temperatures were 700°C, 800°C and 900°C. Tensile-compressive loading mode was adopted and sinusoidal waveform was performed on the specimens. | 10.1016/j.matdes.2014.08.059
Fracture surfaces were examined on SEM. Longitudinal sections were cut from the fracture surface. After grinding, polishing and chemical etching, the longitudinal sections were observed on SEM. Samples for transmission electron microscope (TEM) were obtained from thin slice cut at a distance of 3mm away from the fracture surfaces of the failed specimens and the center of the unfailed specimens. Thin foils were prepared by twin-jet thinning electrolytically in a solution of 10% perchloric acid and 90% alcohol at −20°C, 40mA. TEM observation was performed on JEM2100. | 10.1016/j.matdes.2014.08.059
To examine a melting temperature variation in a Zr–Cu–Al-based system by a partial replacement of Zr by Ti, and Cu by Fe, the [Zr60− x Ti x ]60[Cu30− y Fe y ]30Al10 (x =0–9at.%, y =0 and 5at.%) alloy buttons were prepared by an arc-melting technique with raw materials of 99.6% Zr, 99.9% Ti, 99.9% Cu, 99.5% Fe, and 99.9% Al. The melting temperatures of the produced alloys, i.e., solidus (T S) and liquidus (T L), were quantified based on a differential thermal analysis (DTA; SETARAM Setsys Evolution) at a heating rate of 20°C/min. | 10.1016/j.matdes.2014.09.009
A glassy brazing alloy of a Zr–Ti–Cu–Fe–Al quinary system was employed in the form of ribbons prepared by a standard melt spinning technique [15]. The ribbons were 3mm wide, 8mm long, and 30μm thick, and two pieces of ribbons were used for each brazing experiment. Zircaloy-4 used as the base material was provided in a hot-rolled and annealed bar (ATI Wah Chang, USA, ASTM B351), and the specimens for brazing were machined into rectangular cubes with dimensions of 10mm×13mm×26mm. | 10.1016/j.matdes.2014.09.009
An infrared heating technique was used for various brazing temperatures (850, 870, and 890°C) to investigate the brazing characteristics of the Zr–Ti–Cu–Fe–Al glassy alloy [16]. Before brazing, the quartz chamber was evacuated and a constant (4 l/min) flow of argon was supplied. The infrared heating then began at a heating rate of 100°C/min and was isothermally held at the fixed temperature for a constant time (10min), finally followed by cooling at 150°C/min. | 10.1016/j.matdes.2014.09.009
Nickel-based superalloy Nimonic 80A which was prepared by vacuum induction melting and followed by electro-slag refining with chemical composition of Ni–18.62Cr–1.52Al–2.49Ti–0.061C (wt.%) was produced in Baoshan Iron &amp; Steel Co., Ltd., China. Full heat treatments were carried out at 1070°C for 8h, AC (air cooling)+845°C for 24h, AC+700°C for 16h, AC after hot forging. The specimens for long term stress-rupture test at 600°C and 450MPa were prepared according to the National Standard of the PR China, GB/T 2039-1997. The microstructures were analyzed by KEYENCE VH-Z100 optical microscope (OM), HITACHI SU-1510 scanning electron microscope (SEM) and JEM 2010F transmission electron microscope (TEM). The metallographic samples for OM and SEM were prepared by grinding using SiC abrasive papers from No. 200 up to 2000, polishing using 1.0μm diamond abrasive, and then electro-etching in a solution with 10% HNO3, 30% HCl and 60% H2O. TEM foils were prepared by conventional twin-jet electro-polishing machine at the voltage of 50V in the solution composed of 10% HClO4 and 90% C2H5OH at −30°C. | 10.1016/j.matdes.2014.10.020
Metallographic samples from Inconel 625 and cermet coatings were prepared in transversal sections. The samples were cut with a diamond saw and grinded using 1200grit SiC paper. Then, they were polished in a diamond slurry of up to 1μm nominal size. Subsequently, the polished surfaces were cleaned in deionised water and then by ultrasound in acetone and propanol. Sample microstructure was characterized with a Hitachi S-3400 scanning electron microscope equipped with energy dispersive X-ray microanalysis (EDX). Secondary (SEI) and backscattered (BEI) electron images with compositional contrast were taken. Prior to microscopic observation, the polished samples were etched electrochemically with Nital 5% to enhance microstructure visibility. | 10.1016/j.matdes.2014.10.086
The nominal chemical compositions of the two experimental superalloys are listed in Table 1 . Both alloys have similar chemical compositions except 3wt.% Ru addition in the 3Ru alloy. The single crystal bars of the [001] orientation were cast by means of crystal selection method in a directional solidification vacuum furnace under a high thermal gradient. The solution temperature of the two experimental alloys was determined by both the metallurgical analysis and the differential thermal analysis (DTA). Since the incipient melting temperature of the two experimental alloys is similar, both alloys were subjected to the same heat treatment. A two-step solution heat treatment and a two-step aging heat treatment were carried out on each alloy as follows: | 10.1016/j.matdes.2014.11.002
Creep rupture tests for both alloys were conducted at 1140°C/137MPa. The results of the experiment aiming at establishing the dependence of dislocation motion on the microstructural evolution are reported here. In order to clearly show this relationship further, the specimens have been interrupted after 2, 15 and 45h creep tests for each experimental alloy, respectively. These interrupted specimens were cooled under load to maintain the deformation microstructures. Foils for transmission electron microscopy (TEM) were cut perpendicular to the longitudinal axis from the gage section of the post-creep specimens. For the rupture samples, the thin foils were cut about 5mm away from the fracture surface. These foils were mechanically thinned down to a thickness of approximately 50μm. After grinding, TEM foils were electrochemically thinned using a twin jet polisher in a solution of 5% acetic acid, 10% perchloric acid and 85% ethanol by volume. The optimum jet polishing conditions were determined to be at a temperature of −25°C and a current of 30mA. The resulting foils were examined in a JEM 2100 transmission electron microscope operating at 200kV. | 10.1016/j.matdes.2014.11.002
Once unused powder had been removed from the internal volumes, and heat treatment completed, the sealing plugs were press fitted to the valve tips, and welded in place by use of Remote Laser Welding. A 4kW Ytterbium fibre laser (IPG Photonics, Germany) with a wavelength of 1060nm at a focal spot size of 0.85mm was utilised, manipulated by a Smartlaser robotic arm (Comau, Italy). Several test parts were produced for the evaluation of laser welding parameters, with each component positioned in a fixture for maximum accuracy. A cylindrical welding chamber was placed around the components, which was purged with argon throughout the welding process to avoid oxidation of the material. Welding was attempted both with and without a copper heat sink jacket to remove excess heat from the weld zone and control the welding process, with the copper heat sink found to be beneficial to the final weld behaviour. The final weld parameters were determined by a series of trials at differing laser powers and speeds. | 10.1016/j.matdes.2014.11.017
Then the mixture powder was placed into a BN-coated graphite die with a diameter of 30mm and was sintered at 1400°C with a pressure of 30MPa for 30min at a dynamic vacuum about 10−2 Pa. The mold was heated to 1400°C at a heating rate of 10°C/min. The experiment details can be found elsewhere [2]. | 10.1016/j.matdes.2014.11.043
Subsequently, the as-prepared Ti3AlC2 specimen was machined into disks with sizes of 20mm×20mm×4mm, polished to about 1μm roughness, cleared with acetone and dried before friction and wear tests. The frictional tests were conducted on a HT-1000 rotational ball-on-disk high temperature tribometer capable of climbing up to 1000°C (Zhong Ke Kai Hua Corporation, China). The SiC ball with a diameter of 6.43mm was chosen as the counterpart. All the tests were carried out at the different temperatures (25°C, 200°C, 400°C, 600°C, 800°C and 1000°C) for 30min in air and argon atmospheres, respectively. The 99.99% pure argon was taken in this study. The linear sliding speed was 0.2m/s, where the wear track radius was 5mm, and the normal load was about 4.9N. The friction coefficients were automatically recorded by a computer procedure. The final wear volume of the specimens was measured by a Micro-XAM-3D surface profiler. The wear rate was calculated from the wear volume divided by sliding distance and applied load. Every test was repeated at least three times and the friction coefficient in this work was the mean values of the corresponding conditions. | 10.1016/j.matdes.2014.11.043
The Mg–3Gd–1Zn (GZ31) alloy was prepared from high purity Mg, Zn, and an Mg–30Gd master alloy, which were melted in an electric furnace under a covering flux. The homogenization and hot rolling operations were used to refine the cast microstructure. Subsequently, specimens with height of 8mm and diameter of 5mm with compression axis parallel to the transverse direction of rolling were prepared by machining for hot compression tests, which were carried out at temperatures of 250–500°C under strain rates of 0.0001–0.1s−1. The microstructural observations were carried out on the longitudinal sections in the central point after etching the quenched samples in a solution containing 100ml ethanol, 2.5g picric acid, 25ml acetic acid and 25ml water. The average initial grain size was 174μm. | 10.1016/j.matdes.2014.12.020
Table 1 lists the alloy compositions studied in this paper. The chemical compositions of alloy 1 and 2 are almost similar except the Cr element. The Cr addition in the two alloys is 20% and 21%, respectively. The specimen materials of two alloys were melted in an industrial scale vacuum induction furnace and then cast into the rods of 15mm in diameter and 220mm in length. | 10.1016/j.matdes.2014.12.030
The as-cast rods used for long term thermal exposure were subjected to a standard heat treatment (SHT), 1110°C/4.5h/AC+800°C/10.5h/AC. After the SHT, the rods were exposed at 850°C for 500, 1000, 3000, 6000 and up to 10,000h, respectively. Finally, stress-rupture tests (gauge length 50mm, gauge diameter 5mm) were performed on the thermally exposure specimens at 800°C/294MPa. And room temperature microhardness was also measured on this series samples. | 10.1016/j.matdes.2014.12.030
Specimens were subjected to a solid solution treatment for 4.5h at 1110°C (air cooling) and then an annealing treatment was carried out for 10.5h at 750°C (air cooling). After the standard heat treatment (SHT), the specimens were exposed at 850°C for 500, 1000, 3000, 6000 and up to 10,000h, respectively. Finally, stress-rupture tests (gauge length 50mm, gauge diameter 5mm) were performed on the thermally exposure specimens under 800°C/294MPa. | 10.1016/j.matdes.2014.12.038
In order to reveal the hot deformation behavior of 254SMO SASS, the isothermal compression tests were conducted on a computer-controlled Gleeble 1500D thermal and mechanical simulator. The cylindrical specimens with a height of 12mm and a diameter of 8mm were machined from the billet. Their longitudinal axes were parallel to the thickness direction of the billet. The end faces of the specimens were carefully polished to reduce the friction effect caused by the compression. Moreover, the graphite lubricant and tantalum sheet were used between the surfaces of anvils and specimens. In this case, the anvils can also be largely protected. The detailed deformation processing path is shown in Fig. 1 , schematically. The specimens were first heated to 1250°C at a heating rate of 20°C/s, and held for 300s to achieve the homogenization of composition and microstructure. At this state, the mean grain size of the equiaxed austenite grains is about 200μm. Subsequently, the specimens were cooled at a cooling rate of 5°C/s to the desired deformation temperatures that are in the range of 900–1200°C. For each temperature, the true strain rates of 0.01, 0.1, 1 and 10s−1 were employed in the tests. Before the compression, a short soaking time set as 10s is needed to eliminate the temperature gradient. Two thermocouples spot-welded at the longitudinal center of the specimen were used to monitor the temperature variation. The maximum true strain in the testing is 0.9 and the argon atmosphere was chosen in the whole processing. After the compression, the specimens were quenched immediately in water to preserve the hot deformation microstructure and avoid the recrystallization. | 10.1016/j.matdes.2014.12.049
The quenched specimens were sectioned parallel to the compression axis. One cut surface was used for the microstructural examination by the optical microscope (OM: Leica). The surface was mounted, grinded and polished by standard metallographic techniques, and then etched in the solution of aqua acid. Another cut surface was employed to observe the fine structure by the transmission electron microscope (TEM: JEM-200CX; Operating voltage: 120kV). The thin foils were prepared using a twin-jet electrolytic polisher at a voltage of 40V for 30s, operated in an electrolyte of 5% perchloric acid and 95% alcohol solution at a temperature maintained between −10°C and −5°C. | 10.1016/j.matdes.2014.12.049
Cylindrical specimens with diameters of 8mm and heights of 12mm were machined from the wrought billet. Fig. 1 displayed the prior-deformed microstructure of TC18 titanium alloy, characterized by equiaxed primary α grains uniformly distributing in β matrix. The isothermal compression experiment was performed on a Gleeble-1500D thermo-mechanical simulator. Six deformation temperatures (800, 820, 840, 860, 880 and 900°C) and six strain rates (0.0005, 0.001, 0.01, 0.1, 1 and 10s−1) were employed, and the height reduction was 80%. The tantalum foil with thickness of 0.1mm was used between the specimen and dies in order to reduce friction and avoid adhesion during the compression experiment. Stress–strain data were automatically recorded by the testing system. Flow curves, after modified the temperature rise [11], have been exhibited in Fig. 2 . The specimens were immediately water-quenched to reserve deformed microstructures. Then the deformed specimens were sliced along the compression axis section for microstructural analysis. After polished mechanically and etched in the Kroll’s reagent, the exposed surfaces were observed by OLYMPUS-PMG3 optical microscope and related microstructural data were quantitatively obtained by Image Pro Plus®. | 10.1016/j.matdes.2015.01.009
The commercial inconel 718 superalloy is used, and the chemical composition (wt.%) is: 52.82Ni–18.96Cr–5.23Nb–3.01Mo–1.00Ti–0.59Al–0.01Co–0.03C–(bal.)Fe. Cylindrical specimens with a diameter of 8mm and a height of 12mm were machined from the wrought billet. The heat treatment processes are divided into two steps. Firstly, the specimens were solution treated under 1040°C for 45min and subsequently quenched by water. Secondly, the solution-treated samples were aged under 900°C for 6h, and followed by water quenching again. According to the authors’ previous studies [74], the aged superalloy under 900°C for 6h is suitable for the isothermal die forging, which is one important forming method for the superalloy. So, the aging time of 6h was selected for solution-treated samples. The optical microstructure of the aged superalloy before hot deformation is shown in Fig. 1 . According to the standard ASTM: E112-12, the average grain size was evaluated as about 75μm by the linear intercept method. Also, some needle-shaped δ phases (marked in Fig. 1) distribute in the grain interior and boundaries. The isothermal compression tests were conducted on Gleeble-3500 thermo mechanical simulator. Six different strain rates (0.001, 0.01, 0.05, 0.1, 0.5 and 1s−1) and five different deformation temperatures (920, 950, 980, 1010 and 1040°C) were used in the hot compression tests. A NiCr–NiSi thermocouple was welded on the middle of the specimen by the spot welding machine to measure the specimen temperature and control heating speed and cooling speed during the testing. The height reduction of specimen was 70%. Before the hot compression, all specimens were heated to the deformation temperature at a rate of 10°C/s and soaked for 300s at the deformation temperature. Tantalum foil with the thickness of 0.1mm was used between the specimen and dies to reduce the friction and avoid the adhesion. The stress–strain data were automatically recorded by testing system during the hot compression. | 10.1016/j.matdes.2015.03.001
X-ray radiography of the welded materials was carried out using a VJ Technologies X-ray equipment. The equipment was operated at 130kV and 5mA. Radiographs were produced from two planes (X–Y and X–Z) at right angles to each other parallel to the welding direction. Approximate diameters of pores were determined from the radiographs. The diameters, alongside the dimensions of the weld metal, were used to estimate the percent porosity in the weld metal. The welded coupons were sectioned transverse to the welding direction for microstructural analysis. Ten sections were made from each weld coupon. These sections were prepared by using standard metallographic procedures. In order to reveal the microstructure of the welds, the specimens were chemically etched by immersion in Keller’s reagent. They were then analyzed using a Nikkon SMZ800 optical microscope equipped with NIS-Element D imaging software and a Hitachi TM1000 scanning electron microscope (SEM). Analysis of the extent of HAZ cracking was performed using the SEM. The length of individual crack in each of the ten transverse sections was measured. The sum of all crack lengths in the ten sections was determined as the total crack length (TCL). Each welding experiment was repeated two times, making a total of three experiments. The HAZ cracking data for the 3 experiments was finally expressed as average total crack length (ATCL) and standard errors were estimated from the data. In order to study the effects of natural aging and preheating on strength in the HAZs and fusion zones, microhardness profiles across selected weld joints were determined using a LECO M-400 microhardness tester with a load of 200g. The selected welds included a typical laser-welded material (welded with laser power of 3.5kW) in both as welded and post-weld naturally aged conditions, and cold-wire laser welds (welded with laser power of 3.5kW) with and without preheating in both as-welded and post-weld naturally aged conditions. | 10.1016/j.matdes.2015.03.064
A commercial nickel-based superalloy (GH4169) was selected in this study, and its chemical composition (wt.%) is: 52.82Ni–18.96Cr–5.23Nb–3.01Mo–1.00Ti–0.59Al–0.01Co–0.03C–(bal.)Fe. Cylindrical specimens with a diameter of 8mm and a height of 12mm were cut down from the wrought billet. The specimens were solution treated at 1040°C for 45min followed by water quenching. Hot compressive tests were performed on a Gleeble-3500 thermo mechanical simulator under the strain rate range of 0.001–1s− 1 and deformation temperature range of 920–1040°C. In order to reduce the friction and avoid the adhesion, tantalum foil with the thickness of 0.1mm was placed between the specimen and dies. Before loading, each specimen was heated to the designed deformation temperature at a rate of 10°C/s, and then soaked for 300s to reduce thermal gradient. Then, the specimens were compressed, and the height reductions are between 11% and 70%. i.e., true strains are between 0.12 and 1.2. After hot compressive deformation, the specimens were immediately quenched by water at a cooling rate of 500°C/s. | 10.1016/j.matdes.2015.04.004
In addition, grain microstructure was observed by a Leica DMI5000M optical microscope (OM). Samples for OM analysis were sliced along the compression axis section, mechanically polished, and then chemical etched for 3–5min with a solution consist of 100ml HCl+100ml CH 3 CH 2 OH +5g CuCl 2 at room temperature. Fig. 1 shows the microstructure of the studied superalloy before hot deformation. From Fig. 1, it can be observed that the grains were nearly equiaxed, and the mean grain size was evaluated as 75μm by the linear intercept method (ASTM: E112-12). In order to analyze the dislocation substructures in the deformed specimens, the transmission electron microscope (TEM) observations were performed on the JEM-2100F microscope. Samples for TEM observations were firstly machined from the deformed specimens, and then grinded into 70–80μm thick foils. Subsequently, some disks with 3mm in diameter were punched out from the grinded thin foils, and electro-polished using a solution of perchloric acid and ethanol (1:9 in volume). | 10.1016/j.matdes.2015.04.004
A typical commercial Al–Cu–Mg alloy (2024 aluminum alloy) was used in this study. The chemical compositions of the studied Al–Cu–Mg alloy are shown in Table 1 . The heat treatment process of the as-received material is T3, which means that the alloy was solution treated, cold worked and then aged naturally. According to the test standard ASTM E139-11 [25], plate specimens with a rectangular cross section of 2.54mm×15mm and a gauge length of 50mm were machined along the rolling direction of aluminum alloy sheet. All specimens were ground with 2000 grit emery paper before the two-stage creep-aging experiments. | 10.1016/j.matdes.2015.04.047
Compression tests were carried out on a Gleeble-1500D testing system in the strain rate range of 0.001–10s−1 at 1110°C. All the tests were performed with a heating rate of 10°C/s. Before deformation, the specimens were preserved for 3min at the testing temperature, which was controlled to ±2°C. During compression tests, the load-stroke curves were automatically converted into true stress–true strain curves using standard equations. After compression tests, the specimens were quenched to room temperature immediately by water with minimum delay. The deformed specimens were cut along the compression axis for microstructure observation. The foils for TEM examination were prepared by hand grinding to a thickness of 70μm. After that, these foils were thinned by the method of twin-jet electropolishing with a solution of 10% perchloric acid in ethanol. TEM examination was conducted with Tecnai G2 F30 microscope operated at 300kV. The EBSD measurements and analyses were performed by using TSL system (OIM™ 5 software) attached to a FEI Quanta 200FEG scanning electron microscope. The samples for EBSD investigation were electropolished with a solution of 10% perchloric acid in ethanol at 20–30V for 30s at room temperature. EBSD maps were obtained with a step size of 0.25–1μm depending on the grain size. | 10.1016/j.matdes.2015.05.004
The isothermal oxidation of the coated samples was carried out in a SNOL 4/1100LSC01 furnace at 1100°C in static air for up to 50h. During the isothermal oxidation, the coated samples were mounted in crucibles and put into the furnace at room temperature (22±0.5°C), then heated to 1100°C in 40min. After each holding time, more than 5 samples were removed from the furnace and freely cooled down in air. | 10.1016/j.matdes.2015.05.014
The TEM samples used for cross-sectional microstructure study were prepared by the conventional mechanical thinning and ion milling. The samples were cut and then ground using 5000 grit SiC paper, followed by polishing with diamond slurry up to a 0.5μm finish. Polished surfaces were first cleaned by deionized water and then by ultrasonic cleaning in acetone and ethanol. After dimpling, ion milling was performed on a Gatan precision ion polishing system (PIPS). Conventional TEM investigation and STEM-EDS analysis were conducted using a FEI Tecnai G2 F30 equipped with a high-angle annular dark-field (HAADF) detector. Low magnification morphology was analyzed by a FEI Inspect F50 SEM. | 10.1016/j.matdes.2015.05.014
The alloy-1 with a nominal chemistry of Mg–3Al–1Zn (wt.%) was prepared from high purity Mg (99.99%), Al (99.99%) and Zn (99.99%) metals. The charge was melted in an iron crucible using an electrical resistance furnace. The alloy-2 was prepared using alloy-1 as a base alloy. When the charge was fully melted a master alloy 85Ag–15In (wt.%) was added to develop Mg–3Al–1Zn–0.5AgIn (wt.%). After stabilization at 780°C (1053K) for 5min, the melt was poured into a copper mold with dimension 80×75×8mm3. All melting/casting processes were performed under a dynamic flow of Argon gas (99.999% pure) to maintain a low relative humidity (RH), less than 10%, in the glove box. The cast ingots were demolded after cooling in Ar atmosphere. Subsequently, a homogenization heat treatment at 400°C (673K) for 12h in Ar atmosphere was carried out. | 10.1016/j.matdes.2015.05.029
Chemical analysis of the homogenized samples was performed using Thermofisher 6000 inductively coupled plasma (ICP) equipment (Table 1 ). The alloy ingots with a thickness of 7.38mm were utilized for warm rolling at 300°C (573K). A Joliot two high rolling mill with roll diameter and roll length of 124 and 150mm respectively was used for this purpose. Rolling speed was kept fixed at 27revmin−1 throughout the experiment. Prior to the start of rolling, all samples were preheated for 2h at (350°C) 623K in Ar atmosphere. The alloys were subjected to single pass thickness reduction of 30%, 50% and 60% in three separate experiments. Annealing was carried out at 400°C for 10min in a resistance heating furnace in air followed by quenching in water. The complete thermo-mechanical processing (TMP) is summarized in a schematic diagram (Fig. 1 ). | 10.1016/j.matdes.2015.05.029
The specimens for microscopic examination were ground by using SiC papers from 1500 grit down to 4000 grit. Polishing was carried out using 0.05μm alumina and ethanol solution. The polished specimens were etched for 1–5s. The etchant used was composed of acetic acid 10ml, acetic picral 4.25g, distilled water 10ml and ethanol 70ml. The optical microscopy (OM) and SEM of the samples was performed on the rolling plane. The grain size was determined by the line intercept method according to ASTM standard E112-10. The volume fraction of dynamically recrystallized (DREXed) grains was calculated by using Microstructure Characterizer software 3.0. | 10.1016/j.matdes.2015.05.029
Samples for EBSD analysis were polished using 4000 mesh papers followed by electro-polishing in ethanol absolute and HNO3 solution at (−30°C) 243K. The specimens for TEM were prepared very carefully. Disks 3mm in diameter were punched from the slice taken from the 50% rolled sheet of alloy-2. The disk was thinned by hand down to 70μm. Final thinning to electron transparency was carried out by twin jet polishing using a solution of 8vol% perchloric acid in methanol at −30°C. A CM-20 TEM was used for investigation. | 10.1016/j.matdes.2015.05.029
Inconel 706 super alloy used for experimental studies was produced from elemental powders of Ni (99.9%) 3–7μm, Fe (99.9%) 10μm, Cr (99%) 44μm, Ta (99.9%) 44μm, C (99%) 10–20μm, Ti (99.7%) 149μm, Nb (99.8%) 1–5μm, Si (99.99%) 1–20μm, Mn (99.8%) 44μm and Al (99%) 44μm through PM route. The powders were supplied by Alfa Aesar. Chemical composition (wt.%) of PM IN 706 alloy is given in Table 1 . | 10.1016/j.matdes.2015.05.055
The supplied elemental powders were weighted (wt.%) on a scale having a sensitivity of 1/10,000 precision scale and were mixed at Turbula Shaker Mixer (T2F Glenn Mills) at 67rpm for 60min to produce the composition given in Table 1. The powders obtained after mixing procedure were cold pressed (700MPa) as preforms in the dimensions of Ø12×6–7mm. The preformed IN 706 green compacts were sintered under 10−6 millibar vacuum at 4°C/min heating speed, at 1270°C for 90min and were cooled to room temperature in the furnace. The aging procedures were performed under vacuum conditions, the vacuum environment was maintained until the end of aging process. IN 706 superalloys were taken to solution for 10h at 4°C/min heating speed at 990°C and were later quenched in water. For gradual aging, initially the samples were aged at 730°C for 16h and were cooled to 55°C in the furnace environment at 4°C/min, then they were held at this temperature for 2h. In the second step, the samples were aged for three different times (12, 16 and 20h) at 620°C. | 10.1016/j.matdes.2015.05.055
After the surfaces of sintered and aged samples were prepared using metallographic procedures, all the samples were etched in 2ml (HF), 20ml (HNO3), 100ml (HCI), 76ml (H2O) solution for 90s and were thus prepared for microstructural analyses [14]. Scanning electron (SEM+EDS) ZEISS ULTRA PLUS (FEG) and transmission electron microscopes (TEM) JEOL JEM 2100F were used for macro analyses. TEM analyses were performed at (Cu) Kα emission, 80–200kV voltage intervals. Rigaku Ultima IV brand device was used for X-ray diffraction (XRD) analyses to determine the phases that formed in the structure of IN 706 superalloys. Copper (Cu) Kα emission, 40kV voltage and 30mA flow, 1°/102s measurement speed and 20–120° range were used in analyses. Density measurements were carried out according to Archimedes principle by taking the mean values obtained from 7 samples. SHIMADZU brand hardness measurement device was used for hardness measurements by applying (HMV 50g) load and the average of five measurements was taken to determine hardness values. Pin-on-disc type standard test apparatus was used for wear tests. This apparatus could be operated at every load types, sliding speed and at different rpm settings. The surfaces of the wear samples were prepared with 1200 grid sandpaper before the tests and were polished using 6μm diamond paste. Thus, the same surface quality was achieved for each sample. Three different loads (30N, 45N and 60N), five different sliding distances (600m, 1200m, 1800m, 2400m and 3000m) and 1m/s sliding speed were employed for wear tests (ASTM: G99-05). The abrasive disc and sample surfaces were cleaned with acetone before the wear tests. The worn samples were weighted at a scale with a sensitivity of 1/10,000 precision scale and weight losses were measured. The worn surfaces were analyzed by SEM after the wear tests [15]. | 10.1016/j.matdes.2015.05.055
48 experimental data given in Table 3 were used to train the network. On the other hand, randomly selected 12 data in Table 7 were used to test the network. For this reason, 12 data given in Table 7 were used in testing of the network. Comparison of the experimental results and ANN test prediction results are given in Fig. 6b. | 10.1016/j.matdes.2015.05.055
According to mean hardness values of unaged and aged IN 706 alloys aged for three different times (12, 16 and 20h), the highest hardness value was obtained for 12h aged samples. | 10.1016/j.matdes.2015.05.055
As-received experimental material has been forged by multi-directional upsetting to avoid anisotropy and the wrought billet was thermally treated at 800°C for 1h to improve the homogeneity and stability. Cylinders of Ti–5Al–5Mo–5V–1Cr–1Fe alloy with a diameter of 8mm and height of 12mm were machined from the wrought billet. Isothermal compression experiment was conducted on a Gleeble-1500D thermo-mechanical simulator. The samples were heated at 10°C/s to deformation temperatures and held for 5min before deformation. Six different temperatures (800, 820, 840, 860, 880 and 900°C) and six different strain rates (0.0005, 0.001, 0.01, 0.1, 1 and 10s−1) were utilized and the final deformation degree was 80%. After compression, the samples were quenched immediately to reserve deformed microstructures. | 10.1016/j.matdes.2015.05.060
Cylindrical specimens were subject to open die forging in order to evaluate the grain size evolution at different sections, it was observed different microstructures after forging; near to the top was present an un-recrystallized microstructure and at the center of the pieces was observed homogenous recrystallized grain size as depicted in Fig. 1 . Samples were taken from top and center zones of forged piece and were isothermally compressed using a universal testing machine SHIMADZU AG-X adapted with a resistance furnace with a maximum temperature of 1100°C. The samples with different starting grain size were machined to reach a dimensional ratio of 1.5 with 7mm diameter and 10mm height. | 10.1016/j.matdes.2015.06.068
Two temperatures were considered to evaluate the grain size evolution during isothermal compression of Inconel 718, samples designated as A were heated at 980°C and samples designated as B at 1020°C respectively. Immediately after testing, the specimens were water quenched to room temperature in order to preserve the microstructure obtained during deformation. Table 1 illustrates the compression characteristics of samples A and B taken from different spots and deformed at a ram speed of 64mm/min. | 10.1016/j.matdes.2015.06.068
1m lengths of 65wt.% Cu/35wt.% Zn brass pipe liner with a typical outer diameter of 25.4mm and 1.22mm wall thickness were brazed sealed and reinforced with austenitic stainless steel wire in the form of either a helical wrap (316L SS) or a braided sleeve (304 SS), as shown in Fig. 1. These tube samples were placed in a horizontal tube furnace at 673K, pressurized to 2MPa with argon and allowed to creep until rupture or 820h (~10-times the predicted life of an unreinforced tube) had elapsed. This 2MPa internal pressure was selected to give a von Mises equivalent stress of approximately 19MPa, a slight acceleration from the 16–18MPa seen in typical reformer furnace conditions. The present pressurized pipe tests are similar to previous methods [24–26,33,34]. ASTM E139-11 [35] outlines standard testing methods for creep testing of metallic materials, and was adhered to for heating, temperature measurement and post-mortem strain measurement guidelines. | 10.1016/j.matdes.2015.06.089
Table 2 details the number and duration of creep rupture tests performed. A wide range of braid angles was tested in order to determine the effect on creep strain rate. All reinforced tests were ended either after rupture or after 820h had elapsed. Final strains in the tangential, longitudinal and radial directions were determined upon failure. Mean creep strain rates were determined by final strain divided by test duration. | 10.1016/j.matdes.2015.06.089
A multi-component binder system with the compositions of 65wt.% paraffin wax (PW), 15wt.% polypropylene (PP), 15wt.% high density polyethylene (HDPE) and 5wt.% stearic acid (SA) was designed. The feedstock with powder loading of 65% was produced by mixing K213 superalloy powder and binder in the double planetary mixer at 165°C. Turbine wheels were injected with a CJ-80E type injection molding machine at 165°C. Prior to sintering, the binder was removed by solvent debonding and thermal debonding. Subsequently, the debonded samples were sintered in Ar atmosphere at a temperature from 1290°C to 1360°C. Then the samples were HIPed at 1200°C for 2h under a pressure of 180MPa. The HIPed specimens were solution treated at 1100°C for 2h, then aged at 700°C for 8h. | 10.1016/j.matdes.2015.07.030
The chemical composition of the nickel-based single-crystal superalloy DD6 used in the current study is listed in Table 1 . It was produced in a vacuum induction furnace till it was completely melted, then it is cast into bars along [001] orientation with a diameter of 13.5mm and length of 110mm by a crystal selection method in the directionally solidified furnace with a high temperature gradient. The specimen bars were treated in an electric muffle furnace using the following method (1290°C, 1h+1300°C, 2h+1315°C, 4hAC+1120°C, 4hAC+870°C, 32hAC) (AC: air cooling). The plate specimens, 50.0mm long with a gage length of 14.0mm, and width and thickness of 3.0mm and 1.5mm respectively for the tensile test, were machined longitudinally from the heat-treated bars using electric discharge machining (Wire EDM). The axial direction of the samples is parallel to the [001] orientation. | 10.1016/j.matdes.2015.07.063
The composition of Ni–Mo–Cr alloy fabricated in this work was as follows: Ni–17.29Mo–6.96Cr–3.96Fe–0.627Mn–0.466Si (wt.%), which is identical to that of commercial Hastelloy N. The main raw materials used were as below: Ni of 99.95% purity, Mo of 99.95% purity, Cr of 99.9% purity, Fe of 99.9% purity, Mn of 99.9% purity and Si of 99.99% purity. It should be mentioned that the amounts of Cr and Mn in the original composition were 0.5wt.% higher than specified content in the alloy to allow for evaporation losses. To prepare the wrought alloy, the casting materials were melted by vacuum induction melting (VIM), followed by vacuum arc melting (VAM) five times for homogenization. After that, the obtained 400-mm-long×80-mm-diameter ingots were solution treated at 1177°C for 0.5h, followed by water quenching. The annealing temperature (1177°C) and time (0.5h) used in the work were determined based on empirical data [5,20]. Gleeble 3500 thermal–mechanical simulator was introduced to obtain the simulated HAZ microstructure. By inputting various data into the computer associated with the simulator, the facility can perform different physical processes on testing pieces. By introducing the simulator, it is possible to control the heating and cooling process at the center of the samples to reproduce the thermal history of a real HAZ experiences during welding. The maximal heating rate that Gleeble simulator produces can reach up to 10, 000°C/s and temperature accuracy during heating can be controlled in the range of 3–5°C. Fig. 2 shows the sample configuration of microstructure simulation and tensile testing. As can be seen from the picture, the chuck positions were located on two sides with a rectangular shape while the uniform temperature zone during heating was in the middle with a length of 10mm. Fig. 3 displays the simulated HAZ thermal profile, in which there are three parameters: heating rate, peak temperature and cooling rate. The peak temperature is an inherent factor that plays a critical role in determining the alloy's microstructure. In this work, it was set to 1200°C, 1280°C, 1300°C and 1350°C, respectively. During simulation, the samples were clamped at two sides while a high electrical current controlled by the thermal profile passed, creating resistive heating in the middle of the samples between two jaws. A thermocouple was attached at the middle of the samples to acquire the samples' practical temperature. | 10.1016/j.matdes.2015.07.085
The samples with a dimension of 4mm×5mm×5mm were sectioned from a first-stage blade installed in 1100°C-class gas turbine which has operated for about 15,000h. It is made of the GTD-111 nickel-based superalloy, the chemical compositions of which are 16.0Cr, 8.0Co, 0.6Mo, 3.4Ti, 4.0Al, 0.1C, 2.6W, 2.7Ta, and balanced Ni. The damaged samples were subjected to four various HIP schedules with varied hydrostatic pressures using a lab HIP apparatus (ABB, Quintus), keeping the HIP temperature and the soaking time constant. The detailed HIP schedules are listed in Table 1 . Before observation, the HIPed samples were sectioned and ground to a 5000 grit finish, followed by mechanical polishing using diamond paste. After cleaning, the γ′ precipitates were selectively etched in a solution of 20g CuSO4, 50ml HCl and 100ml H2O to obtain a better contrast between γ matrix and γ′ precipitates. The microstructure was characterized by a Hitachi S4800 field-emission scanning electron microscopy (FE-SEM). A JEOL JXA-8100 electron probe micro analyzer (EPMA) equipped with wavelength-dispersive X-ray spectroscopy (WDX) was utilized to quantitatively examine the radial distribution of alloying elements in the vicinity of creep cavities. | 10.1016/j.matdes.2015.07.136
Alloy ingots with nominal compositions of TiAl12–21Nb25–34, TiNi36–45Nb14–22, TiNi46–56Nb7–13 and NiCr14–22Nb5–10 were prepared by arc melting the mixtures of the pure elements in a Ti-gettered high purified Ar atmosphere. Bars with cross section dimensions of 1×2mm2 were machined from the ingots and cleaned. They were used as the filler alloys in the subsequent welding experiments. The diameter of the used NiCr-based filler wire is 2mm. | 10.1016/j.matdes.2015.07.168
Four experimental Ni-base superalloys, RRHT1, RRHT2, RRHT3, and RRHT4, were used in this investigation, Table 1 . The actual compositions of the alloys are not disclosed but the levels of Cr, Mo, Ta and W are nominally identical for all four alloys and fall within the ranges specified in Table 1. The actual, measured concentrations of Al, Co and Nb in the RRHT alloys are reported in Table 1 and were systematically varied to elucidate the effects of these elements on the microstructure and partitioning characteristics. All of the samples were isothermally forged from a hot isostatically pressed (HIP) billet and solution heat treated at 1170°C for 1h, followed by a controlled cooling rate of 1°C/s. The samples were subsequently aged at 850°C for 4h and furnace cooled. Metallographic samples were prepared using standard grinding and polishing techniques to a final polishing using a solution of 0.06μm colloidal silica. The samples were etched using a 33%HCL–33%NO3–33%CH₃COOH–1%HF γ′ etchant for observation under a JEOL JSM 6701-F field emission scanning electron microscope (FESEM) in secondary electron (SE) mode with an accelerating voltage of 10kV. Ten distinct images of the microstructure were taken at 20,000× in different regions of each sample in order to obtain a good representation of the γ′ phase distribution. The software ImageJ was used to determine the area fraction and feret size of the γ′ phase in each alloy. | 10.1016/j.matdes.2015.07.171
For preparation of specimens for atom probe tomography (APT), thin sheet specimens were prepared by grinding the samples to ~8mm×14mm×0.3mm dimensions for each alloy. Square rods of cross section measuring ~0.34×0.34mm were cut from the thin sheets using a high speed diamond saw. These thin rods were subsequently electro-polished into needles with an approximate tip diameter of 100nm. The electro-polishing was done using a two steps sequence: first a coarse polish was performed using a 10% perchloric acid in acetic acid solution at about 25V, and second, a fine polish was done using a 2% perchloric acid in butoxyethanol solution at about 19V. APT was conducted using an IMAGO 3D LEAP4000XSi local electrode tomograph with a picosecond ultraviolet (wavelength of 355nm) laser energy of 20 pJ per pulse, a pulse repetition rate of 500 kHZ, a microtip temperature of 34K and an evaporation rate of 5%. All of the APT data was analyzed using IVAS 3.6.2 software from Cameca. | 10.1016/j.matdes.2015.07.171
Additionally, Thermo-Calc simulations of phase fractions and compositions for these alloys were performed using the TCNI5 database. Only phases that were observed in the actual compositions were included in the simulations, namely γ, γ′, and MC carbides, while phases such as δ, η and σ were suppressed, as those were not observed in the microstructure of the alloys. The fraction plots, shown in Fig. 4 , provide information about the equilibrium fraction of each phase present in the alloy at different temperatures. Comparison of the predicted phase fraction values for γ′ at 850°C shown in Table 4 with the experimentally measured values, Table 2, show reasonably good agreement. | 10.1016/j.matdes.2015.07.171
The material used in this investigation was a MAR-M247 superalloy supplied by Precicast Bilbao (Bilbao, Spain). Chemical composition of the material is presented in Table 1 . | 10.1016/j.matdes.2015.08.038
Fifteen wax patterns in the form of tubes having a diameter of 10mm and a height of 300mm were prepared and assembled on an H-shaped runner as shown in Fig. 1a. The wax patterns were manually dipped into ceramic slurry, which is used for the fabrication of ceramic moulds for industrial investment casting, and then dried for 4h. This operation was repeated, so two primary coats were formed with the total thickness of ~2mm. Five reinforcement coats were added by automatic dipping of the assembly and drying for 5h between coats. Thus obtained ceramic clusters were placed into an autoclave at specified pressure in the temperature range of 150–200°C for dewaxing. To burn the wax remains, the hollow ceramic tubes were heat-treated at 900°C for 1h. Finally, these ceramic tubes were cut into shorter ones having a length of 30mm (Fig. 1b). The final internal diameter of the ceramic tubes was 10.2mm and the outer diameter was ~36mm. A slot of 3mm was cut in each ceramic tube for the thermocouple controlling specimen temperature. A ‘hole’ was drilled in the midsection of each ceramic tube for a thermocouple measure the temperature of the ceramic tube at the outer surface of the primary coat as sketched in Fig. 2b. | 10.1016/j.matdes.2015.08.038
The melted/solidified parts of the tested samples were cut for further microstructural investigations. Hereafter, these samples will be referred to as Gleeble specimens. Specimens for microstructural characterization were prepared using standard metallographic technique. Etchant solution containing 25g FeCl3, 60ml HCl and 25ml H2O was used to reveal the microstructure [23]. Optical microscope OLYMPUS BX51 was used to evaluate the microstructure. Phase composition of the specimens was studied in a scanning electron microscope (SEM) EVO MA 15 at an operating voltage of 20kV. Measurements of the skin thickness and microstructural parameters were carried out using ANALYSIS software. At least 15 measurements of skin thickness were performed for each specimen, and at least 300 γ′ precipitates were analysed in each specimen to measure their size and volume fraction. | 10.1016/j.matdes.2015.08.038
The chemical composition of A286 superalloy is shown in Table 1 . The as-received material was in sheet form whose thickness was 2.2mm. | 10.1016/j.matdes.2015.08.041
The base metals employed in the study include a 5mm thick hot rolled Inconel 718 plate. AISI 416 was available in the form of a round bar with dimensions of 100mm diameter and 1000mm length. The round bar of AISI 416 was cut into a rectangular bar using a milling machine and then machined using wire-cut Electrical Discharge Machining (WEDM) to get the required dimensions for carrying out the welding. The dimensions of the Inconel 718 and AISI 416 plates employed for welding were 175mm×55mm×5mm. The chemical composition of the base metals was analyzed using dry spectroscopic methods and the results are represented in Table 1 . | 10.1016/j.matdes.2015.08.075
Ensued by welding, the dissimilar joints obtained from autogenous and A-TIG welding techniques were subjected to gamma ray non-destructive testing (NDT) analysis to assess for any surface/subsurface flaws. The studies showed that the weldments were free from porosity, under-cuts and arc strikes. After confirming with NDT results, coupons were prepared from the transverse cross section of the weldments for carrying out the microstructure studies. Standard metallographic procedures have been adopted including the grinding using 400, 600, 800, 1000, 1200, and 2000 grit sizes of SiC papers, followed by the final polishing with 1μm diamond paste (Struers-Tegramin 25). Electrolytic etching (10% oxalic acid, 1.6A/cm2; 6VDC supply) was employed to reveal the microstructures at the various zones of the weldments. The microstructural features were investigated using optical microscopy (Axio Scope A1 Zeiss) and scanning electron microscopy (Supra 55 Carl Zeiss). Further the line and point mapping analysis were also carried out using SEM attached to Energy Dispersive Analyzer (Oxford). | 10.1016/j.matdes.2015.08.075
The nominal compositions of alloys with different Co contents are listed in Table 1 . The three alloys with 5wt.%, 15wt.% and 23wt.% Co are labeled as Alloy1, Alloy2 and Alloy3, respectively. In our previous study [10], the SFE of Alloy1, Alloy2 and Alloy3 was determined to be 40.1, 33.3 and 24.9mJ/m2, respectively. The results indicate that Co addition tends to decrease the SFE in the alloys, which is consistent with the previous studies [11–13]. For the three alloys, 20-kg ingots were cast using vacuum induction melting (VIM). These ingots were then hot extruded into 35mm bars at about 1160°C. The extruded samples were heat-treated at 1100°C/4h (air cooling) followed by aging at 650°C/24h (air cooling) and 760°C/16h (air cooling). Specimens for tensile tests with a diameter of 3mm and a gauge length of 20mm were machined longitudinally from the heat-treated bars. The tensile tests were carried out in air from RT to 725°C with a constant strain rate of 3×10−4 s−1. The specimens were maintained in the furnace for 10min at each temperature before tensile tests. A temperature fluctuation in the furnace did not exceed ±2°C over the gage length. At least three identical specimens were tested under each condition. The samples for optical microscopy (OM) observation were etched in a solution of modified Kalling reagent (100ml HCl, 100ml methanol and 50g CuCl2) before tensile tests. The samples for scanning electron microscopy (SEM) were electronically etched in a solution of 80ml H2O+5ml glacial acetic acid +15ml nitric acid solution at 1.5V, for 30s. The disks with a thickness of ~500μm for transmission electron microscopy (TEM) were cut from the samples perpendicular to the stress axis. Then the disks were manually ground down to 50μm and perforated by a twin-jet electro-polisher in a solution of 10% perchloric acid and 90% ethanol at about 16V and −20°C. The deformation microstructures were investigated using a JEOL 2100 TEM operated at 200kV. | 10.1016/j.matdes.2015.08.114
In the present work, Ni-based single crystal superalloy DD6 was used as substrate material. The nominal composition of DD6 is listed in Table 1 . The alloy samples were fabricated into dimensions of 4mm×4mm×3mm, and the sample surfaces were reduced by SiC paper to 2000 grits and polished with 3.5μm alumina powders. | 10.1016/j.matdes.2015.09.041
NiAl, RuAl and RuNiAl alloy were prepared by arc-melting Ni (99.99wt.%), Al (99.99wt.%) and Ru (99.99wt.%) rods in a vacuum arc furnace. Heat-treatment of the RuAl and RuNiAl specimens was conducted in vacuum at 1500°C for 12h, while NiAl was annealed at 1300°C for 24h. | 10.1016/j.matdes.2015.09.041
Diffusion couple samples (4mm×4mm×3mm) were fabricated from the rods by wire-electrode cutting and their surfaces were reduced by SiC paper to 2000 grits and polished with 3.5μm alumina powders. NiAl/DD6, RuAl/DD6 and RuNiAl/DD6 diffusion couples were bound together in a vacuum furnace at 1100°C and annealed at this temperature for 100h, with a chamber pressure of about 5MPa. The microstructures of diffusion couples were characterized by scanning electron microscopy (SEM, Quanta 600) with energy-dispersive X-ray (EDX), and element concentration profiles of diffusion couples were determined by electron probe microanalysis (EPMA, JXA-8100, JEOL). | 10.1016/j.matdes.2015.09.041
The chemical composition of GH984 alloy is shown in Table 1 . The alloys were vacuum induction melted, homogenized at 1150°C for 2h and then hot-forged and rolled into bars of 16mm in diameter at 1150°C. The as processed bars were subjected to standard heat treatment: 1100°C/1h air cooling+750°C/8h air cooling, followed by long term thermal exposure at 700–900°C in air furnace. Creep-rupture tests were conducted on smooth bar samples in accordance with GBT2039-1997 after standard heat treatment. Grain size was determined by OM and the manual lineal intercept method in GBT 6394-2002. The modified alloy and GH984 have the similar grain size which is in the range of 20-110μm and the average grains size is about 60μm. | 10.1016/j.matdes.2015.09.098
Microstructure was characterized by the JEOL 6340 Field Emission Gun Scanning Electron Microscope (SEM) equipped with energy dispersive X-ray spectroscopy (EDS) microanalysis and a TECNAI G2 F20 transmission electron microscope (TEM). SEM samples were grounded to 2000-grit, mechanically polished, and then etched by two different solutions. A solution of 200g KCl, 50g citric acid, 200ml HCl, 1000ml H2O was used for general microstructure observation. Deep etching method with a solution of 10% H2CrO4 (CrO3 +H2O), which can strip away γ matrix and etch grain boundary clearly, was employed for three-dimension observation of the lath-like η phase (Ni3Ti-base) and ultra-fine γ′ phase. TEM samples were mechanically thinned down to about 100μm in thickness, and electropolished with a 10% perchloric acid methanol solution, using a double-jet electropolisher. Particle size (γ′ diameter) measurements were made mainly on SEM and TEM photographs of the particles. More than one hundred particles were measured to minimize the experimental errors and the average value was taken as γ′ size. | 10.1016/j.matdes.2015.09.098
Four dog bone shaped samples (UD1-4) having a gauge diameter of 6mm, a gauge length of 40mm and with M10 screw thread were machined from Udimet 720LI that had been heat treated about 50°C below the γ′ solvus to avoid grain coarsening, followed by air cooling and an isothermal ageing treatment at 760°C/16h. Cylindrical blanks were extracted from a 50x50x150mm3 piece of as-quenched Inconel 718. Sample 1 (IN1) underwent an additional alloy specific standard industrial ageing treatment, which is used in order to obtain maximum strength: 720°C/8h+cooling at 50°C/h to 620°C+620°C/8h+air-cooling. In this condition, Inconel 718 contains between 15 and 20vol.% of γ″ [21], whereas the as-quenched sample (IN2) has a microstructure free from strengthening precipitates. Subsequently, specimens were machined into tensile test-pieces having a gauge diameter of 8mm, a gauge length of 42mm and M12 screw thread. | 10.1016/j.matdes.2015.09.152
In-738LC superalloy in the as-cast condition was utilized as the parent metal in this study. AMS 4777 filler alloy paste was selected as the interlayer. Table 1 presents the chemical composition of the parent material and the interlayer. 10×10×5mm specimens were cut from the parent material by electro-discharge machining (EDM). Surface polishing of specimens were carried out by means of 60- to 800 grade SiC papers and then cleaned in an ultrasonic acetone bath in order to remove surface contaminants. | 10.1016/j.matdes.2015.10.003
Two heat treating sequences containing solution and aging were applied to samples of 40 and 80μm gap sizes. Solution and aging treatments were carried out in accordance with Ref. [15] at 1120°C/2h. (Air cooling) and 845°C/24h. (Air cooling), respectively. According to Fig. 1 , in HT-A sequence, solution treating of the base metal was first completed then TLP bonding and aging treatment were performed, whereas HT-B sequence consists of prior TLP bonding of samples. | 10.1016/j.matdes.2015.10.003
The joined samples were sectioned perpendicular to the bonding area by electro-discharge machining (EDM). Microstructural observations were made by standard metallographic technique and scanning electron microscope (SEM). Thus POLYVAR-Reichert-Jung optical microscope and MIRA TESCAN scanning electron microscope equipped with energy disperse X-ray spectrometer (EDS) system were used for this purpose. The specimens were etched in Kalling's solution with the composition of 1.5g CuCl2, 33ml HCl, 33ml H2O and 33ml ethanol. A CV microhardness tester was utilized for measuring microhardness profiles across the bonding region using a 50g load and in accordance with ASTM standard E384. The hardness values at each point were recorded as a mean of five measurements. Shear strength tests at room temperature were conducted on SANTAM STM-600 tensile machine with a special fixture shown in Fig. 2 at a cross-head speed of 1mm/min, conforming to ASTM standard D1002. | 10.1016/j.matdes.2015.10.003
The LSP experiments were conducted using the SGR-25-type Nd:YAG laser generator at 1Hz repetition rate and a wavelength of 1064nm, the full width at the half maximum of the pulse was about 20ns, the pulse energy was about 5–20J, and the spot diameter was 2mm. Samples were immersed in a water layer with a thickness of 1mm, and then processed by LSP. The water layer was used as the transparent confining layer, while the aluminum tape was used to absorb the laser energy to protect the surface from thermal effects. The processing parameters used in the LSP are listed in detail in Table 2 . | 10.1016/j.matdes.2015.10.022
The microstructure of the material was observed under a TEM-3010 transmission electron microscope. The cross-sectional TEM samples were prepared as follows: to make its thickness less than 100μm, both sides of the samples were ground and polished by means of mechanical lapping. After wards, the vertical section were etched for 15min at −25°C with a polishing reagent that consisted of 300ml of CH3OH, 175ml of C4H9OH and 30ml of HCLO4.TEM foils were prepared by a combination of single and twin-jet electro polishing. | 10.1016/j.matdes.2015.10.022
Chemical composition (in weight percent) of the explored Inconel 718 alloy (provided by Baosteel) is gathered in Table 1 . The initial grain size of the as-received Inconel 718 is found to be about 12μm as determined by using the particle analyzer software. Before welding, the as-received plates were dimensioned to 165mm (length)×26mm (width)×1.6mm (thickness) using Wire-cut Electronic Discharge Machining (WEDM) process. In order to investigate the effect of the base metal on the microstructure and properties of EBW Inconel 718 alloy, the as-received plates were subjected to different thermal treatments (A: 1100°C/1h, air cooled; B: 1040°C/1h, air cooled; C: 950°C/1h, air cooled; D: untreated) and four kinds of base metal were derived from the heat treatments correspondingly. After completion of the thermal treatments, EBW were performed on all kinds of base metal at a speed of 1270mm/min, along the length of the one face of each test sample. In order to study the effect of welding speed on the microstructure and properties of EBW Inconel 718 alloy, EBW were carried out on the base metal B at various welding speeds (1270, 1207 and 1143mm/min). | 10.1016/j.matdes.2015.10.082
Ensued to welding, the welded samples were sectioned transversely to the welding direction, mounted with epoxy in a 25mm diameter cylinder. The cut samples were ground with different grades of emery paper to make scratch free surface and polished according to conventional metallographic preparation procedures. The polished samples were etched chemically by Kalling's reagent (5g CuCl2 +100ml HCl+100ml C2H5OH) to reveal the microstructure. The microstructures of fusion zone and HAZ were examined and analyzed by using OLYMPUS optical microscope (OM) and Hitachi S-4800 scanning electron microscope (SEM) with an energy dispersive spectrometry (EDS) system attached. The weld bead shape including the weld width and depth were measured using optical microscopy with a personal computer running the Media Cybernetics Image-Pro Plus image analysis software. The average diameter of porosity and length of crack in welds were also observed and calculated from the cross-section of welds by SEM. EDS was used for quantitative elemental analysis of dendritic core and interdendritic regions. Element mapping was carried out to obtain the elemental distribution in the crack/porosity regions. X-ray diffraction (XRD) analysis was carried out for phase identification with Cu Kα radiation. Vickers microhardness measurements were implemented across the profile of the composite regions (covering the entire of the weldments such as base metal-heat affected zone-fusion zone) using a diamond pyramid indenter. A load of 200g was applied for 10s. | 10.1016/j.matdes.2015.10.082
After casting, the ingot was forged to a bar with diameter of 200mm. Cylindrical specimens with the diameter of 8mm and the height of 12mm were machined from the same area of the bar to acquire uniform initial microstructure. Isothermal compression tests were performed on a Gleeble 1500 thermal-mechanical simulator. The specimens were heated up to 1200°C with a heating rate of 10°C/s and held for 180s to obtain equiaxed and homogeneous microstructure before compression. After that, the specimens were cooled down to 900, 950, 1000, 1050, 1100, and 1150°C at a cooling rate of 10°C/s and held for 30s to eliminate the temperature gradient, respectively. Then the specimens were compressed to 1.0 strain with the strain rate of 0.002, 0.01, 0.1, 1 and 5s−1, followed by fast nitrogen cooling. The compressed specimens were sectioned parallel to the compressing axis for microstructural observation. The specimens were mechanical polished and etched in an abluent solution of saturated picric acid. The region with a half radius from the compression axis at middle layer was examined using an optical microscope. | 10.1016/j.matdes.2015.11.036
CM 247 LC (chemical compositions are as shown in Table 1 ) rods, 65mm in length and 14mm in diameter, were machined from a cast ingot. The surfaces of the samples were carefully ground and polished (surface finish using a 1μm diamond paste) and cleaned with acetone. The solid rods and powder filler were pre-assembled and entirely canned into specially designed SS304 stainless steel capsules (see Fig. 1a). The inner sleeve (see Fig. 1a) of the capsule was used to quantitatively pack the powder filler at the center of the bonding piece. To produce a consistent HIP bonding, the CM 247 LC powder filler, made by vacuum induction melting and argon atomization technologies, was used to form a HIPed IL. Powders used for HIP bonding are typically spherical shaped particles (Fig. 1b), with finer and broad particle size distribution from ϕ 10nm to 30μm, which may provide high packing density and reduce the percentage of voids [16,17]. | 10.1016/j.matdes.2015.11.102
After the bonding process, metallographic specimens were cut longitudinally from the HIP bonded joints. The specimens were then prepared by grinding, polishing, and etching with a 70% phosphoric acid electrolyte solution. The microstructures in the IL, interface boundary (IB), and the as-cast material (ACM), were then studied by optical microscopy (OM; Olympus BX51M), scanning electron microscopy (SEM; Hitachi S-4700) equipped with an energy dispersive spectrometer (EDS; HORIBA 7200-H) and electron back-scattering diffraction (EBSD; Carl Zeiss Microscopy). Detailed microstructure was observed by transmission electron microscopy (TEM; Philip Tecnai G2). A focused ion beam (FIB, SMI 3050), using a 5keV, was employed to extract foils to identify the precipitated phases along the prior particle boundary (PPB) in the IL. To study the tensile properties, specimens from the HIP bonded or heat treated pieces were prepared and compared to the ASTM-E8 standard. The tensile tests were conducted at room temperature and at 500°C on a MTS-810 100kN model test machine, at strain rates of 6.67×10−4 s−1 and 1.2×10−4 s−1, respectively. Finally, Vickers microhardness was measured using a microhardness tester (Shimadzu HMV-2) under a load of 300g. | 10.1016/j.matdes.2015.11.102
The content of silicon is not the only variable in the studies mentioned above. The effects of melting method (air-melted or vacuum-melted) on the eutectic phases and performances should not be neglected. In this paper, one standard vacuum-melted heat (0.46 wt.% Si) and one low-silicon vacuum-melted heat (0.06wt.% Si) are used to identify the phase structure and composition of eutectic phases. The purpose of this study is to develop a better understanding of the formation mechanism of eutectic phases and hot cracks which can contribute to designing appropriate solid-solution treatment process and welding procedure to avoid brittle phases and cracks in these alloys. | 10.1016/j.matdes.2015.12.152
The materials investigated in this study were two Ni–Mo–Cr alloy heats with different Si contents (referred herein as the low-silicon heat and standard heat respectively). The master alloys were prepared by vacuum induction melting (VIM) of a mixture of pure Ni (99.9%), Mo (99.9%), Cr (99.5%), Fe (99.9%), Mn (99.9%), Si (99.9%) and graphite (99.9%). Ingots were then hot forged into bars with a 20mm diameter. As shown in Table 1 , the chemical compositions (wt.%) of the two heats were detected by optical emission spectrometer (SPECTROMAXx06) and carbon–sulfur spectrometer (LECO CS844), which is identical to that of the standard Hastelloy N [14]. All samples with a 20mm diameter and 5mm length were cut from the bars and then solution heated at 1177°C for 0.5h, followed by water quenching. The samples were put into the heat-treatment furnace at room temperature and then heated to 1315, 1350 and 1365°C respectively at a rate of 20K/min to simulate the weld thermal cycle. When the samples reached the high temperatures, they were taken out and water quenched. | 10.1016/j.matdes.2015.12.152
Metallographic samples were prepared by standard metallographic techniques and the polished specimens were immersion-etched with aqua regia for 10s to reveal the microstructure. The microstructures were examined by using a Zeiss M2m optical microscope (OM) and an LEO 1530VP scanning electron microscope (SEM). The phase identification and crystallographic orientation of the sample were investigated using electron backscatter diffraction (EBSD), which was performed on the Zeiss Merlin Compact SEM equipped with an Oxford Instruments AZtec system. An accelerating voltage of 15kV was used for these operations. Transmission electron microscopy (TEM, Tecnai G2 F20 S-TWIN) equipped with energy dispersive X-ray (EDX) analysis system was used for phase identification and semi-quantitative composition analyses. The EDX experiments were performed in the scanning TEM (STEM) mode using a high angle annular dark-field (HAADF) detector. TEM specimens were prepared by electrochemical polishing at a solution of 5% perchloric acid and 95% alcohol at about 243K. | 10.1016/j.matdes.2015.12.152
The starting material in this study was wrought IN718 alloy. Chemical composition of the material is shown in Table 1 . The specimens were solution treated at 1025 for 1h, followed by cold-water quenching. The initial microstructure comprises equiaxed grains and annealing twins, as is shown in Fig. 1 . The average grain size (without twins) was measured to be about 45μm by the linear intercept method. | 10.1016/j.matdes.2015.12.157
Cylindrical specimens with a diameter of 5mm and a height of 10mm were used for hot compression tests. Baehr DIL-805 deformation dilatometer was used for isothermal compression tests. Compression tests were conducted up to true strain of about 0.7 under different temperatures (950, 1000, 1050 and 1100°C) and various strain rates (0.001, 0.01, 0.1, 1 and 10s−1), for covering the quasi-static and quasi-dynamic condition. A K-type thermocouple was spot-welded at the middle of the specimen to accurately control the heating and cooling rates and measure the specimen temperature. Also, argon gas was utilized as the shielding and quenching gas in the machine. Hot compression tests were conducted in an argon atmosphere. In order to minimize the frictions during the hot deformation and to avoid the adhesion, a Molybdenum foil with a thickness of 0.1mm was used between anvils and specimen surface. | 10.1016/j.matdes.2015.12.157
Hot deformed samples were sectioned parallel to the compression direction. Samples for optical metallographic examination were prepared by mechanically polishing and etching with a solution consisting of 50ml HCl, 50ml ethanol and 7.5g CuCl2. For EBSD analysis, specimens were ground with SiC papers, mechanically polished with diamond slurries and then were polished with 0.04μm colloidal silica solution for one hour. A Zeiss Ultra Plus analytical field emission gun scanning electron microscope (FEG-SEM) equipped with an EBSD detector, provided by HKL Technology, was used for EBSD studies with a step size of 0.25μm. Analyzing and displaying the EBSD data were done by using the Channel5 software package. | 10.1016/j.matdes.2015.12.157
Inconel 718 sheets with the thickness of 0.3mm were used to prepare the specimens in this experiment. Before laser cutting, the metal sheet was heat treated to release the internal residual stress after rolling, then the dog-bone-shaped specimens were cut along the rolling direction congruously by laser with a gauge section of 31mm in length and 6mm in width, polished by the fine metallography abrasive paper to remove the burrs. The dimension and cutting surface quality is shown in Fig. 1. After cutting, some samples were ready for tensile test, which are termed as the “E” in this paper. The other samples were heat treated to get different inner particle sizes and named by “A” to “D” with a decreasing grain sizes. Since the recrystallization of Inconel 718 is about 930°C, the annealing temperatures and dwelling times were set as 1100°C and 20min, 1050°C and 20min, 1000°C and 20min and 950°C and 20min in a muffle furnace, respectively [30]. δ phase dissolves with the rising temperature, resulting a weaker pile-up effect and a larger particle size. Finally, we made an immediately water cooling to keep the high-temperature metallographic structure. The flow chart of sample preparation process is presented in Fig. 2 . The metallographic observation and grain size distribution of both surface and center section were measured on a microscope (Leica DM2700) after mounting, rough-grinding, polishing and etching. We read the diameters in the cross-section with Heyn's method, choosing five points to get the average result to avoid subjective errors. | 10.1016/j.matdes.2016.01.022
The investigated material was FGH4096 superalloy, which was supplied as a powder metallurgy produced by hot isostatic press (HIP). Powder particles were procured by argon atomization, and their diameters range from 65 to 90μm. The chemical composition of these powder particles (wt.%) is C, 0.03; Cr, 16.02; Co, 12.73; W, 4.05; Al, 2.21; Ti, 3.74; and Ni to balance. The powder was encapsulated in a stainless steel capsule, and then produced by HIP (the temperature is about 1100–1150°C and the press is about 110MPa for 3h). The HIPed bar was prepared after the heat treatment. Fig. 1 presents the typical microstructure of the as-received powder metallurgy superalloy FGH4096. | 10.1016/j.matdes.2016.01.032
The cylindrical compression specimens with the dimension of ϕ 8×12mm were machined from the post forged bar. The end surfaces of compression specimens should be ensured perpendicular to the axis of the samples. Besides, the end faces of the specimens should be grinded on the grinding machine in order to reduce the surface roughness. Isothermal hot compression tests were conducted using a Gleeble-1500D thermo-simulation machine at temperatures of 1020°C, 1050°C, 1080°C, 1110°C and 1140°C (the nominal γ′-transus temperature is about 1080°C), and constant strain rates of 0.001, 0.01, 0.1 and 1.0s−1. All specimens were heated at a heating rate of 10°C/s and soaked for 5min at deformation temperature in order to obtain a uniform microstructure in the entire specimen before hot compression test. The specimens were compressed to 50% of the original height followed by the spray quenching. The load–stroke curves obtained from the compression tests are recorded and converted into true stress–true strain curves using standard method. The whole process of heating, heat preservation and hot deformation was protected by the argon. In order to investigate the deformed microstructure, the compressed specimens were sectioned parallel to the compression axis, and then the exposed surfaces were polished and etched in a solution consisting of HCl (100ml)+H2O2(100ml)+CuSO4(10g) at room temperature for 3–5min. At last, the microstructure examination was conducted by an Olympus PM3 optical microscope (OM). | 10.1016/j.matdes.2016.01.032
Detailed information for each material is given in Table 2 . The materials ERBO/1-A and ERBO/1-C were produced and heat-treated by one material supplier, named Company 1 in this work. The material ERBO/1-B was casted by a another supplier (Company 2 in this work), and solution heat-treated in a vacuum furnace at the Forschungszentrum Jülich. | 10.1016/j.matdes.2016.02.051
The alloy in the as-cast condition (ERBO/1-A) was completely heat-treated (solutioning and aging) in the HIP/Quench QIH-9 unit following the same temperature and time specifications used for the alloy ERBO/1-C. After integrated heat treatment in the HIP, this material is hereinafter designated as ERBO/1-IHT. The measured temperature and pressure are depicted in Fig. 8 . The solutioning heat treatment was performed at 1300°C, 100MPa, and 6h holding time. The material was subsequently cooled using the quenching option with a rate Q1 until the material reached a temperature below the first aging step, set at 1140°C. The material was then subjected to the first aging step for 4h and quenched to the second aging temperature of 870°C, which was maintained for 16h. After the second aging step the material was quenched to room temperature. The pressure was kept at 100MPa during the entire heat treatment. After the integrated heat treatment, ERBO/1-IHT shows segregation (Fig. 10). Al and Ta are partitioned preferentially in the interdendritic areas whereas Re and W have accumulated in the dendrite core. This partitioning has been also reported for the conventionally heat-treated material ERBO/1-C [4], but to a lower extent than the ERBO/1-IHT. Moreover, the primary γ′ (eutecticum) has not been fully dissolved during the solutioning treatment under pressure (see blue areas in the EDS mapping for Chromium, Fig. 10-e). This indicates that the homogenization procedure can be further optimized by a slight increase in the temperature or holding times to allow the eutecticum to fully dissolve. | 10.1016/j.matdes.2016.02.051
The used material was a commercial superalloy with the chemical compositions (wt%) of 52.82Ni–18.96Cr–5.23Nb–3.01Mo–1.00Ti–0.59Al–0.03C–0.01Co and (Bal) Fe. Cylindrical specimens (Φ 8mm×12mm) were cut from the billet. The experimental specimens were firstly solution treated at 1045°C for 45min followed by cold water quenching. Then, all solution-treated specimens were aged at 900°C for 12h, and again quenched by cold water. Hot compression tests were performed on a Gleeble 3500 at 950–1010°C and 0.001–0.1s−1. Before loading, all specimens were heated to the experimental temperatures at 10°C/s, and then held for 5min to eliminate the temperature gradient in specimens. The height reductions of specimens were selected from 30% to 70%. After hot compression tests, the tested specimens were immediately quenched by cold water. The microstructures of specimens were investigated by Electron Backscatter Diffraction (EBSD), Scanning Electron Microscope (SEM), Transmission Electron Microscopy (TEM), and Optical Microscope (OM). For OM and SEM observations, the specimens were mechanically polished, and chemically etched in a cupric chloride solution (50ml HCl, 50ml CH3CH2OH and 2.5g CuCl2). For TEM and EBSD observations, the foils were machined from the compressed specimens, and grinded to be 70–80μm thick, then the disks of 3mm diameter were punched. Finally, the disks were electro-polished in a chemically corrosive solution (30ml HClO4 and 270ml CH3CH2OH). The initial microstructure of the studied superalloy is illustrated in Fig. 1 . It can be observed that the initial microstructure is mainly composed of needle-like δ phases, equiaxed grains and annealing twins. The content of initial δ phases can be statistically evaluated as 12.75%. | 10.1016/j.matdes.2016.02.052
The size of ZSC brazing specimen was 5mm×3mm×2mm. GH99 was cut into 10mm×10mm×3mm slices for the metallographic observation and 25mm×10mm×3mm for the shear test. The thickness of Ti foil we used is 100μm and that of FeCoNiCrCu alloy is 0.4mm. The atom ratio of Ti and any other element is nearly 0.8:1. Both of their areas are 6×4mm, which is larger than the surface of ZSC. The surfaces to be brazed were polished by 800 grid paper, and then ultrasonically cleaned in acetone for 5min. ZSC, the Ti/FeCoNiCrCu composite filler and GH99 were assembled as Fig. 6. Brazing experiments were conducted at 1140–1220°C for 10–120min in a vacuum furnace with the vacuum level up to 5×10−3 Pa. The heating rate was 10°C/min, and the cooling rate was 5°C/min. A small pressure of 0.6MPa was applied on ZSC during brazing. | 10.1016/j.matdes.2016.02.055
TBC samples were taken from high-pressure turbine blades provided by Rolls Royce plc, which consist of a 7–8wt% YSZ top coat deposited by electron beam physical vapour deposition (EBPVD), a Pt-aluminide β-phase bond coat (32Pt 18.9Al 35.1Ni 5.1Co 2.2Cr 1.7W 0.3Ta in wt.%) and a CMSX-4 single crystal superalloy (Ni 9.6Co 6.4Cr 6.4W 6.6Ta 5.6Al 2.9Re 1.03Ti 0.1Hf in wt.%). As-received TBC samples were sectioned from turbine blades with an average width of 12mm, pre-treated at 1150°C for 1h in laboratory air, and then subjected to an isothermal treatment at 1150°C for 100h in laboratory air and in vacuum (1×10−5 −1×10−6 mBar), which is later referred to as long-term oxidation and diffusion treatments respectively. After the required exposure time, TBC samples were rapidly cooled to room temperature by using an automatic lifting platform (CM™) and a powerful cooling fan. Both heating and cooling were completed in &lt;10min. | 10.1016/j.matdes.2016.02.109
Aiming to solve the second problem mentioned in Section 3.2, namely to eliminate the anisotropy of the material, the samples have been homogenization heat treated. Referring to AMS (Aerospace Material Specification) 5583D, which states the heat treatment method for casted IN718, the homogenization treatment was carried out as follows: firstly heat the material to1093∓14°C; then hold for 2h; at last cool it down in air. The optical micrograph showing the recrystallized grains of the homogenized material is shown in Fig. 7 . | 10.1016/j.matdes.2016.03.006
Hardness test for as-deposited material, HIPed material and heat-treated material have been performed, and the relevant results are illustrated in Fig. 10 . | 10.1016/j.matdes.2016.03.006
A commercial Ni-based superalloy with chemical compositions (wt.%) of 52.82Ni–18.96Cr–5.23Nb–3.01Mo–1.00Ti–0.59Al–0.01Co–0.03C–(bal.) Fe was used. Hot compressive deformation tests were carried out on cylindrical specimens (Ф 8mm×12mm) in order to study the static recrystallization behavior of the studied superalloy. Fig. 1 shows the detailed experimental procedure of hot compression tests. All the specimens were homogenized at 1313K for 45min, and then rapidly quenched by water. Then, each specimen was heated to deformation temperature by a heating rate of 10K/s, and the specimen was held for 5min to create a uniform temperature field prior to hot compression. Hot compressive deformation tests were carried out on a Gleeble-3500 simulator at the deformation temperatures of 1223–1313K, and the strain rates of 0.01–0.1s−1. The specimens were compressed to designed strains (0.08–0.17), and the compressed specimens were hold at the deformation temperature for 60–600s before water quenching. Tantalum foils (0.1mm) were placed between the specimen and dies for reducing friction. | 10.1016/j.matdes.2016.03.050
The initial and deformed microstructures of specimens were examined by DMI5000M optical microscope (OM). The specimens were firstly portioned parallel to the longitudinal compression axis. Then, the exposed sections were subjected to mechanical polish and chemical etching at room temperature. A chemical mixture consisting of HCL (100ml)+CH3CH2OH (100ml)+CuCL2 (5g) was used for etching, and the etching time was 3–5min. The average grain sizes were measured following the standard ASTM: E112–12, and the average initial grain size is evaluated as 75μm. | 10.1016/j.matdes.2016.03.050
All laser remelting experiments were conducted using a 6kWLAM system with a laser power of 1000W, a scanning velocity of 5mm/s, a beam diameter of 2mm, and a preheating temperature of 20°C. A commercial Ni-base SX superalloy, SRR99, was chosen for laser remelting. All the substrates were machined from SX cast ingots with the [001] orientation normal to the remelted surfaces. The substrate surfaces were ground with 600-grit SiC paper and cleaned in methanol prior to the laser processing. A standard solution treatment for SRR99 alloy (1300°C, 4h) was selected to homogenize some substrates. For confirming the universality of the conclusion for laser processing, the single-layer LAM experiments with powder feeding, i.e., laser cladding, in the substrates without and with the solution treatment were also performed under the same conditions. The microstructure was characterized by a Leica DM-4000 optical microscope (OM) and a JEOL JEM-6010 scanning electron microscope (SEM), and the element distribution was analyzed by a JEOL JXA-8100 electro probe micro-analyzer (EPMA). The chemical compositions (in wt.%) of the SRR99 alloy are tabulated in Table 1 . | 10.1016/j.matdes.2016.04.051
The values of K C and K E were obtained by setting N 0 =2×1015 proposed by Gäumann et al. [19] and listed in Table 2. | 10.1016/j.matdes.2016.04.051
The two alloys considered in this work were elaborated by targeting the following compositions: Ni(bal.)-25Cr-0.50C-3.7Hf and Ni(bal.)-25Cr-0.50C-5.6Hf (all contents in weight percent). Their were elaborated by foundry from pure elements (all from Alfa Aesar, purity &gt;99.9wt.%). Fusion and solidification were achieved in the water-cooled copper crucible of a High Frequency Induction furnace (CELES), under an inert atmosphere of pure Ar (about 300mbars). The two solidified ingots (weighing about 40g) were cut after total cooling and exit from the furnace. This was done first by using a Buelher Delta Abrasimet cutter for obtaining two halves of each compact ingot. In a second step, for better accuracy, this was a Buelher IsoMet 5000 precision saw which was used. | 10.1016/j.matdes.2016.04.079
The first ones were embedded in a cold resin mixture (ESCIL: CY230 resin and HY956 hardener), then ground with 250 to 1200-grit SiC papers. After ultrasonic cleaning in water, they were polished with textile enriched with 1μm-sized hard particles for obtaining a mirror-like state. The second ones, whose dimensions were 1mm (thickness)×2mm (width)×15mm (length), were accurately cut, before being polished with papers up to 1200-grit with final strips in the length direction. These parallelepipeds, homogeneous thickness and width (tolerance: ±0.01mm, controlled using an electronic caliper), were visually inspected, and thereafter thoroughly examined by microscopy (optical and/or electronic) to be sure that no defects able to weaken the samples were present. The third samples were prepared to perform high temperature oxidation tests, with dimensions of about 8mm×8mm×3mm. They were polished all around with 1200-grit SiC papers with smoothing of their edges and corners. | 10.1016/j.matdes.2016.04.079
After embedding and polishing the metallographic samples were observed using a Scanning Electron Microscope (SEM, type: JEOL JSM6010LA). Observations were done under an accelerating voltage of 20kV and in the Back Scattered Electrons (BSE) mode. The different applied magnifications were ×125, 250, 500 and 1000. The obtained chemical compositions were measured on the as-cast samples using the Energy Dispersive Spectrometry (EDS) device attached to the SEM. The different phases were specified by EDS spot analyses. | 10.1016/j.matdes.2016.04.079
Indentations were carried out for the three alloys at room temperature using a Testwell apparatus, to measure their Vickers hardness. In each case ten indentations were performed under a 10kg load; an average value and a standard deviation one were calculated. | 10.1016/j.matdes.2016.04.079
The three alloys were tested in oxidation at high temperature using a SETARAM TG-92 thermo-balance. Each sample was exposed to synthetic dry air 80%N2–20%O2 during 46h at 1100°C after a heating at 20°Cmin−1. At the end of the isothermal stage the external cooling was realized at −5°Cmin−1. X-ray diffraction (XRD) runs were carried out to characterize the oxides scales. The oxidized samples were thereafter covered by a thin gold coating, then by a thick nickel coating (2h of an electrolytic deposition in a 50°C-heated Watt's bath under a 0.02Acm−2 density of current This was realized in order to mechanically protect the oxide scales during cutting. The coated oxidized samples were cut, embedded with cold resin and polished until obtaining a mirror-like state. They were examined using the SEM in BSE mode. The sub-surfaces and the oxide scales were subjected to spot EDS analysis (identification and concentration profiles in the Cr-depleted zone). | 10.1016/j.matdes.2016.04.079
An average shear strength for the graphite used in this work is 29.4MPa. The Hastelloy N alloy is a commercial material with following composition: Ni-17.29Mo-6.96Cr-3.96Fe-0.627Mn-0.466Si-0.0488C (wt.%). Au foil with a thickness of 25μm was introduced as the filler. The graphite was cut into samples with a dimension of 4 mm×4mm×4mm, while the Hastelloy N alloy was sliced into 10 mm×5mm×4mm. The bonding surfaces (4mm×4mm) were ground using SiC paper, down to a grit size of 800. Last stage of surface preparation was using diamond paste with a particle size of 1μm. All the materials were ultrasonically cleaned in acetone for 0.5h prior to assembly. Au foil with a size of 4 mm×4mm was sandwiched between them, and a normal load of 0.01MPa was applied on the assembly. During brazing, the assembly was heated to the brazing temperature (980–1100°C) under vacuum, isothermally held for 0.5h at the temperature, and then cooled to room temperature with a cooling rate of 5°C/min. The obtained joints were mounted, sectioned, polished, and examined using scanning electron microscopy (SEM, FEI Quanta 200F) coupled with an energy dispersive X-ray spectroscopy (EDS, Bruker Nano XFlash Detector 5010). The phases in the joint were identified by X-ray diffraction (XRD, Bruker D8 Advance). The strength of the lap joint was measured by a shear test (MTS, CMT4204). At least three samples were tested for each joining condition. | 10.1016/j.matdes.2016.04.093
The jointed samples were cut in order to observe the interface microstructures. The contact surface between the two specimens had been treated by water proof abrasive papers (grits of 80 to 600#). OM and SEM were applied to investigate the microstructures of the jointed interface. SEM can be used for qualitative and semi-quantitative analysis of oxygen content in Ni-based alloys. Metallographic specimens were prepared by standard mechanical polishing procedures and were then etched in this reagent (5g CuCl2 +100ml HCl+100ml ethyl alcohol). Two SEM instruments (JSM-5600LV and Hitachi S-4800) were selected to investigate the microstructures in the joint interface. | 10.1016/j.matdes.2016.05.013
Fretting wear tests were carried out using an Optimol SRV IV tribological system with a ball-on-plate configuration. In addition, the upper specimens were 304 stainless steel ball with a diameter of 10mm, a hardness of 25 HRC and a roughness of Ra=0.2μm. The lower samples of Inconel 690TT alloy were designed as a dimension of 10×10×1mm3, and its roughness was Ra=0.02μm by using the diamond paste. The chemical compositions of the partner materials are given in Table 1 . Load, stroke, frequency and test duration were kept constant at 100N, 90μm, 20Hz and 30min, respectively. In addition, the number of test cycles was 36,000. The test temperature was chosen at 220°C because above about 200°C (the activation temperature of continuous stable oxide layer [12]), the continuous oxide layer completely formed and showed its stabilized high lubrication properties. All fretting wear tests were performed in air with a relative humidity of about 40%. | 10.1016/j.matdes.2016.05.030
The experimental material of alloy 690 used in this study is produced by vacuum induction melting (VIM) and electroslag remelting (ESR) processes, followed by homogenization and cogging. The chemical composition is shown in Table 1 . Different solution treatments were performed on the materials to get specimen with grain size of 35, 125 and 211μm. | 10.1016/j.matdes.2016.05.033
All the samples were water-cooled immediately after hot compression in order to keep the deformation microstructure. The deformed samples were cut through in the direction parallel with the compression direction. The cut surfaces were mechanically gridded to 2000 # and polished with 2.5μm polishing paste, then boiled in the solution of 10ml H2SO4 +2g KMnO4 +90ml H2O for 30–40min for optical microscope (OM) observation. The central part of the sample was used for the observation. The average grain size was calculated by the line intercept method. | 10.1016/j.matdes.2016.05.033
The new Ni–Fe based alloy (30kg), namely ST-alloy, was prepared in a vacuum induction melting furnace. The chemical composition of the experimental alloy is presented in Table 1 ; the IN 740H alloy was also added for comparison. The cast ingot was homogenized, hot forged and rolled to a thickness of 20mm at 1150°C. The hot then rolled plate was cold rolled to a thickness of 10mm, at room temperature. Samples were cut from the cold rolled plate, and heat treatments for recrystallization experiments at 850°C, 900°C, 950°C, 1000°C and 1050°C were carried out to explore the recrystallization temperature, which is an important factor of hot rolling process. Also, the recrystallized samples were solution treated at 1150°C for 45min, followed by air cooling (AC), and then the two-step aging treatment was performed, at 810°C for 1h and at 770°C for 16h, with subsequent AC. The two step aging treatment was selected according to the thermodynamic simulation of the equilibrium phases using JMatPro software (version 8.0). Finally, following the optimized heat treatment process the samples were subjected to long term thermal exposure experiments at 750°C for 500h, 1000h and 3000h. | 10.1016/j.matdes.2016.05.059
All the specimens were ground and polished following the standard metallographic methods and then chemically etched with the Marbel solution (10g of CuSO4 +50mL of hydrochloric acid+50mL of H2O). The various microstructures were assessed via optical microscopy (Leica DVM2500), scanning electron microscopy (Hitachi S4800), X-ray Diffractometer (SHIMADZU 7000) and transmission electron microscopy (JEM-3010). The samples for transmission electron microscopy (TEM) examination were electro-polished using a double-jet apparatus. Sheets of 0.3mm in thickness were sectioned from the bulk material and mechanically ground down to 40–50μm in thickness. Discs of 3mm in diameter were then punched from the thinned sheets and then electro-polished at −30°C at 16V, using a solution of 90% ethanol and 10% perchloric acid [6]. | 10.1016/j.matdes.2016.05.059
Following the microstructural characterization, micro-hardness tests were carried out for each experimental condition, using a microindention hardness tester (MHVD-1000IS), at a load of 200g. Tensile tests were performed in a universal tensile testing machine (MTS E45) both at room temperature and 750°C, at the strain rate of 2.5×10−4 s−1. There were 3 tensile specimens at each test temperature, and the results were the average values. The fracture surfaces were examined via scanning electron microscopy (SEM) immediately after tensile testing. | 10.1016/j.matdes.2016.05.059
For laser welding, a model IQL-10 pulsed laser with maximum mean power of 400W and a model YFL-600 continuous wave fiber laser with maximum power of 600W were used. Pulsed laser was capable to produce pulses with 0.2 to20ms duration and frequency range of 1 to 1000s−1. A 5000W-LpOphir power meter was used to measure the average power in laser welding. The optical efficiency of CW fiber laser was 78% and the M2 was &lt;1.4. Pure argon gas with a coaxial nozzle at 10l/min flow rate was used for gas shielding. Cleaning prior to welding is very crucial for super alloys, in these experiments the samples were cleaned by acetone just prior to welding. Laser welding process was performed in bead on plate condition without any filler metal and with no restraint on plates. The length of weld samples was 100mm and the width was 50mm. Table 2 shows the welding parameters used in pulsed laser welding process. In these series of tests, the travel speed was fixed at 4mm/s and the optical set up was such to have a laser beam spot diameter of 0.8±0.1mm on the work piece. | 10.1016/j.matdes.2016.05.124
Samples were ground and polished in common metallographic methods and then etched with 3ml HNo3 +9ml HCl solution. The micro hardness tests were carried out according to ASTM E384 standard and under 200g load. | 10.1016/j.matdes.2016.05.124
Samples were cut in cross section for metallurgical investigation. Electrolytic etching (10% oxalic acid; 6VDC; Current density 1.6A/cm2) was employed to reveal the grain structure of the different zones of the ESD interlayer and Glyceregia (30ml H2O 60ml HCl 20ml HNO3) was used for the etching of dissimilar laser weld. Further microstructural investigations were performed through electron microscopy using a Zeiss EVO 50XVP scanning electron microscope (SEM) with accelerating voltage of 30kV equipped with an Oxford Instrument 7060 energy dispersive X-ray spectrometer (EDS) for spot and line weight analysis and a Hitachi SU-70 TFEG microscope equipped with Thermo Scientific EDS detector. Backscattered and secondary electron imagining micrographs were taken with an acceleration voltage of 15kV, the same condition used for EDS analyses. The orientation imaging microscopy (OIM) technique based on EBSD was used to study texture of solidification and the grain structure of ESD interlayer. For this purpose, the samples were subjected to the standard metallographic preparation procedure starting with grinding on SiC grit papers (up to 2500), followed by the polshing with 1μm diamond particle suspension and silica naps. The EBSD data were processed by an INCA OXFORD crystal software. Micro Vickers hardness of deposited layer was measured using a microhardness device with 100g load level and 15s loading time. Tensile tests were conducted according to ASTM E8M on a CMT6305–300 KN electro-mechanical universal testing machine at room temperature. The strain rate was set at 103 s−1. Each test was repeated three times. | 10.1016/j.matdes.2016.06.022
The compression specimens with 10mm in diameter and 15mm in height were machined from commercial AA7050 aluminum alloy plate according to ASTM: E209. Before compression tests, all samples were treated at 748K for 2h, and then quenched into room-temperature water immediately. Hot compression tests were conducted on a Gleeble-3500 thermo-simulator at temperature range of 633–693K and strain rate range of 0.001–10s−1. Before compression, each specimen was heated to the preset temperature with a heating rate of 2K/s and held at that temperature for 5min to minimize thermal gradients. Thin graphite sheets were used to reduce frictions, and all the deformed specimens after compression were quenched into room-temperature water immediately for microstructural observation. The microstructures of some samples were observed on the center of the axial section by scanning electron microscopy (SEM), transmission electron microscopy (TEM) and electron backscattered diffraction (EBSD) technique. The SEM samples were firstly mechanical-polished and then etched with the Keller solution. TEM samples were prepared by twin-jet electro-polishing using the solution of HNO3 and methanol (1:3 in volume) and conducted on a Tecnai G2 F30 S-TWIN TEM. The EBSD samples were electro-polished in a solution of 5% perchloric acid and 95% ethanol at 30V for 20s. The EBSD data were analyzed through HKL Channel 5 software. The low angle grain boundaries (LAGBs, grain boundary orientation angle: 2°–15°) were marked by thin red lines for 2°–5° and thin fuchsia lines for 5°–15°, and the high angle grain boundaries (HAGBs, grain boundary orientation angle &gt;15°) were marked by thick black lines in all the EBSD restructured maps. The Kernel average misorientation (KAM) maps represent the local misorientation which means an average misorientation of a point with all of its neighboring points in a grain. The average misorientation of a point was calculated with a provision that misorientation exceeding some tolerance value (5°) are excluded. | 10.1016/j.matdes.2016.06.023
Similarly, the values of α', n ', k 1 ' and k 2 ' were obtained at the strain range from 0.1 to 0.65 with an interval of 0.05 and listed in Table 2 . By conducting polynomial fitting in Fig. 5 , all these constants can be treated as function of strain (ε) and expressed in the form of the 5th order polynomial (Eqs. (23)–(27)). Then the resultant equations can be summarized as: (23) α ε ' = 650 . 7202 + 307 . 0895 ε − 1175 . 1484 ε 2 + 2259 . 4464 ε 3 − 2472 . 7593 ε 4 + 797 . 9873 ε 5 (24) n ε ′ = 6.6090 − 15.6675 ε + 83.2105 ε 2 − 217.0850 ε 3 + 266.7537 ε 4 − 124.4603 ε 5 (25) k 1 , ε ′ = 1.1588 × 10 14 − 8.4992 × 10 14 ε + 4.1335 × 10 15 ε 2 − 1.0386 × 10 16 ε 3 + 1.2656 × 10 16 ε 4 − 5.9093 × 10 15 ε 5 (26) k 2 , ε ′ = 1.0541 × 10 18 + 2.0274 × 10 19 ε − 1.4416 × 10 20 ε 2 + 4.3060 × 10 20 ε 3 − 5.8131 × 10 20 ε 4 + 2.8878 × 10 20 ε 5 (27) σ = E T α ε ′ arcsinh exp ln ε ̇ − ln k 1 ′ D L T + k 2 ′ D GB T n ε ′ | 10.1016/j.matdes.2016.06.023
In this study, vacuum-melted argon atomized alloy 625 powder from Carpenter Technology Corporation was utilized. The chemical composition (provided by manufacturer and compared to measurements of this study) and size limits of the feedstock powder is given in Table 1 . Additionally, the water based binder was provided by ExOne Company with the compositions of ethylene glycol monobutyl ether (10vol.%, CAS # 111-76-2) and ethylene glycol (20vol.%, CAS # 107-21-1). | 10.1016/j.matdes.2016.06.067
In order to predict the sintering behavior of the BJP samples, differential scanning calorimetry (DSC) was conducted on the powder by heating a powder sample up to 1350°C at 10°C/min with a TA instrument, Q 600 Series DSC in ultra-high purity Ar (100mL/min). | 10.1016/j.matdes.2016.06.067
After completing the printing process, the resulting semi-finished products (“green parts”) were cured at 175°C in a JPW Design &amp; Manufacturing furnace and then sintered in a Lindberg tube furnace in a alumina powder bed under vacuum with the following heating profile: heating at 5°C/min from RT to 600°C, 3.2°C/min to 1000°C, 2.8°C/min to the holding temperature (1200, 1220, 1240, 1260, 1280, 1290 and 1300°C), holding for 4h and then cooling at 1°C/min to 1200°C, 3.1°C/min to 500°C and finally to RT inside the furnace. | 10.1016/j.matdes.2016.06.067
Density and volume changes (shrinkage) of the as-printed and sintered samples were measured via an Archimedes principle setup with an OHAUS AX324 precision balance (0.1mg accuracy). Density of the sintered samples was also determined from cross sectional optical micrographs of the samples using ImageJ image analyzing software. For microstructural examination of the sintered coupons, cross sections were cut from the specimens, mounted, ground and polished using a Struers (Model Tegramin-25) automatic system according to [14]. After surface preparations, samples were etched with a Kalling solution (ASTM E407, # 94) and Keyence digital optical microscope (DOM) micrographs were taken (dark field Z20 lens and multi-diffused adapter). Microstructural characterizations, compositional analyses and surface fracture investigations were conducted using JEOL (JSM 6510) SEM equipped with EDS. The d-spacing values and lattice parameters were determined at different heat treatments with the same XRD and scan parameters used during as-received powder analysis. | 10.1016/j.matdes.2016.06.067
Vickers microhardness tests were performed on the cross section of sample at different heat treatment stages with a Leco LM 800 microhardness tester (load of 100gf, dwell time of 10s). Rate controlled tensile tests at 5mm/min were performed on samples sintered at 1280, 1290 and 1300°C using a MTS 880. For the mechanical testing, an ASTM standard test method for tension testing of metallic materials (ASTM Standards, vol. 03.01. Designation E8-04) was used. | 10.1016/j.matdes.2016.06.067
After cutting the GDC–LSCF pellets and metal alloy plates into 5 w ×10 l mm2, the surface for joining was polished to a 1μm finish using a diamond paste. The samples were then cleaned ultrasonically in acetone and dried prior to joining. The paste was then applied between the joining bodies, whereas the same quantity of paste was applied for comparison. After binder burn-out at 400°C for 1h, the samples were heat-treated at 1050°C for 30min in air at a heating rate of 5°C/min and then cooled to room temperature. The brazed samples were kept at 800°C for 24h to examine the effects of aging on the brazed microstructure and joining strength. | 10.1016/j.matdes.2016.07.068
The sample geometry for the in-situ studies was of simple disc shape with a diameter of 126mm and a thickness of 20mm (see Fig. 2a). All samples (S1-S4) were extracted from a single large pancake followed by a sub-δ-solvus heat treatment at 980°C for 1h and water quenching. At this stage the δ precipitates are mostly located at grain boundaries and the amount of γ′ and γ″ is negligible [18]. This changes during the subsequent ageing treatment, which results in a fine distribution of both phases and significant increase of strength [24]. | 10.1016/j.matdes.2016.07.078
The temperature was computer controlled enabling a step-by-step heating procedure with three hold temperatures for 5min at 100°C, 250°C and 500°C before reaching the final ageing treatment of 750°C. Such progressive heating procedure was applied in order to spare the insulation from thermal shocks. It also enabled to carry out measurements on the d0 reference samples to obtain thermal expansion data of the alloy. After the thermocouples read 750°C, which occurred approximately 20min after the initiation of the heating procedure, a latency period of 10min was set to enable thermal homogenisation of the sample before starting the diffraction measurements in the centre of the sample. Counting times of 10min were chosen for the measurements of the stressed sample, which were alternated with 1min measurements of the stress-free reference sample. | 10.1016/j.matdes.2016.07.078
The starting material was prealloyed CMSX-4bar stocks provided by Cannon Muskegeon. The bars were atomized with argon using electrode induction-melting gas atomization at TLS Technik GmbH &amp; Co Spezialpulver KG. The CMSX-4 powder has values of 44.1, 64.3, and 91.0µm for D 10, D 50 and D 90, respectively. The particle size distribution was measured by means of laser diffraction analysis with a Malvern Mastersizer 3000. A particle size between 45 and 105µm was used. The flowability and the bulk density were determined in accordance with DIN ISO 4490, to be 56% respectively 21.3 ± 0.3s for 50g powder passed through an aperture with a diameter of 2.54mm. The chemical composition of the powder was analyzed by inductively coupled plasma mass spectrometry (ICP-MS), and is given in Table 1 . | 10.1016/j.matdes.2016.08.041
The specimens were prepared using an ARCAM A2 EBM system. This machine offers a max. Processing volume of 200×200×350mm 3 and operates under a controlled He atmosphere of 10 −3 mbar. A constant acceleration voltage of 60kV was used. Table 2 lists the main process parameters that were used for the production of the SEBM-parts. In the experiments, the preheating parameters were controlled so that the operating temperature was kept above 950∘ C and a constant layer thickness of 50 μm was achieved. During melting, the beam scans in a zigzag path across the specimen with a constant line offset of 0.1mm and a line order of 5. In general, all parts were built on a start plate with columnar supports for the resulting specimens, which exhibited a DS-microstructure and had a size of 7.5×7.5×15mm. No contour melting was applied. The line energy E L is calculated according to the following equation: (1) E L = U ⋅ I v s | 10.1016/j.matdes.2016.08.041
After the laser welding process, the butt welded joints were cut transverse and perpendicular to the welding direction for metallographic analyses. The specimens were grinded and polished, and finally etched with mixed solutions of (4g CuSO4 +20ml HCl+20ml H2O). The porosity of cross sections and longitudinal sections were observed by the VHX-1000E super depth of field photography. Microstructure and fracture morphology were observed using a scanning electron microscopy (Quanta 200FEG SEM) equipped with an energy dispersive spectroscopy (EDS). Specifically, electron backscattered diffraction (EBSD) analysis were performed to identify the microstructure differences in between CW and PW joints. The substructure of grain and the carbide particles were identified by a Talos F200x transmission electron microscopy (TEM). The XPS (X-ray Photoelectron Spectroscopy) analyses were performed using a ESCALAB 250Xi spectrometer. The apparatus was vacuumed by an ionic pump with the maximum vacuum degree of 10−9 Pa. The test area was 500μm2. In this case, the porosity on the CW and PW welds were tested to compare the carbon and oxygen element. The porosity defects in the butt welded joints were investigated using X-ray radiography, according to the standard of JB/T 4730.2-2005 [18]. Then the X-ray films were converted to digital photos by scanning them in the darkroom of a photo studio, and finally the porosity characteristics were extracted clearly by using the commercial MATLAB software. Tensile test were performed at room temperature and at high temperature of 700°C using INSTRON-5569 and INSTRON-5500R testing machine at a crosshead speed of 3.5mm/min, according to GB/T 4338-2006 standard (equivalent to ISO 783:1999, MOD) [19]. Three-point bending tests were conducted in accordance with the standard of GB/T 2653-2008 (equivalent to ISO 5173: 2000) [20]. | 10.1016/j.matdes.2016.08.055
Phase identification of LAAM processed specimens was performed by a Bruker X-ray diffractometer (XRD) with Cu Kα radiation (λ=0.15418nm) at 40kV and 40mA, using a continuous scan mode at 4°/min from 40 to 80°. The changes of the lattice parameters were calculated from the shift of the high angle diffraction line. To calculate the crystallite size D and the lattice parameter α, the Williamson-Hall method was adopted [19]. Samples for metallographic examinations were cut, ground and polished according to the standard procedures. The samples were etched by auto electrolytic preparation system (Struers LectroPol-5) with 5V for 25s. The panoramic cross-section microstructure was obtained by optical microscope (OM) with low-magnification. The microstructure with high magnification was characterized using a scanning electron microscope (SEM, JEOL, JSM-5800LV, Japan). The chemical composition was examined by an energy dispersive spectrometer (EDS). The Vickers hardness test was carried out using a micro-hardness tester (Matsuzawa mmT-X3, Japan) with load of 200g and dwell time of 15s. Micro-hardness was tested at least 10 times at different locations on the sample cross-section. The average value was applied as micro-hardness value. | 10.1016/j.matdes.2016.08.078
After printing, the binder was cured at 175°C. Then, the samples were sintered in a Lindberg tube furnace under vacuum with the following heating profile: heating to 600°C with 5°C/min, then to 1000°C with 3.2°C/min, 2.8°C/min to the holding temperature of 1280°C for 4h and then cooling to 1200°C with 1°C/min, to 500°C with 3.1°C/min and finally to room temperature. This sintering procedure has been chosen based on our previous study on the optimization of sintering temperature of BJP Ar-atomized alloy 625 [18]. After sintering, some samples were solution treated at 1150°C for 2h, and some samples additionally aged at 745°C for 20 or 60h. | 10.1016/j.matdes.2016.08.083
Vickers microhardness and tensile tests were performed on a Leco LM 800 (100gf, 10s dwell time) on cross sections and an MTS 880 with dog bone samples, respectively. Rate controlled tensile tests at 5mm/min were performed on selected samples. Dimensions of the samples were: (1) as printed: 125mm long, 12.5mm wide, 7.5mm thick, gage length of 29mm, and (2) sintered: 105.7mm long, 10.4mm wide, 6mm thick, gage length of 26mm. | 10.1016/j.matdes.2016.08.083
During atomization of alloy 625 powder, intermetallic phases might precipitate in the γ-Ni matrix. Here, the three main peaks of fcc γ-Ni in the as-received powder were at 2θ =51.27° {111}, 59.95° {200} and 89.91° {220}, which results in a lattice parameter of 3.600Å. In the as-received powder there was no indication of the δ [Ni3Nb] phase; however, δ phase diffraction peaks were detected in the sintered, solutionized and aged samples. In this study, differently heat treated samples were cooled down slowly without removing them from the furnace, which is sufficient time for the δ phase to form as reported in [10]. Additionally, NbC diffraction peaks in the aged samples indicate that carbides have enough time to form during the slow cooling process. | 10.1016/j.matdes.2016.08.083
An ingot of the investigated alloy was prepared by casting a mixture of the constituent elements (as shown in Table 1 ) using vacuum induction melting. The ingot was forged at 1443K into a bar with a diameter of 40mm. The hot-forged bar was hot-swaged into a round bar with a diameter of 13.3mm and subjected to water quenching. A solution treatment was performed at 1473K for 1h in vacuum followed by cooling in Ar gas; the corresponding bar is labeled as the ST. After the bar had been cooled, it was cold-swaged from an initial diameter of 13.3mm to 12.0, 10.2, and 7.72mm, with the area reduction rates being 20% (corresponding bar labeled as S20), 40% (S40), and 66% (S66), respectively. In order to investigate the precipitation behaviors of μ-phase in the ST, S20, S40, and S66 bars, discs with a thickness of approximately 1mm were cut perpendicular to longitudinal axis using an electron discharge machine (EDM). These discs were then exposed to temperatures of 1073, 1173, 1273, and 1373K for up to 300h and subsequently quenched in water. To investigate the microstructures, the quenched discs were ground using grinding paper and then polished using an automatic lapping machine. | 10.1016/j.matdes.2016.09.004
The post-exposure microstructures were examined using an electron probe microanalyzer (EPMA) and through X-ray diffraction (XRD) analysis, scanning electron microscopy (SEM), and transmission electron microscopy (TEM). The elemental distribution was examined using a field-emission EPMA (FE-EPMA) analyzer (JEOL JXA-8430F) at an acceleration voltage of 15kV. The precipitation was identified using an X-ray diffractometer (PANalytical X'Pert MPD) with monochromatic Cu Kα radiation (λ =0.15418nm) at an acceleration voltage of 45kV and current of 40mA. The 2θ values were set to 20–100° for the initial microstructural examination and 35–55° for the precipitation analysis; the step size was 0.02°. The polished discs were etched in a solution of 45% sulfuric (H2SO4), 43% nitric (HNO3), and 12% phosphoric (H3PO4) acids at room temperature at 6V for 15s. Then, their microstructures were observed using a FE-SEM (Carl Zeiss ULTRA 55) system at an acceleration voltage of 15kV. The chemical compositions of the precipitation phases were analyzed with energy-dispersive X-ray spectroscopy (EDX). Thin discs were used for the TEM observations. These had a diameter of 3.0mm and thickness of approximately 1mm and were cut from the quenched discs using an EDM. These thin discs were ground to a thickness of approximately 0.1mm using grinding papers and were then dimpled to a thickness of approximately 20μm at the center. Finally, the thin discs were perforated using ion beam milling (Gatan M691; 3keV). The bright field and weak beam dark field analysis were conducted by JEOL 2000 EX-II and the STEM observations were performed by a JEOL JEM-2100F microscope equipped with double spherical aberration correctors for probe forming and image forming lenses. High angle annular dark field (HAADF) images were acquired using a annular-type detector with an collection angle ranging from 100 to 267mrad. | 10.1016/j.matdes.2016.09.004
The experimental material is a typical Ni-based superalloy with the composition (wt.%) of 52.82Ni‐18.96Cr‐5.23Nb‐3.01Mo‐1.00Ti‐0.59Al‐0.01Co‐0.03C‐(bal.)Fe. Cylindrical specimens (ϕ 10mm×12mm) were machined. The heat treatment processing consists of two steps for all specimens, i.e., the specimens were firstly solution treated at 1040°C for 45min, then aged at 900°C for 12h. Each step was followed by water quenching. The initial optical microstructure of specimens after heat treatment is shown in Fig. 1 . As illustrated in Fig. 1, some annealing twins and equiaxed grains can be observed, and large quantities of δ phases (Ni3Nb) appear around grain boundaries while only a few precipitate inside grains. The content of δ phase can be counted as 12.75% using the image software. | 10.1016/j.matdes.2016.09.007
Optical microscope (OM) and electron backscatter diffraction (EBSD) technology were used to observe the microstructures in the center parts of the section plane. For OM observation, the quenched specimens were split along the longitudinal compression axis. Then, the sections were polished and etched in the solutions of CuCl2 (1g)+HCl (20ml)+CH3CH2OH (20ml). For EBSD observation, the foils sliced from the specimens were grinded to 70–80μm thick. Disks with a diameter of 3mm were machined from these foils, and then twin-jet electro polished using the corrosive solution of HClO4 and CH3CH3OH (1:9 in volume). | 10.1016/j.matdes.2016.09.007
The master Fe67.5Al22.8Nb9.7 alloy samples were prepared from pure Fe (99.999%), pure Al (99.999%) and pure Nb (99.99%) in an arc melting furnace. The liquidus temperature and enthalpy of the alloy with the mass of 42.13mg were determined by a differential scanning calorimeter (DSC, Netzsch DSC 404C) with a heating-cooling rate of 10Kmin−1. The thermal expansion behavior of a cylindric sample with the size of 6mm in diameter and 25mm in length was analyzed using a dilatometer (DIL, Netzsch DIL 402C) with a heating rate of 5Kmin−1. The two apparatuses were calibrated with pure metals and an Al2O3 standard sample provided by Netzsch respectively, and both measurements were carried out under the protection of ultrapure argon gas. | 10.1016/j.matdes.2016.09.072
The undercooling and rapid solidification of the alloys were performed using an electromagnetic levitation apparatus. The apparatus chamber was evacuated to a pressure of 2×10−4 Pa and refilled with ultrapure argon gas to 105 Pa. In the chamber, the sample was levitated by electromagnetic force and melted by radio frequency induction under the protection of ultrapure argon gas. After superheating to the temperature of 100–300K above its liquidus temperature, the sample was cooled with a flow of ultrapure helium gas to achieve a desirable undercooling and subsequently solidified under a containerless state. During the experiment, the temperature variation was continuously monitored by an infrared pyrometer and the eutectic growth velocity was measured by a high-speed photodiode detector. | 10.1016/j.matdes.2016.09.072
After the electromagnetic levitation experiments, the phase constitutions and microstructures of the solidified alloy were studied by an X-ray diffractometer (XRD, Rigaku D/max 2500V) in which Cu Kα radiation was operated at a voltage of 40kV, a current of 200mA and a scanning rate of 5°/min, a scanning electron microscope (SEM, Tescan VEGA 3 LMH) and an energy dispersive spectrometry (EDS, Oxford INCA 300) respectively. The Vickers microhardness of solidified alloy was measured using a microhardness tester (Tai Ming HXD-2000TMC/LCD) equipped with a diamond pyramid indenter at an applied load of 25gf for eutectic and 10gf for primary phase with a dwell time of 10s. Their magnetic properties were analyzed by a vibrating sample magnetometer (VSM, Zheng Xian HH-15) with an applied field of 1000kA/m. | 10.1016/j.matdes.2016.09.072
The Ni-Mo-Cr based alloys with different Si contents were prepared by two steps. Firstly, one master alloy ingot (nominal composition: Ni-16Mo-7Cr-4Fe-0.5Mn-0.05C, wt.%) was prepared by vacuum induction melting (VIM) of a mixture of pure Ni (99.9%), Mo (99.9%), Cr (99.5%), Fe (99.9%), Mn (99.9%) and graphite (99.9%). Ingot was then homogenized at 1200°C for 10h. As shown in Table 1 , the chemical compositions (wt.%) of the master alloy were detected by optical emission spectrometer (SPECTROMAXx06) and carbon–sulfur spectrometer (LECO CS844), which well agreed with the nominal composition. Secondly, the pieces (100g) were cut from the master alloy and remelted together with Si (99.99%) with different weight (no adding, 0.2g, 0.6g and 1.1g) in tungsten electrode arc furnace. Four small ingots with different Si contents (0.051, 0.188, 0.562 and 1.010wt.%) were obtained with small composition deviations of other elements as shown in Table 1. | 10.1016/j.matdes.2016.09.075
A part of small ingots were hot rolled at 1200°C and then solution-treated at 1177°C for 1h to get wrought alloys. The prepared wrought alloys were then thermal exposed at 750°C for 1, 500 and 2000h. | 10.1016/j.matdes.2016.09.075
Metallographic samples were prepared by standard metallographic techniques and the polished specimens were etched with a mixture solution (3g CuSO4 +10ml H2SO4 +40ml HCl+50ml water) for 30s. The microstructures were examined by a scanning electron microscope (SEM, LEO 1530VP) equipped with an energy dispersive spectrometer (EDS). The volume fractions of primary M6C carbides was obtained from SEM images according to the standard ASTM E562-11. The Si contents in primary M6C carbides were measured by SEM-EDS. | 10.1016/j.matdes.2016.09.075
The MWCNT powders (25g) were mixed with 200ml of H2SO4/HNO3 acid mixture (H2SO4: 98%, HNO3: 68%, mixing ratio: 3:1v/v) followed by 24h of stirring at 50°C. This is to break the strong agglomeration of MWCNTs by modifying their surface with oxygen-containing functional groups [21]. The obtained black mixture was diluted with 1000ml of deionized water and filtered through a PTFE membrane filter. The residual black solid was washed with 100ml of deionized water and dried in vacuum for 12h. The obtained acid-treated MWCNTs (5g, 0.5wt% in the MWCNT-IN625 powder) were dispersed in 250ml of isopropyl alcohol (IPA) using an ultrasonic probe sonicator with a power of 100W and a frequency of 20kHz for 30min. The IN625 powder (995g) was slowly added to the prepared MWCNT/IPA solution in 15min while stirring. The resulted suspension was heated to 90°C with continuous stirring until IPA was completely evaporated. To reduce the influence of moisture on powder flowability, all powders in this study were dried in an oven at 110°C for 12h and sieved using a 250-mesh sieve before SLM fabrication. | 10.1016/j.matdes.2016.09.080
Heat treatments of testing coupons were carried out in a vacuum furnace (Thermal Technology LLC), which has maximum operational temperature of 1300°C and vacuum level of 10−5 bar. The heat treatment temperature-time cycle involves solutionizing at 1040°C for 2h followed by rapid cooling to 720°C with a cooling rate of 15°C/min, ageing at 720°C for 7h and a secondary ageing at 650°C for 8h. | 10.1016/j.matdes.2016.09.080
The fabricated samples were cut into small blocks of less than 8×8mm2 surface area using a precision cutter equipped with an aluminum oxide wheel. All samples were coarse grinded by a SiC paper of a grit size of 500, followed by fine grinding using diamond suspensions with particle size of 9μm and 3μm and a final colloidal silica (0.04μm) polish. Prior to conducting EBSD analysis, all samples were given an Argon beam polishing using Joel's cross-section polisher with setting of 5kV and 110μA for 30min. Data collection was performed with a sampling area of 600×600μm2 and step size of 1μm on the transverse plane and a sampling area of 1200×1200μm2 and step size of 3μm on the longitudinal plane. | 10.1016/j.matdes.2016.09.080
SLM processing parameters including hatch spacing and scanning speed were examined using IN625 powders through fabricating small cubic samples with dimensions of 10×10×10mm3 (Fig. 3 ). The density of all samples was measured in deionized water at 22°C according to Archimedes principle. The samples were gently shaken in the water to ensure that their surface is free of air bubbles before taking readings. The density of the cubic IN625 sample using the SLM parameters in Table 2 , was determined to be 8.436±0.002g/cm3 upon five times of measurements, which corresponds to a relative density of 99.95±0.02%. The laser power (P) and scanning speed (v) were used to integrally evaluate the linear laser energy input to the powder layer processed. The optimal linear energy density (η) was estimated to be 900J/m, which is calculated by the equation η = P ⁄ v [32]. | 10.1016/j.matdes.2016.09.080
Directionally solidified (DS) CM-247LC alloy, with a nominal composition (in wt.%) 9.2 Co-8.1 Cr-9.5 W-5.6 Al-3.2 Ta-1.5 Hf-0.7 Ti-0.015 Zr-0.5 Mo-0.15 B-0.07 C-balance Ni, was available in the form of 13mm diameter rods. The 〈001〉 solidification direction was along the length of the rods. The average grain size perpendicular to the solidification direction was 2.1mm whereas the primary dendritic arm spacing and the secondary dendritic arm spacing were about 350 and 50μm, respectively. The rods were given a two-stage solution heat treatment in vacuum: 1230°C for 30min followed by 3h at 1260°C. The vacuum level was maintained at 10−5 mbar during the various heat treatments mentioned in the study. Subsequently, the solution heat treated rods were used as substrates for the deposition of coatings. Details on the coating deposition, fabrication of freestanding coating microtensile samples, macrospecimens, and tensile testing are mentioned below: | 10.1016/j.matdes.2016.10.069
Round tensile samples having gage diameter and gage length of 4 and 50mm, respectively, as per ASTM E8M standard [26], were machined from solution heat treated superalloy rods using a computerized numerically controlled (CNC) milling machine. Prior to the coating formation, the samples were subjected to the same grit blasting process as mentioned earlier. The γ-γ′ and the β-(Ni,Pt)Al coatings were formed on the tensile samples in the same manner as that formed on the strips, as discussed before. The coated tensile samples were aged at 870°C for 20h in vacuum in order to form the desired γ/γ′ structure of the substrate superalloy. Uncoated tensile samples were also fabricated directly from the fully heat treated superalloy rods, i.e. after the rods had been subjected to the two-stage solution heat treatment and aging heat treatments, as mentioned above. | 10.1016/j.matdes.2016.10.069
Tensile testing of the coated and uncoated samples was carried out at RT and 870°C in an Instron 4400R machine. For the high temperature tests, the sample was heated in air using a split furnace equipped with a thermocouple and temperature controller. A nominal strain rate of 10−3 s−1 was used for the tensile tests. For any given condition, three samples were tested to ensure consistency in the results. | 10.1016/j.matdes.2016.10.069
Samples cross sections were cut, mounted in resin, ground with SiC paper, and finally polished in diamond slurry of up to 1μm nominal size. The samples were first cleaned in deionised water, then with propanol, and finally dried with compressed air. To enhance the microstructure visibility, the samples were electrochemically etched in an aqueous solution of 50% HCl (Fig. 1(c)). | 10.1016/j.matdes.2016.11.014
The vertical sectional view of the mold diffusion couple and perspective view of inner sleeve were illustrated in Fig. 4 . The outer case and inner sleeve were made of pure Ti (99.99wt.%). High purity Co (99.95wt.%) and Nb (99.95wt.%) were machined into the prismatic bars of 4×8×15mm by electrodischarge machining (EDM), then ground, polished, ultrasonically cleaned in alcohol, and assembled into the Ti inner sleeve. Two Ti caps of 3mm thickness were put at the ends of the inner sleeve to prevent pure element evaporation or oxidation and to isolate any interstitial contaminants that may diffuse into prismatic bar during the annealing process. Then the assembled diffusion couple was extruded into the outer case at room temperature by using hydraulic jack. In order to make each diffusion block fit precisely after extrusion, the internal of outer case and the external of inner sleeve were designed to tapered. Subsequently, the diffusion couple wrapped in Ta foil was encapsulated in sealed quartz tubes filled with argon to reduce possible oxidation during diffusion heat treatment. After annealing at 1000°C for 1440h and water quenching to ambient temperature (by breaking the quartz tube), the diffusion couple was then cut into proper size (parallel to the Ti caps) using EDM, before being subjected to the regular metallographic sample preparation procedures of grinding and polishing. It is well known that the diffusion couple is a powerful and efficient technique for mapping the phase diagram of ternary systems [43–46]. However, while using diffusion couple for determining phase diagram, one possibility need to be considered that some phases may miss because of the very low diffusion rate of the elements in them [47–49]. Therefore, both of diffusion couple method and key alloy analysis were applied in the present work in order to obtain a more complete phase relationship. | 10.1016/j.matdes.2016.11.056
The key alloy samples with a total mass of 5g were prepared on a water-cooled copper crucible under argon atmosphere with titanium as oxygen getter placed in the arc chamber. Each sample was re-melted at least three times to ensure a nice homogeneity. All of the melted alloys were sealed in evacuated silica capsules, then alloys 1 to 11 were annealed at 1000°C for 1080h while alloy 12 and 13 for 500h. After annealing, the alloys were taken out and quenched into ice water. The nominal compositions of 13 key samples were listed in Table 2 . | 10.1016/j.matdes.2016.11.056
Phase identification was performed by Philips X'Pert Pre X-Ray Diffractometer (XRD) with Co Kα radiation. Microstructures were characterized by use of optical microscopy (OM, CX21FS of Olympus) and scanning electron microscope (SEM, JSM-7001F, JEOL, Tokyo, Japan). In order to reveal the microstructures, the polished samples were electrolytically etched with a 9gCrO3 +90mlH3PO4 +30mlC2H5OH solution. Image pro plus (IPP) software was used to determine grain size and coherent γ′ size. | 10.1016/j.matdes.2016.12.024
The additive manufacturing process was carried out using a DMLS system, the EOSINT M280, which consists of an ytterbium fiber laser using EOS-NickelAlloy-IN718 powder in argon gas. Cast and wrought (C&amp;W) material was also examined as a reference material. The chemical compositions of the IN718 powder and C&amp;W material are presented in Table 1 . A set of DMLS process parameters (laser power: 400W; scanning speed: 7.0m/s; beam diameter: 100μm) was utilized to fabricate an IN 718 cube with the dimensions 35×35×35mm. In addition, each layer was fabricated using a 66.5° rotation angle of the scanning direction. To investigate the effects of texture on the microstructures and mechanical properties of DMLS parts, vertical and horizontal specimens were cut parallel and perpendicular to the building direction, respectively. After the DMLS process, the as-built specimens were heat treated with one of two heat treatments: | 10.1016/j.matdes.2016.12.026
(1) Solution treatment and aging (STA): a solution treatment was administered at 980°C for 1h, followed by air cooling (AC) to room temperature, then a two-step aging treatment consisting of 718°C for 8h, furnace cooling (FC) to 621°C, holding at 621°C for 10h, and AC to room temperature. | 10.1016/j.matdes.2016.12.026
(2) A direct aging (DA) treatment: a heat treatment was administered at 718°C for 8h, followed by FC, holding at 621°C for 10h, and AC to room temperature. | 10.1016/j.matdes.2016.12.026
The six specimens were sectioned at the same build height and polished using standard metallographic techniques and underwent a final chemical polish with an aqueous suspension of colloidal silica containing 20% H2O2 (Hydrogen Peroxide). Specimens were examined under optical microscopy for evidence of porosity prior to etching using a Reichart optical microscope with an attached Nikon CoolPix digital camera. Subsequently, specimens were etched with a solution of 10ml HNO3, 20ml HCl, 25ml distilled water and 10ml hydrogen peroxide (H2O2) for approximately 150 seconds. | 10.1016/j.matdes.2016.12.062
To investigate the microstructure under electron backscatter diffraction, samples were mounted in conductive Bakelite and polished using standard metallographic techniques described previously, however, with a final polish of 15 minutes using 0.04μm colloidal silica. Two electron back-scatter diffraction (EBSD) maps were completed upon specimens #2 and #6 at 200× magnification, allowing at least 50 grains to be analysed. On completion of data acquisition the two maps were stitched with an overall indexing rate of 99% before cleaning. | 10.1016/j.matdes.2016.12.062
Samples were cut cross-sectionally. For electron backscatter diffraction (EBSD) and scanning electron microscopy (SEM), samples showing visible grain structure were polished with a final step of silica suspension, while all other SEM samples and hardness and optical microscopy (OM) samples had a final polishing step of alumina suspension. After metallographic preparation, the cross-section of the 125J/mm linear energy sample was swabbed for 10s with Waterless Kalling's Etchant to reveal features of the microstructure for OM. The corresponding half of the same sample was cut parallel to the substrate into three slices: bottom, center, and top. Both the cross-sections and faces of all samples were examined using a JEOL JSM6610 SEM and ZEISS Sigma 500 VP SEM using secondary and backscatter electron contrast (BEC) imaging (where contrast arises from differences in atomic number – brighter areas indicate higher atomic numbers), as well as energy-dispersive X-ray spectroscopy (EDS). EBSD was performed on a Philips XL 30 SEM at 200× magnification for faces and 50× for cross-sections and post-processed with EDAX OIM software. All three samples were indented for hardness using a Leco Vickers microhardness tester on surfaces parallel and perpendicular to the substrate with a load of 500gf and a swell time of 10s. Indent sizes were measured using ImageJ software [31], and hardness was calculated using Eq. (1) (ASTM E384): (1) HV = 1854.4 ∙ P d 2 where HV is Vickers hardness number, P is indentation load in gf, and d is mean diagonal length of the indent in μm. | 10.1016/j.matdes.2017.01.031
The SASS S32654 used in the present study was smelt using an induction furnace under nitrogen atmosphere. The chemical composition of the ingot is shown in Table 1 . The ingot was hot-forged and hot-rolled within the temperature range from 1100 to 1250°C into a 3mm thick plate. The hot-rolled plate was solution treated at 1200°C for 1h, followed by water quenching to ensure all secondary phases dissolving back into the matrix. Then the plate was ground to remove the oxide and cut into the dimensions of 200mm×75mm×2.4mm. A pilot hole whose size was similar to that of the tool probe was drilled at the start position of the plate to assist tool penetration. | 10.1016/j.matdes.2017.01.034
After FSW, the joints were observed according to the visual inspection to evaluate the surface quality. Then the nitrogen content analysis, microstructure observation, Vickers microhardness and tensile tests of joints were performed, and the schematic illustration of welding and sampling is shown in Fig. 1 . The principal coordinate of FSW was designed as transverse direction (TD), welding direction (WD) and normal direction (ND), respectively. The nitrogen content of the base metal (BM) and the stir zone (SZ) was detected by a LECO TC-500 nitrogen/oxygen analyzer to evaluate whether the nitrogen desorption occurred during FSW process. The metallographic samples were cut perpendicular to WD and ground with SiC embedded papers of up to 2000 grit and polished with 2.5μm diamond polishing paste. In order to display the transverse cross section microstructure, the samples were electrolytically etched using 5g oxalic acid+100mL concentrated hydrochloric acid at 5V for 3–5s, and then observed by Olympus DSX 510 optical digital microscope (ODM) and Care Zeiss Ultra Plus scanning electron microscope (SEM). The samples for electron backscatter diffraction (EBSD) analysis were electrolytically polished at 20V for 20–25s in the solution of 12.5vol.% HClO4 +87.5vol.% CH2H5OH. The EBSD regions were schematically shown as red-colored rectangles in Fig. 1 and the EBSD datas were acquired using the indexed patterns of Kikuchi bands and analyzed by the HKL Channel 5 software. The Tecnai G2 20 transmission electron microscopy (TEM) operated at 200kV was used to observe dislocations, substructures and precipitates in SZ. The standard disks of TEM samples with the diameter of 3mm were ground to almost 50μm thickness, and then thinned to electron transparency in the solution of 8vol.% HClO4 +92vol.% CH2H5OH at 40V and −20°C for 30s using a Struers TenuPol-5 twin-jet electropolisher. | 10.1016/j.matdes.2017.01.034
The schematic diagram of the experiment and the simulation is shown in Fig. 1 . A high power fiber laser with a coaxial powder feed system is equipped for the experiment. Gas atomized Inconel 718 powders (Praxair) were used as the experimental material. The substrates were polycrystalline plates of Inconel 718 (dimensions of 100mm×100mm×10mm). In the experiment, substrates were cooled using a water cooling platform. Two two-color pyrometers were used to measure the temperature in the experiment. One pyrometer was installed on the robot focusing on the moving melt pool. The other was on the substrate focusing on a fixed location in the LAM path. The two-color pyrometer utilizes a ratio of relative radiation intensities at two different wavelengths. For an accurate measurement, it is necessary to know the emissivity ratio K e . From the previous experimental calibration work, K e =1.1425 was set for Inconel 718 [17]. The spot size of pyrometers was 0.8mm from a distance of 17mm in the experiment. The range of the measurement was 600–3300°C. The time resolution of the pyrometer measurement was 1ms. Two laser modes were applied for experiments and simulations. In the CW laser mode, the laser power was kept at a constant value of 600W. In the PW mode, the laser power of 600W was modulated by a square wave with a duty cycle of 50% and a frequency of 50Hz. Other processing parameters are shown in Table 1 . Single track depositions under two laser modes were processed by experiments and simulations. Material properties of Inconel 718 used in the simulation are shown in Table 1. Moreover, bulk samples with ten-by-ten-layer depositions under two laser modes were fabricated with a unidirectional laser path. The metallographic specimens were prepared through the mechanical polishing and then chemically etching. The microstructure of fabricated samples was investigated by optical microscopy (OM, Carl Zeiss Jena Axio Vert.A1) and scanning electron microscopy (SEM, FEI Quanta 250 FEG). | 10.1016/j.matdes.2017.01.065
The Inconel 718 material used in this study was supplied by China Steel Corporation, Taiwan (R.O.C.), and the as-receive condition was an as-hot-rolled plate. The plate was fabricated from an ingot subjected to 10 steps hot-rolling with initial temperature at 1175°C and final temperature at 1000°C. The total reduction of hot-rolling was 83% and the final dimension was 120cm×11.5cm×1.2cm. Chemical compositions (in weight percent) was analyzed by Inductively Coupled Plasma-Mass Spectrometer (ICP) as following: 51.98Ni-19.6Cr-18.4Fe-0.22Mn-0.42Al-0.91Ti-4.95Nb-3.06Mo-0.1Cu-0.27Co-0.05C-0.04Si. Test specimens with dimensions of 6cm×1cm×1.2cm were cut from the hot-rolled plate by electro-discharge-machining for the following thermomechanical processing study. | 10.1016/j.matdes.2017.01.069
Firstly, the specimens were subjected to annealing treatment at 980°C for 1h followed by air quench, this step was to relief residual strain hardening in the as-receive state. After annealing, cold rolling (CR) was carried out directly with 10%, 20%, 30%, 40% and 50% reduction in thickness to provide strain hardening. Finally, the standard aging treatment for all specimens were performed at 720°C for 8h and furnace cooled to 620°C then hold for 8h to precipitate γ′ and γ″ strengthening phases followed by air quench. | 10.1016/j.matdes.2017.01.069
Metallographic specimens were prepared after each thermomechanical processing condition. The Optical Microscope (OM) and Scanning Electron Microscope (SEM: Hitachi SU8010 FE-SEM) equipped with Electron Backscatter Diffraction (EBSD) were used to analyze microstructures. EBSD was also utilized to measure the content of deform grains, in order to evaluate the degree of strain hardening under different processing condition. For OM and SEM observations, specimens were prepared by conventional grinding and polishing procedures followed by chemically etching with a mixed solution containing 0.5g CuCl2 +10ml HCl+10ml C2H5OH. Furthermore, the Transmission Electron Microscope (TEM: JEOL JEM-3000F HRTEM) was used to analyze the nano-scale γ′ and γ″ precipitates. TEM foils were prepared from samples sectioned in parallel to the axis of rolling direction, 500nm thickness discs were first sectioned by wire-cutting, and then grinded to 50nm thick, and punched into 3mm diameter discs; the thin discs were then electro-polished in the electrolyte containing 30ml HClO4 +270ml C2H5OH, at 30V/−30°C, by a twin-jet polisher. | 10.1016/j.matdes.2017.01.069
All specimens described in the previous section were aged at 720°C for 8h and furnace cooled to 620°C then hold at 620°C for 8h followed by air cooling. The results are presented below: | 10.1016/j.matdes.2017.01.069
The material investigated in this research was powder metallurgy Ti-47Al-2Nb-2Cr alloy. As shown in Fig. 1 , the original microstructure was composed of equiaxed γ-TiAl phase and few α2-Ti3Al phase. The average grain size is 2.04μm. The compression sample was a cylinder with the dimension of φ6×9mm. The deformed samples and the flow stress curves were attained through the hot compression tests which were carried out on a Gleeble-1500D thermo-mechanical simulator at the temperature of 1223–1473K and the strain rate of 0.001–0.1s−1. The samples were suffered a maximal height reduction of 55%, equals to ε =0.8. The samples were quenched immediately after deformation to preserve the deformed microstructure. As shown in Fig. 2 , the deformed specimens were taken from the cross section along the compression direction to prepare samples for electron backscatter diffraction (EBSD) and transmission electron microscopy (TEM). Samples for EBSD were mechanical polished, followed by twin-jet electropolishing. EBSD studies were performed on a FEI Quanta 200FEG scanning electron microscope equipped with a TSL-Orientation Imaging Microscopy system and the step size was 0.2μm. The samples were mechanically grinded and polished to a thickness of 70μm and then electrolytically twin-jet polished. The electron transparent thin foil zone was used for TEM examination. TEM examination of thin foils was performed using a FEI Tecnai G2 F20 microscope operated at 200kV. | 10.1016/j.matdes.2017.02.088
Based on a series of preliminary experiments, the optimized processing parameters were adopted as follows: a laser beam diameter of 0.5mm, a scanning speed of 6mms−1, a powder feeding rate of 9.05gmin−1, an overlapping ratio of 50% and a delivering and shielding gas (argon) flow rate of 8lmin−1. For CW-LAM, the laser power was set at a constant value of 600W. For QCW-LAM, the laser was modulated by a square wave with a duty cycle of 50% and a frequency of 10Hz (Fig. 2b). A unidirectional deposition pattern was used. Two dual-color pyrometers (at 1.28 and 1.65μm) were used simultaneously to measure the temperature variation during the manufacturing process in a noncontact way. One pyrometer was used to measure the fixed-point temperature at the center of the scanning path, and the other synchronously travelled with the laser beam focusing on the moving molten pool (Fig. 2a). Both pyrometers were set up at an angle of 75° to the laser beam in order to avoid the disturbance from both delivering and rebound powders and to increase the measurement accuracy. Moreover, a dual-color principle has an inherent advantage of avoiding the disturbance from the line of sight. According to our previous experimental calibration [21], the emissivity ratio was set as 1.1425 for Inconel 718, which matches the reported literature [22]. The temperature range for the pyrometers is 600–3300°C and the spot size is 0.8mm from a distance of 17mm. The temperature acquisition time was 1ms. Both CW-LAM and QCW-LAM samples were subjected to a direct aging treatment of 720°C/8h/furnace cool to 620°C and then 620°C/8h/air cool to room temperature. The heat treatment process was performed in an argon gas atmosphere. | 10.1016/j.matdes.2017.03.004
The metallographic samples (longitudinal sections) were mechanically polished and then chemically etched with a solution of 100ml H2O2, 100ml HCl and 100ml H2O for both optical micrograph (OM) and scanning electron microscopy (SEM) observations. The volume fraction of Laves phase was estimated using image analysis of SEM pictures after electrolytic polishing with 10vol% perchlorate alcohol solution at 20V for 30s. The composition of Laves phase and the segregation pattern of the samples were studied using an energy dispersive spectrometer (EDS). A JEM 2010 transmission electron microscopy (TEM) operating at a voltage of 200kV was used to identify the phases. TEM specimens were prepared by an ion thinning technique. A Vickers micro-hardness tester (402SXV) with 500g load and 10s dwell time was used for micro-hardness measurements. Standard tensile samples were tested and the fracture surface was analyzed by SEM to correlate the fracture characteristics with the microstructures and the mechanical properties. | 10.1016/j.matdes.2017.03.004
IN713C alloy ingots with nominal Co concentrations of 0%, 5% and 10% (mass) are prepared by induction melting. The detailed information of the alloys after casting is tabulated in Table 1 , where the contents of C, Ti and Al vary in the standard compositional ranges of this alloy. The as-casted ingots are subjected to homogenization treatment at 1200°C for 20h followed by gas cooling down by high pressure Ar. To investigate the influence of Co addition on microstructure, aging at 900°C for 10h followed by a water quenching is also carried out. | 10.1016/j.matdes.2017.03.014
A Ni-based superalloy single crystal bar of ϕ16 mm×75mm in dimension was produced by means of directional investment casting. The single crystal has a [001] axial orientation. The mass composition of the Ni-based single crystal superalloy was determined using X-ray fluorescence analysis method and the composition is given in Table 1 . The single crystal was first solution treated at 1275°C for 4h followed by a two-step anneal at 1100°C for 2h (air cooled) and then at 850°C for 24h (air cooled) to encourage γ′ cuboidal precipitation. After the heat treatment, the misfit between the γ and γ′ phases within the superalloy was determined by means of XRD method at 950°C, to be −0.34% [29] as per Eq. (1). | 10.1016/j.matdes.2017.04.020
In the present work, on the basis of molecular orbital method, 6 experimental nickel-base superalloys containing various γ′ former elements including Al and Ta were designed based on commercial CM247 LC composition. Using d-electron theory parameters it was tried to give experimental models for prediction of γ′ solvus and γ/γ′ eutectic dissolving temperatures, volume fraction of γ′ precipitates in the solutionized and aged condition and occurrence of incipient melting in solution annealed microstructure for Al and Ta-bearing Ni-base superalloys. | 10.1016/j.matdes.2017.04.062
The alloys were melted and cast in a vacuum induction melting (VIM) furnace under a vacuum environment about 10−5 bar and were poured at 1450°C into an alumina mold. The chemical compositions of the alloys were determined using OXFORD Optical Emission Spectrometer (OES). For microstructural examination, the specimens were polished and etched in solutions composed of 15mL HCl+10mL HNO3 +10mL Acetic acid+5 drops Glycerol for detection of γ′ precipitates and γ/γ′ eutectics. In addition metallographic images were observed on an Olympus BX 51optical microscope (OM) and TESCAN (model VEGA3 XMU/LaB6 gun) scanning electron microscope (SEM) equipped with energy dispersive spectroscopy (EDS) analysis. Quantitative metallography analyses for γ′ and γ/γ′ eutectic phase volume fraction were performed using ImageJ software. | 10.1016/j.matdes.2017.04.062
In order to determine the γ′ solvus temperature, the incipient melting point and solidification range, differential scanning calorimetry (DSC) experiments were carried out in a Mettler Toledo testing apparatus (model TGA/DSC 1 Star), using a heating rate of 10°C/min from 25 to 1400°C. The DSC cylindrical samples weighing approximately 100mg were cut from the as-cast alloys. All DSC tests were conducted in a purged high-purity argon atmosphere using high-purity alumina crucibles. | 10.1016/j.matdes.2017.04.062
A commercial solutioning and aging heat treatment regime was considered to evaluation of γ′ and γ/γ′ eutectic dissolution and any incipient melting trace, according to technical datasheet of Cannon-Muskegon Corporation [30]. Details of the heat treatment regime are given in Table 3 . γ′ solvus temperature calculation was performed using both DSC analysis and JMatPro software data. | 10.1016/j.matdes.2017.04.062
The mentioned alloys were solutionized and aged according to different standard heat treatment methods leading to maximum γ′ volume fractions, while alloys designed in this study have been solutionized and aged through similar heat treatment cycles which should be optimized for each alloy separately. | 10.1016/j.matdes.2017.04.062
Two SX alloys are utilized for EMD drilling in the experiment: IC21 and N5, whose compositions are listed in Table 1 . A standard solution treatment for IC21 and N5 alloys was selected to homogenize substrates. Before being cut from the as-grown crystal by means of Laue back-reflection X-ray techniques, the specimens of Φ15 mm used for EDM drilling were carefully oriented, so that the major surface of the specimens corresponded to the (100), (110) and (111) crystallographic plane respectively. EDM drilling was performed strictly perpendicular to the (100), (110) and (111) crystallographic plane to reveal the origin of RL formation on substrate. Copper tubing electrodes (0.4mm diameter) were used for EDM trials and technological parameters in practical processing was adopted. Some samples which represent different crystallographic planes were heated to 1373K and 1473K, and kept 120min before being cooled inside quartz tube to room temperature in the argon protection environment. All sample surfaces were ground up to 4000-grit SiC paper and polished, then etched with 4g CuSO4, 20ml HCl and 20ml H2O. The RL microstructure was characterized by FEI Quanta 200F scanning electron microscope (SEM) equipped with an energy dispersive X-ray (EDX) analyzer. EBSD measurements were carried out in a Quanta 200 FEG scanning electron microscope equipped with the TSL OIM EBSD system, operating at 15 KV accelerating voltage and high beam current mode. The applied step size ranged between 0.5μm and 1μm. A suitable surface finish for EBSD was obtained by mechanical polishing with a final step comprising vibratory polishing with a colloidal silica suspension for 1h. The microstructures were further studied by using transmission electron microscopy (Technai F20G2 200kV) in order to show the morphologies of cellular-dendrite. The transmission electron microscopy specimens were prepared by the standard procedures of mechanical grinding and ion milling. | 10.1016/j.matdes.2017.04.102
Cylindrical ERBO/1C seeds are used as starter crystals (full diameter seeding [39]). Critical geometry and material parameters of the seed, the spacer, the feedstock, the alumina tube and the baffle are given in Table 1 . The seeds were cut by electro discharge machining (EDM) from ERBO/1C slabs. Prior to EDM, the slabs were precisely oriented using the Laue method, to ensure that the [001] direction is parallel to the longitudinal axis of the cylindrical seed. Details on our iterative EDM/Laue procedure are given elsewhere [40]. For the experiments performed in the present work, the melting feedstock was specifically prepared by arc melting of ERBO/1C and subsequent drop casting into a cylindrical Cu-mold as described in [41,42]. The alloy used in the present study (for spacer, seed and feedstock) was obtained from Alcoa Howmet (Whitehall, USA). The chemical composition of the alloy is given in Table 2 . | 10.1016/j.matdes.2017.05.001
Cylindrical Al2O3 tubes with low surface roughness were used as crucibles. The tubes were purchased from CeramTec GmbH (Marktredwitz, Germany). Prior to crystal growth, the inner surfaces were cleaned with a brush and pressurized air. Using a special support system, the tubes were mounted onto a crucible holder. The tube was precisely aligned by means of a support frame and mounted onto a crucible holder, where it was fixed using a ceramic glue of type FiberPlast C 1800 D from M.E. Schupp High Temperature Technology (Aachen, Germany). During the drying process, the crucible tube remained fixed in the support frame which minimizes angular deviations. A low oxygen partial pressure was established in the furnace by evacuating and backfilling with Argon (purity 99.995vol%) for 2 times. Then, the furnace was heated under vacuum to 400°C. The system was evacuated for at least 10h until a vacuum level of 1·10−5 mbar was established. Then, the furnace was heated to the target temperature of 1550°C at a rate of 12K/min. When the target temperature was reached, a 30min hold resulted in melting of the feedstock and partial melting of the upper region of the seed crystal. Crystal growth experiments were then carried out at a withdrawal rate of 180mm/h [28,43]. Fig. 2 shows ingots which were produced and investigated in the present study. The crystals have a length of 120mm and diameter of 12mm, the targeted growth direction is &lt;001&gt;. Fig. 2a shows a directionally solidified polycrystalline sample, which resulted from an early solidification experiment where the selected process parameters failed to achieve partial seed melting. After adjusting the position of the seed crystal (5mm above the baffle), a high quality SX specimen was obtained, Fig. 2b. For later reference, Fig. 2c shows the crystallographic reference system and identifies specific regions along the cylindrical sample characterized by the space coordinate xS. For metallographic investigations, longitudinal and cross sectional cuts were prepared from the locations indicated by dashed lines. | 10.1016/j.matdes.2017.05.001
The as-cast SX ingots were macro etched to contrast surface grains and related defects, using a solution consisting of 40ml H2O, 20ml HCl and 10ml H2O2. Examples of two etched ingots are shown in Fig. 2. Samples for metallographic characterization were cut from the as-grown crystals using a high precision cutting machine of type Struers Secotom-10. Specimen surfaces were prepared by conventional grinding and polishing procedures. The final polishing step was performed using a 1μm diamond suspension. An etching solution consisting of 100ml H20, 100ml HCl, 100ml HNO3, 3g MoO3 was finally applied to establish good contrast. After etching, it was straightforward to visualize grain orientations, to distinguish between different regions of the cast microstructure (dendritic and interdendritic regions) and to identify large γ′ particles. The as grown microstructure was investigated using optical microscopy (OM), scanning electron microscopy (SEM), and chemical microanalysis. An OM of type Zeiss Axio was used to characterize dendrite structures. An effort was made to determine the evolution of average primary dendrite spacings across the crystal length using the procedure outlined in [9]. At least 100 spacings of neighboring dendrites were determined for each sample, with the exception of the seed material where dendrites were widely spaced and where one therefore could only consider smaller dendrite numbers. | 10.1016/j.matdes.2017.05.001
A field-emission electron microprobe (EPMA) of type Cameca SXFiveFE was used to obtain small scale chemical distribution maps of all alloy components. The instrument was operated at an acceleration voltage of 20kV and a probe current close to 75nA. Quantitative EPMA data sets were obtained by acquiring both peak and background data and performing a matrix correction (X-Phi procedure [44]) using intensity data of appropriate reference materials. The dimension of each element map was 2048×1536pixel. The pixel step size was 0.5μm and the dwell time per pixel was 150ms. Three neighboring sample regions were mapped with a horizontal overlap of 50μm, which allowed for subsequent merging of the datasets. Depending on their atomic numbers, either Kα, Lα or Mα X-ray lines of the elements were detected, except for Re, where the Mβ line was measured simultaneously on two wavelength-dispersive spectrometers. The large scale chemical homogeneity of the as-grown SX ingots was evaluated using a SEM of type Tescan MIRA3 equipped with an energy dispersive X-ray analysis (EDX) detector of type Oxford X-MaxN. The microscope operated at 20kV where EDX spectra were recorded within 4min. For each chemical analysis, an area of 7.3mm2 was considered. A SEM of type FEI Quanta FEG 650 equipped with an electron backscatter diffraction (EBSD) camera of type EDAX Ametek Hikari was used to investigate microstructures (20kV) and to perform orientation imaging SEM (30kV). A step size of 3.3μm was selected for EBSD scans. Appropriate grain reconstructions were used in EBSD data processing, which were embedded in the software package MTEX [45,46]. EBSD data analysis allowed to determine the misorientations between the targeted [001] direction and the resulting sample orientations. An effort was made to characterize misorientation angles (axis/angle pair rotation [47]) of low angle grain boundaries (LAGBs). A minimum angle of 0.5° was set for the identification of grain boundaries. In the present work five SX ingots (1–5) were produced, none of which showed macroscopically noticeable defects. Microstructural parameters of all five ingots were determined. All micrographs shown in the present work were obtained from ingot 1. | 10.1016/j.matdes.2017.05.001
In Fig. 10 we present results for average values from five dendrite spacing measurements which were performed on five SX cylinders at bar position xS =56mm (middle of bar). About 100 measurements were performed for each of the five SX bars: The results are presented in Fig. 10 together with the corresponding standard deviations. From Fig. 10 one can conclude that our Bridgman process yields reproducible primary dendrite spacings. The average spacing of the five ingots is 205μm. | 10.1016/j.matdes.2017.05.001
One Re-bearing Ni-base SC superalloy with composition of Ni-14(Cr+Mo+W) -8Co-13(Al+Ta) 3Re (wt%) was investigated in the present study. [001] oriented SC rods were produced by a directional solidification technique. Orientations of these cast bars were checked by electron backscatter diffraction (EBSD). The ones with tensile axes &lt;5° of [001] orientation were accepted and then subjected to the heating treatment: 1310°C/2h+1313°C/2h, air cooling (AC)+1130°C/4h, AC+900°C/16h, AC. | 10.1016/j.matdes.2017.05.014
Cylindrical tensile specimens with gauge length of 25mm and diameter of 5mm were machined from heat treated alloy bars. Tensile tests of these specimens were carried out at several typical temperatures of RT, 650°C, 750°C, 800°C and 1100°C to fracture with constant strain rate of 3×10−3 s−1, using AG-250KNE machines. It should be noted that the strain values were calculated from cross-head speed rather than using an extensometer in gauge section. | 10.1016/j.matdes.2017.05.014
The Ni-based superalloy used in this study is a standard commercial alloy code named DD5, which is a 2nd generation Ni-based single crystal superalloy containing 3wt% Re. Cylindrical single crystal ingots of ϕ16×220mm in dimension were fabricated from the alloy by means of directional solidification in a vacuum furnace. The solidification front temperature gradient is created by water cooling from one end. The single crystals were grown by the method of spiral crystal selection with its longitudinal axis aligned to within 10° angular deviation from the crystallographic direction [001]. The nominal composition of the Ni-based single crystal superalloy is given in Table 1 . The as-cast ingot was solution treated at 1310°C for 4h followed by air cooling (AC). The ingot was then first aged at 1130°C for 4h (AC) followed by a second aging at 900°C for 16h (AC). Cylindrical dumbbell-shaped samples of ϕ5×27mm2 gauge section (head diameter of 16mm) were fabricated by machining from the single crystal ingot for creep testing. Creep tests were conducted at 1100°C under a tensile stress of 137MPa in the [001] direction of the single crystal rod samples, followed by furnace cooling. | 10.1016/j.matdes.2017.05.023
The material in this research was a newly developed nickel base superalloy with a nominal composition shown in Table 1 . The nickel base superalloy was prepared by vacuum induction melting technique and atomized by argon gas to obtain the nearly spherical powder. The powder with a size ranging from 50μm to 150μm was collected and transferred into a stainless steel container for hot isostatic pressing (HIP). The container was vacuum degassed at 400°C for 24h before sealing. Subsequently, HIP consolidation was performed at 1100°C/140MPa for 4h. After HIP treatment, the stainless steel was removed and the superalloy billet was canned for hot extrusion (HEX). The billet was soaked under 1100°C for 2h and then extruded with an area reduction of 10:1. | 10.1016/j.matdes.2017.05.025
The Jominy end quenching sample was cut from the as-HEX billet and its sample size was 25mm in diameter and 100mm in length. The sample was coated by the ceramic fiber wool and only the bottom side was exposed for subsequent water quenching. After that, it was super-solvus solution treated (the solvus temperature of this alloy is ~1154°C based on the ThermoCalc calculation with TTNI8 database) at 1180°C for 40min and then immediately transferred for end quenching test. The cooling rate distribution throughout the specimen was simulated by specially developed code which utilized one-dimensional unsteady heat-conduction differential equation with the physical parameters based on laser flash apparatus (FLA, Netzsch LFA 457 MicroFlash, Germany) experiments. | 10.1016/j.matdes.2017.05.025
Ingot of the designed alloy, weighting 30kg, is prepared by the double process composed of vacuum induction melting (VIM) and vacuum arc remelting (VAR). The main elements are supplied by Research Institute of nonferrous metals (China) with Ni (1815g, 99.95% purity), Cr (570g, 99.99% purity), Ti (88.5g, 99.99% purity), Al (46.5g, 99.9% purity), Co (180g, 99.99% purity), W (292.5g, 99.99% purity) and little amounts of supplementary elements of C, B, Ce and Nb/Ta of analytical purity. The prepared processes are taken that Ni, Cr, W and Co are placed in the crucible of vacuum induction furnace (ZG-0.05 type, China) followed by vacuum pumping, melted firstly at a power of 40kW for 15min, refined secondly with increasing power to 70kW until full fusion, then lower power to 20–25kW and recharge Ar to remove oxygen and nitrogen impurities gas followed by additions of Nb/Ta, C, B, Ce and Al and melted for 20min, the total process is undertaking at vacuum degree &lt;1Pa. Then the ingot is hot cast in a cylindrical MgO mold. The ingot is forged to form electrode bars with 60mm in diameter and ~300mm in length for VAR. VAR process operates at voltage of 25–30V and working current of 4300–4500A in vacuum environments &lt;1Pa for 20min to obtain the test rod with 100mm in diameter and ~110mm in length. Then VAR rods are subjected to an annealing at 1175°C for 2h, and two-step aging treatments containing aging at 1050°C for 18h with air cooling and then heating to 820°C sustained for 24h followed by air cooling. Microstructure of the treated samples are characterized by SEM/EDS (Quanta 250, US) at a voltage of 25kV after etching with waterless Kahling's solution composed of 100ml methanol, 100ml·HCl and 2g CuCl2. Chemical compositions are measured by inductively coupled plasma atomic-emission spectroscopy (ICP-AES) (Optima 7300V, US). | 10.1016/j.matdes.2017.05.028
DSC sample with a dimension of Ф2mm×3mm is electro-discharge machined from the alloy rod, ground to 1200 grits using silicon carbide abrasive paper, degreased with ethanol and then dried in a vacuum box for test. DSC is performed using a Setsys Evo 24 type calorimeter (Setaram, France), which temperature limit arrives at 2400°C, with heating and cooling from room temperature to 1600°C at a rate of 10°C/min under an high purity argon (≥99.999%, oxygen content≤1.5ppm, nitrogen content≤50ppm, total carbon content ≤4ppm, water vapour content ≤3ppm) atmosphere. The device makes use of a double symmetrical furnace designed to compensate all signal disturbances resulting from gas flow, buoyancy and convection. In order to optimize the measurement, the sample is directly placed on DSC plate. An alumina disk is inserted between the plate and the sample in order to prevent any interaction. A blank test (with empty crucible disk) is recorded in the same experimental conditions, and the samples curve is corrected from the corresponding blank curve. DSC data are acquired from the aged sample to identify the critical transformation temperature of the phase. In order to avoid alloy undercooling effect on the experimental results, the solid-liquid phase line temperature and phase dissolution temperatures are obtained from the heating curve of DSC. | 10.1016/j.matdes.2017.05.028
Cast ingots were prepared by vacuum induction melting. The master ingots were solidified directionally using the Bridgman technique (2mm/min withdrawal rate) to form 〈001〉-oriented single crystals. Ternary single crystal alloys were homogenized at 1330°C for 20h, and aged at 870°C for 32h to achieve a near-equilibrium composition of constituent γ and γ′ phases. Nominal compositions of the Ni-based alloys investigated in this work are listed in Table 1 . The alloy compositions were verified by the chemical analysis using inductively coupled plasma (ICP) atomic-emission spectroscopy, which are within the allowable range. | 10.1016/j.matdes.2017.05.032
A γ′-richen experimental single crystal alloy, IC32, was used in the present study with the nominal composition of Ni-(7–9) Al-(7–9) Mo-(2–4) Re-(2–4) Ta (in wt%). The master alloy was firstly prepared by a vacuum induction furnace, and then the single crystal alloy was produced by screw crystal selection method in a DZG-0.025 directionally solidified furnace. A near-[011] direction rod was used to cut the (010) plane, which can be the reference plane to eliminate the influence of orientation. One half of the samples were used as the as-cast ones and the other half of the samples were heat treated. The as-prepared alloy was cut into small pieces mechanically ground and polished, and then grit blasted by Al2O3 balls for 1min at 0.4MPa. The deformed samples were encapsulated in a quartz tube under argon atmosphere and annealed at different temperatures in the range of 950–1340°C to determine the temperature dependence of microstructural evolution in the recrystallization behavior of the γ′-richen alloy. | 10.1016/j.matdes.2017.05.044
Measurements of the γ′ phase area fraction were performed by image analysis on black and white images of samples quenched after heat treatment for 1h at 1000°C, 1050°C, 1100°C, 1150°C, 1200°C, 1250°C, 1300°C, respectively. | 10.1016/j.matdes.2017.05.044
Differential scanning calorimetry (DSC) was used to determine the γ′ solvus temperatures. The temperature program comprised heating at 20°C*min−1 to 1000°C, and subsequently at 10°C∗min−1 to 1480°C with a dwell of 10min. Experiments were carried out in a dynamic Ar environment. | 10.1016/j.matdes.2017.05.044
The chemical compositions of the microstructures were quantified on the as-polished sample surface by JXA8230 electron probe microanalyser with wavelength dispersive spectroscopy (EPMA-WDS), at least 5 points with similar values were detected in the dendrite core in the as-cast state, the interdendritic regions in the as-cast state and the heat-treated state, respectively. As analyzer crystals of EPMA-WDS test, TAP crystal is for Al, LIFH crystal for Re, Ta, PETJ crystal for Mo, LIF crystal for Ni. The accelerating voltage, beam current and beam diameter for this analysis were 20kV, 20nA and 3μm, respectively. | 10.1016/j.matdes.2017.05.044
The Z-axis was defined parallel to the building direction, whereas each layer was deposited parallel to the XY-plane with the laser scanning at 45o between X and Y. A “chess-board” scanning strategy with squares of 10×10mm for 250W and 20×20mm for 950W was employed in this study. After building up and post treatment, all specimens were machined into their final tensile bar contour by electro-discharge machining (EDM). Residue from EDM was removed by grinding and polishing to 3μm. | 10.1016/j.matdes.2017.05.065
Different post heat treatments were applied to examine the effect on microstructure and mechanical properties of Inconel 718 with tailored microstructure. The samples were investigated under “as-processed”, “heat treated (H/T)”; “hot isostatic pressed (HIP)” and “HIP+H/T” conditions in accordance with AMS 5664E (see Table 2 for heat treatment details). In order to avoid contamination with oxygen, all heat treatments were conducted in argon atmospheres [19]. | 10.1016/j.matdes.2017.05.065
To obtain sufficient number of experimental data to determine Eqs. (6) and (A.1), single-layer LAM experiments were conducted under ten sets of various processing conditions (Table 1 ) by a 6kW LAM system in a specifically designed argon purged processing chamber with an oxygen content &lt;50ppm. Four conditions (samples 1–4) will be discussed in detail as the representatives of typical microstructure patterns given by powder-feeding LAM. A first-generation SX superalloy SRR99 was chosen as the substrate and a second-generation SX superalloy René N5 was used as the deposited material. The nominal compositions of the SRR99 and René N5 SX alloys are Ni–5.5Al–8Cr–5Co–3Ta–2.2Ti–10W and Ni–6.2Al–7Cr–8Co–2Mo–7Ta–3Re–5W–0.2Hf (in wt%), respectively. All the substrates were machined from DS SX cast ingots with the [001] orientation normal to the deposited surfaces. Prior to LAM, the substrates for all experiments were maintained at room temperature (~20°C) and their surfaces were ground with 600-grit SiC paper and cleaned in methanol. The microstructure was characterized by a Leica DM4000 optical microscope (OM). | 10.1016/j.matdes.2017.05.066
In practice, the alloy was prepared by powder metallurgy processes, including vacuum inducing melting, atomization, hot isostatic pressing (HIP), and hot extrusion (HEX), as shown in Fig. 1 . Specifically, the master alloy was prepared by means of vacuum inducing melting (VIM), prior to plasma rotating electrode process (PREP) and screening, which produced nearly spherical powder in range of 50 to 100μm. The powder was then loaded into a stainless steel container, and degassed at temperature of 400°C. The powder was consolidated by HIP under 1100°C and 140MPa. Thereafter, the billet was peeled and reloaded for HEX at 1100°C with area reduction ratio of 10:1. | 10.1016/j.matdes.2017.06.004
The double cone specimens were obtained from HEXed alloy at the same radial positions according to the geometry presented in Fig. 1, to guarantee the initial microstructures were identical. The DCs were heat treated at 1075°C for 15min, followed by isothermal compression on a MTS machine (810.13) at 1075°C with different height reduction rates of 0.93 and 0.0093mm·s−1 respectively. | 10.1016/j.matdes.2017.06.004
Experimental testing was performed to verify the beneficial properties of the proposed alloy, V210A. Starting from pelletized elements with purity greater than 99.9%, the mixture was arc-melted under argon to produce a 50 g ingot through five successive inversion and re-melt cycles. The alloy was then homogenized for 72 h at1200° C, followed by the heat treatment in Fig. 7 of holding at 900° C for 30 h. The alloy's yield stress was determined through compression testing on 4 mm diameter, 6 mm long cylindrical samples. Following a 15 minute dwell at the testing temperature a strain rate of 0.001 s −1 was applied to measure the 0.2% proof strength. To study the oxidation resistance, a 20×10×0.5 mm sample, whose surface was ground with 3 μm grit paper was subjected to thermo-gravimetric analysis at 800° C in air. | 10.1016/j.matdes.2017.06.007
Specimens were machined from nearly [001] CMSX-4 rods (deviation &lt;5°), which had received a standard heat treatment comprised of a solution heat treatment of 2h at 1315°C/air quench (AQ) followed by two aging heat treatments of 4h at 1100°C/AQ and 20h at 870°C/AQ. The nominal chemical composition of CMSX-4 alloy in weight percent is given in Table 2 . To achieve the specific shape of the specimen, electric discharge machining was used to machine the gage section of the specimen, followed by low-stress mechanical polishing up to a 4000 SiC paper grade. Given the very low thickness used for such specimens, careful dimension measurements were performed to apply the desired load (between 370 and 420N) during each creep experiment. | 10.1016/j.matdes.2017.06.018
After each experiment, a longitudinal cut of the specimen has been done, using a precision saw. The specimens were then mounted in a conductive resin and mechanically polished up to a mirror finish (final polishing with a 1μm diamond paste). They were then etched with a solution made of 1/3 HNO3 and 2/3 HCl (vol. parts) at 4°C for 8 to 10s. Using such a chemical etching, the γ′ phase is dissolved, hence revealing the γ/γ′ microstructure (i.e. the γ′ phase appears in black in the scanning electron microscope -SEM- pictures presented in the following of this paper). | 10.1016/j.matdes.2017.06.018
In order to investigate the effect of the elements Re, Ru on the concentration distribution of γ/γ′ phases, four kinds of master alloys with the component characteristics of Re/Ru-free, 4.0%Ru, 4.5%Re and 4.5%Re/3.0%Ru were melted in the vacuum reduction furnace. And then the master alloys were respectively prepared into the bars of the nickel-based single crystal superalloys with [001] orientation by means of selecting crystal method in a vacuum directional solidification furnace under the condition of high temperature gradient. The growth direction of the single crystal bars was determined to be within 7° deviating from [001] orientation by means of Laue-back reflection. According to chemical analysis, the true chemical compositions of the single crystal bars and atomic radius of the elements were listed in Table 1 . For convenient description, the Re/Ru-free, 4.0%Ru, 4.5%Re and 4.5%Re/3.0%Ru superalloys were defined as Alloy 1, Alloy 2, Alloy 3 and Alloy 4, respectively. | 10.1016/j.matdes.2017.06.069
The chemical composition of the materials under study was 11.15Mn-5.6Al-0.12Si-0.07C-bal. Fe (wt%) cast using electro slag re-melting. The steel had an apparent density of 7.1g cm−3 [30]. The as-cast steel was subjected to homogenization at 1200°C for 1h followed by 5 hot rolling passes performed in a temperature range of 1200–1100°C. To produce the austenite fraction of interest, the steel was heat-treated at 950°C for 1h followed by water quenching. The hot uniaxial compression testing was conducted on cylindrical samples of 15mm length and 10mm diameter using a computer-controlled servo-hydraulic deformation simulator (Servotest TMTS machine manufactured by the Servotest Company, UK). After holding at 1000°C for 120s, the samples were compressed under the strain rates of 0.1 and 10s−1 to true strains of 0.2, 0.6, and 1.0, followed by immediate water quenching. The temperature of 1000°C was selected to ensure a high stability of the microstructure and a relatively slow dynamic recovery. This made it possible to clearly distinguish the different restoration mechanisms at different strain rates. In terms of the strain rates chosen, it was found that strain rates of 0.1 and 10s−1 are sufficient to clearly show the difference in the restoration mechanism. The stress-strain curves were corrected for the friction effects as explained in [31]. Moreover, based on the formula proposed in [32], the increase in the temperature of the material as a result of adiabatic deformation heating was estimated. The temperature increase was ~5°C and ~40°C for the highest strain (i.e., 1.0) under the strain rates of 0.1 and 10s−1 at the deformation temperature of 1000°C, respectively. | 10.1016/j.matdes.2017.07.009
LSA was performed on substrates of Inconel 718 (UNS N07718). Specimens 150×150×5mm were cut-out of a plate in as-delivered hot-worked condition. Commercially pure Re powder (99.9wt% Re; 0.25at% O and 0.020at% H) was subjected to plasma-atomization process to obtain spheroidal particles. The fraction of Re particles ≤40μm was separated by sieving. | 10.1016/j.matdes.2017.07.024
In the present investigation, γ-TiAl powder (Arcam AB, Sweden) with a nominal composition of Ti-48Al-2Cr-2Nb was used. The powder particles were in the size range of 45μm to150 μm and the mean particle size of the powder was 110μm. EBM experiments were conducted using an Arcam A2 machine (Arcam AB, Sweden) and the powder bed was preheated to 1100°C using a beam scanning rate of 8000mm/s and a beam current of 20mA. Samples (Z15×X15×Y5mm) were built using 60kV acceleration voltage, 25mA beam current, 1200mm/s scan speed and 0.2mm beam offset. Every alternate layer the scan orientation was changed by 90°. Some of the samples were subjected to HIPing at 1200°C for 4h using argon at 100MPa. All testing and characterization was performed on the sample surfaces parallel to the build direction (ZX). | 10.1016/j.matdes.2017.07.065
The samples were prepared for microstructural examination following standard metallographic procedures and etched using 100ml HNO3, 100ml HF, and 300ml H2O solution. To investigate the grain structure and orientation in the EBM samples, electron backscatter diffraction (EBSD) analysis was carried out. For EBSD, metallographically prepared samples were further electro-polished using Electrolyte A2 (78ml perchloric acid, 730ml ethanol, 100ml butoxyethanol, and 92ml distilled water) at 10–12V and −10°C. EBSD scans performed on an FEI-Inspect-F FEG SEM (FEI Oregon, USA) using a step size of 200nm. The accelerating voltage and the probe current used were 20kV and 50μA, respectively. Grain mapping and texture analysis were carried out using TSL-OIM Analysis 5.2 software. For phase analysis, X-ray diffraction was performed using a Siemens D500 Krystalloflex X-ray diffractometer with Cu-Kα radiation at 30kV. Vickers microhardness measurements were carried out using 300g load applied for 15s. The as-received powder was mounted in Bakelite using a hot mounting press. The mount was metallographically polished until some of the powder particles intersected the surface. Microhardness measurements were then conducted on relatively larger powder particles. At least ten measurements were made on each sample and the average value was reported. | 10.1016/j.matdes.2017.07.065
To ensure identical surface roughness, all samples were ground and polished before wear and corrosion testing. Rotating ball-on-disk wear tests were performed using a tribometer (NANOVEA, Microphotonics Inc., CA, USA) and ∅ 3mm Al2O3 ball was used as the counter material. All tests were carried out for 1000m, in freshly prepared Hank's balanced salt solution (HBSS), at 37±1°C using 5N normal load and 40mm/s sliding speed. Identical tests were also performed in HBSS supplemented with 10% fetal bovine serum (FBS) to simulate actual physiological environment. Each test was performed three times on each sample and the average wear rate was calculated from the measured values of wear track width and depth using a contact profilometer. The worn surfaces were examined using scanning electron microscope (SEM) (Phenom proX, Phenom-World B.V., The Netherlands) to identify the wear mechanisms. | 10.1016/j.matdes.2017.07.065
In vitro cell interactions with the EBM processed γ-TiAl sample surfaces were assessed in terms of cytotoxicity using MTT enzymatic assay and cell morphology using SEM. A mouse embryonic fibroblast cell line (NIH3T3) was used in the present work. All cell culture experiments were performed on triplicate samples. Commercially pure titanium (CP-Ti) was used as control. The samples were ground and polished followed by sterilization in an autoclave at 121°C for 30min. Each sample was placed in a 6-well plate and seeded with 1×104 cells/well. The in vitro cytotoxicity of γ-TiAl samples, in as-deposited and hot isostatically pressed (HIPed) conditions, was assessed using MTT [3-(4,5-dimethylthiazol-2-yl)-2,5-diphenyl tetrazolium bromide] assay following standard protocol reported elsewhere [21]. Similarly, SEM examination was carried out to assess how the cells adhered and proliferated on different sample surfaces. The procedure described in [21] was followed for cell fixation. The MTT assay and morphology of the cells was observed after 3, 5 and 7days of culture. Statistical analysis was performed using Student's t-test on MTT assay data and p &lt;0.05 was considered statistically significant. The data is presented as mean±standard deviation of three independent experiments (n =3, five measurements from each experiment). | 10.1016/j.matdes.2017.07.065
As the objective of this study was to analyze the effect of SLM hatch length on microstructure, crystallographic texture and RS, the specimens were analyzed in the as-built condition with no heat treatment applied. As shown by the dashed rectangles in Fig. 1, two specimens were removed from the left-hand side parallel to the SD-BD plane using wire electro-discharge machining (EDM). These specimens, approximately 10mm long, were cut from one end of the whole length specimen and used for the detailed microstructure and texture characterization. An additional specimen was also cut from one of these previously cut specimens, using wire EDM, parallel to the HD-SD plane at an approximate distance of 5mm from the top surface. The remaining portion of the whole length samples were used for RS measurements. The removal of the microscopy samples from one end of the specimen, which was approximately 5% of the total specimen length, was not expected to alter the RS profile at the other end. | 10.1016/j.matdes.2017.08.049
The material investigated in the present study is a CMSX-4 type alloy that had been subjected to the heat-treatment shown in Table 1 (as reported by material supplier Doncasters, Bochum). Within the collaborative research center SFB/TR 103, this material is referred to as ERBO/1C [24]. All chemical and microstructural details including information on the homogeneity of the cast material, are given elsewhere [24]. The creep specimen considered in the present study was taken from the plate segment 2 out of the location C3 shown in the Fig. 2 of [24]. For the TEM investigations, identical specimens from the same plate segment location were used and were also creep tested and rejuvenated to provide almost completely identical conditions. | 10.1016/j.matdes.2017.08.059
After HIPing and Ar-quenching, precipitation hardening was performed under an inert Ar-atmosphere at 1140°C for 4h followed by 870°C for 16h at atmospheric pressure in a laboratory furnace. The specimen was then cooled under Ar to 800°C in the furnace and then taken out of the furnace and air- cooled. After this rejuvenation treatment, the specimen was again subjected to creep testing under the same conditions to an additional strain of 1.5%. | 10.1016/j.matdes.2017.08.059
The thin-walled parts (Fig. 1 ) made of IN625 were built using a SLM250 (SLM Solutions NA, Inc.) on a 6.35mm thick stainless steel (SS304) build plate. The processing parameters, as well as parameters used for simulation including laser absorption and heat transfer coefficients, are listed in Table 1 . Three parts, as shown in Fig. 1, with identical dimensions but different orientation, were built on the same build plate, and are named as Sample 1, 2 and 3 for the following discussion. After they were separated along the dashed lines in the figure, Sample 1 was annealed in argon at 1050°C for 2h and cooled slowly to room temperature in air. Most of the residual stresses are expected to be relieved by this heat treatment process. All three samples were measured by neutron diffraction to probe the effect of orientation on the stress distribution between Samples 2 and 3 as well as the effect of heat treatment on Sample 1. After the neutron measurement, Sample 2 was sectioned for microstructure analysis using SEM and EBSD. | 10.1016/j.matdes.2017.09.018
IN625 open cell foams were fabricated by a template replication method using IN625 slurry as precursor materials and polyurethane (PU) foam as templates [5]. Commercially available polyurethane (PU) foam provided from FoamPartner™ was employed. IN625 slurry was prepared based on a newly developed binder-dispersant-solvent system, using IN625 powders (80%–22μm, Sandvik Osprey Ltd., UK, chemical composition as shown in Table 1 ) as raw powders, Butvar® B-98 polyvinyl butyral (PVB) as binder, stearic acid as dispersant and ethyl alcohol (99.9%) as solvent. In the process, first, dispersant (stearic acid, 0.8g) was added to the ethanol solvent (8g), and fully dissolved using ultrasonic vibration. IN625 powders (54g) were slowly added in the above slurry and ball-milled for 4h in order to break up weak agglomerates. Binder (PVB, 1.75g) was added for another 20h ball milling to obtain stable IN625 slurry. The effect of slurry composition on the mechanical property of the IN625 foam was recently studied and published [5]. Upon the successful preparation of the slurry, PU template was quickly submerged into the slurry, and repeatedly squeezed and expanded to its original shape and size, to ensure a fully absorption of the slurry into the template body. The soaked template was taken out and repeatedly pressed between sheets of absorbent tissue paper to squeeze out the excess slurry until only faint traces of slurry were seen on the paper. Upon this stage, IN625 slurry was fully coated onto the struts of the PU template yet leaving pores opened. The coated template was completely air dried before put into the furnace for thermal de-binding and sintering process. The thermal process was conducted in nitrogen atmosphere. The samples were first heated and held at different temperatures (280°C, 360°C, 480°C and 600°C) to burn off the PU template, binders and dispersants, then heated to 1280°C and held for 2h to sinter the IN625 powders, and finally furnace cooled down to room temperature. The produced IN625 was machined in to a cylindrical shape, with a diameter and height of approximately 29.8mm and 25mm, by wire electrical discharge machining (EDM). Different types of PU foam templates were used in this work, which is illustrated in the following section. For each type of template, at least three samples were fabricated and analyzed. | 10.1016/j.matdes.2017.10.016
HEA ingots with the compositions AlMo0.5NbTa0.5TiZr (base composition, alloy #1), AlMo0.5NbTa0.5TiZr0.5 (reduction of Zr by ½ molar ratio, alloy #2), AlNbTa0.5TiZr0.5 (reduction of Zr by ½ molar ratio and removal of Mo, alloy #3), Al0.5Mo0.5NbTa0.5TiZr (reduction of Al by ½ molar ratio, alloy #4), and Al0.25NbTaTiZr (reduction of Al by ¾ molar ratio and replacement of Mo with Ta, alloy #5) were prepared by vacuum arc melting in an inert gas atmosphere. The samples were then hot isostatic pressed (HIP'd) for 2h at 1400°C and 207MPa to remove any porosity and annealed in a flowing argon furnace at 1400°C for 6h followed by a furnace cool to room temperature with the initial cooling rate of 20°C/min. | 10.1016/j.matdes.2017.11.033
Compression tests at 1000°C were conducted in a computer-controlled Instron mechanical testing machine outfitted with a Brew vacuum furnace and silicon carbide dies covered by boron-nitride powder to reduce friction. The specimen dimensions were 5mm×5mm×8mm. Prior to each test, the furnace chamber was evacuated to 10−6 Torr. The sample was then heated to the test temperature over a period of ~45min and soaked at 1000°C for 15min under 22N load control, and then compressed to fracture or to a 55% height reduction, whichever occurred first, at a constant ram speed of 0.008mm/s that provided an initial strain rate of 0.001s−1. Load versus frame displacement responses were registered without specimens and these displacement values were subtracted from the frame displacements measured during the specimen compression at every registered load value. This procedure allowed measurements of deformation of the specimens only and excluded the elastic responses of the dies, machine frame and load cell. | 10.1016/j.matdes.2017.11.033
Compositional adjustments of the base AlMo0.5NbTa0.5TiZr refractory high entropy superalloy were made to improve mechanical properties by modifying the phase content and microstructure. For this, four new alloys were produced by reducing the amounts of Zr, Al and/or Mo. These are AlMo0.5NbTa0.5TiZr0.5, AlNbTa0.5TiZr0.5, Al0.5Mo0.5NbTa0.5TiZr and Al0.25NbTaTiZr. The microstructure, microhardness and compression properties of the cast alloys were studied in a 1400°C annealed condition. | 10.1016/j.matdes.2017.11.033
The experimental alloy compositions were cast from elements with an induction-heated crucible system into small button shapes for microstructural characterization. The alloy casting was performed in an argon atmosphere. The bulk compositions of the as-cast buttons of HCr-1 and HCr-2, provided in Table 1 , were measured by inductively coupled plasma spectroscopy (ICP-OES). Sections of the as-cast materials were homogenized at 1215°C for 2h followed by a water quench to dissolve any residual γ′ phase that precipitated during cooling following solidification. Optical observation revealed that the homogenization step was effective in eliminating the dendritic structure formed during solidification. Following homogenization, the samples were aged at 900°C for various durations ranging from 1h to 256h and were subsequently water quenched in order to halt any further microstructural evolution. The γ-γ′ microstructure was characterized utilizing a FEI Quanta 650 Field Emission Gun Scanning Electron Microscope (SEM). Samples for transmission electron microscopy (TEM) observation were prepared by electro-polishing in a solution of 95% methanol and 5% perchloric acid at −30°C with a voltage of 20–34V and a current of 25–35mA. TEM analysis was conducted on an FEI Tecnai TF30-FEG STwin STEM microscope operated at 300kV. | 10.1016/j.matdes.2017.11.065
DD6 alloy with a nominal composition of Ni-5.6Al-4.3Cr-9.0Co-8.0W-7.5Ta-2.0Mo-2.0Re-0.5Nb-0.1Hf-0.006C (in wt%) was employed. The master alloy ingot was first prepared using the vacuum induction melting technique and SX bars of 16mm in diameter and 160mm in length were subsequently produced by adopting the investment casting and spiral grain selection methods in an industrial directional solidification vacuum furnace under a high temperature gradient. The pouring temperature was 1570°C and the constant withdrawal rate was 3.5mm/min. The crystallographic misorientation of each as-cast SX bar was determined by the Laue back-reflection technique and the preferred 〈001〉 direction was within 5° from the longitudinal axes for all test bars selected for investigation. | 10.1016/j.matdes.2017.12.020
Approximately 16mm in diameter and 5mm long samples, sectioned transversely from the as-cast SX bar along the 〈001〉 direction by electric discharge machining (EDM), were ultrasonically cleaned and subsequently subjected to various SHT and aging steps in a KSL-1700X non-vacuum furnace, immediately followed by air cooling (AC). The heat treatment schedules are illustrated schematically in Fig.1 and listed specifically in Table 1 . The specimen was progressively solutionized to reduce the statistical error of volume fraction of γ/γ′ eutectic. The temperature program utilized was heating at 3°C/min from 50°C to the desired temperatures. The temperatures were measured by one B-type PtRh thermocouple, and the fluctuation and uniformity was maintained within ±3°C. | 10.1016/j.matdes.2017.12.020
Differential scanning calorimetry (DSC) measurements on samples were performed in METTLER TOLEDO TGA/DSC 3 + to determine the phase transformation temperatures of DD6 alloy in as-cast condition and after various SHT and aging steps. The specimens for DSC measurements are approximately 3.5mm in diameter and 2.5mm in thickness, produced by EDM. The samples were ground with SiC grinding paper to remove the EDM marks and finished to 2000-grit for DSC measurements. During DSC measurements, the temperature program used was heating at 20°C/min from room temperature to 850°C and holding at 850°C for 10min, thereafter heating at 5°C/min up to 1450°C and holding at 1450°C for 10min, and then cooling at 5°C/min from 1450°C to 850°C, and thereafter at 20°C/min down to room temperature. | 10.1016/j.matdes.2017.12.020
A JEOL JXA-8230 instrument with wavelength dispersive spectroscopy (WDS) was employed to implement electron probe microanalysis (EPMA) X-ray mapping to obtain a semiquantitative measure of chemical segregation and homogenization of DD6 alloy in as-cast condition and after various SHT and aging steps. The samples for EPMA measurements were metallographically ground and finely polished. The focused beam condition was 20kV and 100nA. The mapping areas were 700×700μm2, which were mapped at 1μm resolution with a dwell time of 10ms at each location. The adopted X-ray lines were Kα1 for Al, Cr, and Co; Lα1 for W, Mo, Nb, and Re; and Mα1 for Ta and Hf. The analyzing crystals were LiF for Cr, Co, W, and Re; PET for Nb and Mo; and TAP for Al, Ta, and Hf. At least four positions of the composition in dendritic cores, interdendritic regions, and γ/γ′ eutectic were quantitatively determined. The analyzing crystals were TAP for Al; LiF for Cr, Co, and Ni; PETJ for Ta and W; PEJH for Mo, Nb, and Re; and LiFH for Hf. The background positions and slope factors were determined using WDS software. All calibration standards were pure metals except for Al, for which pure synthetic Al2O3 was applied. | 10.1016/j.matdes.2017.12.020
The microstructure of DD6 alloy in as-cast condition and after various SHT and aging steps was characterized by using Zeiss Axio Scope. A1 optical microscope (OM) and Zeiss Merlin VP Compact field emission gun scanning electron microscope (FEG-SEM) equipped with energy dispersive spectrometer (EDS). The samples for OM and FEG-SEM observation were metallographically ground, polished, and electrolytically etched at the final step with 150mL H3PO4 +10mL H2SO4 +15g CrO3 +10mL H2O at room temperature and 5V for 3–10s. The FEG-SEM was operated at an accelerating voltage of 15kV and a working distance &lt; 7mm in Inlense Duo imaging mode. The size and volume fraction of γ/γ′ eutectic in DD6 alloy in as-cast condition and after various SHT steps were determined using Image-Pro plus 6.0. Optical micrographs of 15 low magnification were measured. The size of γ′ precipitates were ascertained using Image-Pro plus 6.0. 1000 γ′ precipitates were measured and the secondary γ′ phase was not included. | 10.1016/j.matdes.2017.12.020
The specimens for carbide observation in DD6 alloy in as-cast condition and after various SHT and aging steps were metallographically ground, polished, and chemically etched at the final step with 2.5g CuCl2 . 2H2O + 30mL HCl + 70mL C2H5OH at room temperature for 10s. The FEG-SEM was operated at an accelerating voltage of 15kV and a working distance of 10mm in SE2 imaging mode. An Oxford Inca X-MaxN EDS, equipped with an electric refrigeration 20mm2 silicon drift detector, was used to implement the normalized quantitative analysis of carbides. The focused beam condition was 15kV and 100nA at a working distance of 10mm. The adopted X-ray lines were Kα1 for C, Cr, Co, Al, and Ni; Lα1 for Mo and Nb; and Mα1 for W and Ta. All calibration standards were pure metals except for Al and C, for which pure synthetic Al2O3 and CaCO3 were employed, respectively. | 10.1016/j.matdes.2017.12.020
The coating process of the MoSi2 based powder was done by first heating a mixture of 600mL of deionized water and 15mL of 1.0M HNO3 to 80°C to obtain a molar ratio of 2:150 of Al(OC4H9)3 to H2O. First, 10g of MoSi2 powder was added to the solution mixture of deionized water and HNO3 and 200sccm nitrogen (5N purity) was purged through the suspension to improve the dispensability of the particles in the solution. When the temperature was stable at 80°C again, 10g of Al(OC4H9)3 was added with approximately 25mL of ethanol to transfer the viscous liquid into the beaker. After, the system was left to gelate for 60min. Next, the nitrogen flow and stirring were stopped and the solution was left at 80°C until the liquid fraction was evaporated. The resulting gel was filtered using a glass-vacuum filtration system (Sartorius Stedium, Biotech, Goettingen, Germany) with a hydrophilic propylene membrane with a pore size of 0.45μm. To remove the unreacted precursors, the coated powder was washed with warm deionized water (about 60°C). Next, the coated particles were dried in an autoclave (WTC binder, Tamson, Tuttlingen, Germany) at 110°C overnight and gently ground to break up the agglomerates. Thereafter, the sol-gel coated particles were subjected to two-steps annealing treatment. First, a calcination treatment was applied at 450°C for 15h under argon, in order to slowly release the molecular water, followed by a post-treatment at 1200°C for 1h under argon to consolidate the shell and to promote the formation of α-Al2O3. The particles are alloyed with 6wt% Al to allow the formation of alumina by selective oxidation at sites where the shell may be damaged during the annealing treatments and/or sintering. | 10.1016/j.matdes.2018.02.001
Thermal cycling of each TBC system was performed in laboratory air. A thermal cycle is composed of a fast heating up to 1100°C (&lt;10min.) by moving samples into the hot furnace for a duration of 1 or 24h. Then the samples were removed from the furnace and forced air cooling (15min.) was applied. The specimens were inspected daily and samples showing massive delamination were removed prior to exposure to a next thermal cycle. The failed TBC systems were mounted in epoxy resin, cut and polished with 1μm diamond suspension prior to metallographic observations. | 10.1016/j.matdes.2018.02.001
The Hastelloy N alloy used is mainly made up of Ni-17Mo-7Cr-4Fe-0.6Mn-0.5Si-0.05C (wt%). Ti foil, having a purity of 99.985%, was introduced as the filler metal. The Hastelloy N alloys were sliced into the dimensions of 4mm×4mm×4mm and 10mm×8mm×4mm. Before assembly, the procedure for sample preparation was described elsewhere [22]. The pure Ti foil with a thickness of 127μm was sandwiched between two pieces of Hastelloy N alloys, and then a normal load of 0.01MPa was imposed on the assembly to make them contact closely. During joining, the assembly was TLP bonded at 1223–1373K for 1h. The vacuum in the furnace should be maintained in the range of 1–8×10−3 Pa during the process. In order to examine the high-temperature stability, the Hastelloy N alloy joints bonded at 1333K for 1h were thermally exposed at 873K, 973K, 1073K and 1173K for 240h, respectively. The joints for microstructural examination were prepared by sanding down to colloidal surface with 400#, 600# and 800# sandpaper in sequence. After that, the sanding surface was polished with 1μm Al2O3 polishing solution, until no scratches were found. The obtained samples were examined using scanning electron microscopy (SEM, FEI Quanta 200F) coupled with an energy dispersive spectroscopy (EDS). Lots of phases exist in the Hastelloy N alloy joint, due to the interaction between Ti and Hastelloy N alloy. The energy dispersive spectroscopy (EDS) is considered as the most convenient and efficient technique to qualitatively identify the chemical elements and their contents. In the current work, the EDS was used to obtain the chemical composition of phases in the joints. TEM (FEI Tecnai G2F30) and HRTEM analyses were also used to characterize the joint microstructure. In order to obtain interested area in the joint, TEM foils with a thickness of 200nm were prepared by focused ion beam technique (Helios NanoLab 600i). Lastly, a shear test (MTS, CMT4204) was used to measure the bonding strength of lap joints. At least three samples were tested for each joining condition. | 10.1016/j.matdes.2018.02.020
Table 1 shows the chemical composition of γ and γ’ phases in a sample heat-treated at T sol for one hour then quenched in water, measured by Energy Dispersive X-Ray Spectroscopy (EDS) in a Scanning Electron Microscope (SEM). | 10.1016/j.matdes.2018.02.048
Five SC model superalloys termed IC2Lx alloy system is designed for this work; their chemical composition is listed in Table 1 . The master alloys were produced by vacuum induction melting and the SC rods were prepared by liquid metal cooling technique using seeds in [001] crystallographic orientation with the withdraw rate of 100μm/s. Different heat treatments were carried out, including the standard heat treatments as listed in Table 2 , the 1350°C solid solution at different holding times as discussed in Section 3.1 and the HT1 and HT2 treatment in Section 3.2: HT1: 1325°C/2h+1325–1340°C/2h+1350°C/10h, furnace cooling to 1315°C, 1315°C/10min, water quench; HT2: 1325°C/2h+1325–1340°C/2h+1350°C/10h, furnace cooling to 1315°C, 1315°C/10min, accelerated air cooling. Fig. 1S in Supplementary Information indicates Tsol =1335.1°C&lt;Tsolid-solution, meaning that the γ′-precipitate is completely dissolved into γ-matrix during solid solution treatment. Considering that the difference in the cooling rates of as-cast process and solid solution treatment might affect the γ′-precipitation, the SC IC2L rod was submitted to be treated 1325°C/2h+1325–1340°C/2h+1350°C/1min and immediately water quenched, termed 1min holding time. | 10.1016/j.matdes.2018.02.053
Inconel 718 cylinders were manufactured from pre-alloyed powder in the X orientation in a Concept Laser M2 SLM machine. This machine is equipped with a 400W continuous wave modulated Ytterbium fiber laser with a wavelength of 1070nm and nominal focused beam diameter of 50μm. All parts were made using a laser power of 180W, a scanning speed of 600mm/s, an argon protective environment, a hatch spacing of 105μm, a layer thickness of 30μm, and the 5×5mm island scanning strategy. Each cylinder measured 12.7mm in diameter and 90mm in length. Three samples were produced in each of the +3mm (+3), −3mm (−3), and 0mm (0) focal heights for a total of nine samples. A schematic of the part orientations as they were built is shown in Fig. 1a, and the locations of each focal shift with respect to the laser are shown in Fig. 1b. Blue structures below the cylinders are build supports. One sample from each focus shift was set aside before post processing to preserve the as-built condition. The remaining samples were post processed with hot isostatic pressing (HIP) and a standard heat treatment. The HIP cycle was carried out at 1163±12°C and 103±2MPa in an argon environment for 3h. Similar HIP parameters used by Tillmann et al. [28] were found to be effective for pore closure. One sample from each focus shift was set aside to preserve the as-HIP condition. The heat treatment, in accordance with AMS 5662 and 2774 [29,30], began with a 954±14°C anneal for 1h followed by a water quench. This was immediately followed by an aging treatment of 718±8°C for 8h and furnace cooled to 621±8°C and held for a total cycle time of 18h. | 10.1016/j.matdes.2018.04.019
Microcantilever beams were prepared using the FIB on the splat cross-sections with ion currents ranging from 800 pA down to 10 pA (rough to fine milling) at an acceleration voltage of 30 kV. Three splats were tested, for a total of 23 microcantilevers, spaced approximately 15 μm apart and milled at several places in the splat-substrate interface. An approximate l:w:t ratio of 4:1:1.5 was targeted for all cantilevers (Fig. 10), while real dimensions were measured from SEM micrographs. Prior to the tests the crystal orientation was evaluated via EBSD analysis. The cantilevers were loaded using an Alemnis nanoindenter (Alemnis GmbH), equipped with a cube-corner tip driven at 0.05 μm displacement rate. Macroscopic fracture strength was measured on full coatings via a pull-off method following the ASTM C633 standard on 6 specimens. | 10.1016/j.matdes.2018.04.040
A commercial Ni-based superalloy with the chemical compositions (wt%) of 52.82Ni‐ 18.96Cr ‐ 5.23Nb ‐ 3.01Mo ‐ 1.00Ti ‐ 0.59Al ‐ 0.03C ‐ 0.01Co ‐ and (Bal) Fes was utilized here. Cylindrical samples were prepared with the dimension of Φ 8 mm × 12 mm. Before the two-stage hot deformation, the test samples were solutioned for 0.75 h at 1045 °C, and then water quenched. Then, all solution samples were aged for 12 h at 900 °C, and then quenched by water. A Gleeble-3500 device was applied to accomplish the isothermal two-stage hot compressive experiments. For the researched superalloy at all cases, the total true strain was 1.2. The forming temperatures were chosen from 950 °C to 1010 °C. According to the variations of strain rates, the two-stage hot deformation tests were divided into two types including I and II. The scheme of type I is indicated in Fig. 1(a). Firstly, the samples were compressed to the true strain of the first stage (TSOFS) at high strain rates (0.01, 0.1 or 1 s−1). Here, the range of TSOFS is 0.22–0.51. Then, the strain rate immediately was decreased to a relatively low value (0.001 s−1) and the specimens were further deformed until the total true strain of 1.2. Fig. 1(b) shows the scheme of type II. i.e., the samples were first compressed to the TSOFS (0.22–0.51) at 0.001 s−1, and then were further compressed to the total true strain of 1.2 at high strain rates (1, 0.01, and 0.1 s−1). | 10.1016/j.matdes.2018.05.022
The spherical grade 300 maraging steel (MS) powder (mean diameter of 42 μm) supplied by Electro Optical Systems (EOS) GmbH (Germany) was used for SLM fabrication. Computer numerical control (CNC) machined bulk T2 copper was selected as mating plate. The experiments were carried out in an EOS M290 SLM (powder bed) system. As shown in Fig. 1 , the polished and sand blasted copper was fixed on the base plate, and then the gap distance between the copper and the blade coater was adjusted to be 20 ± 5 μm by using micrometer gauge. In order to investigate the laser parameters on the interfacial characteristics, for the first ten layers, we designed the same laser power (P = 285 W) for all the samples, while used different scan speeds (v) of 500 mm/s (v 1), 650 mm/s (v 2), 800 mm/s (v 3), 950 mm/s (v 4), 1100 mm/s (v 5) and 1250 mm/s (v 6) respectively in different samples. A layer thickness of 40 μm was selected and the first three layers were melted twice to enhance the interfacial bonding. After ten layers, the laser process was switched to the optimum parameters. As detailedly illustrated in our previous work [11], the optimum process parameters were experimentally optimized, in which the P, v and hatch space (h) were systematically studied in the range of 200–370 W, 500–1800 mm/s and 50–150 μm, respectively. The P, v and h of the optimum parameters are 285 W, 960 mm/s and 110 μm, respectively. The laser scanned in a raster pattern with 67° rotation between the adjacent layers. | 10.1016/j.matdes.2018.05.064
The specimens sectioned along the vertical (build) direction were polished and observed by a Leica Dmirm optical microscope (OM) for interfacial defects analysis. The polished and etched vertical cross-sections were observed by a Zeiss Merlin field emission scanning electron microscope (FE-SEM), fitted with an Oxford energy dispersive spectrometer (EDS). Specimens taken from the interface for EBSD test were mirror polished and then vibration polished. EBSD test was carried out on a Hitachi S-3400 N SEM system at 20 kV through an integrated Oxford/HKL EBSD detector, using a step size of 100 nm. The EBSD data were analyzed using Channel 5 software. A TEM sample (12 × 6 μm) was extracted from the MS-Cu interface by a FEI Scios Dualbeam FIB system. A JEOL 2100F TEM system operating at 200 kV was used for interfacial nanosized structures observation and energy-dispersive X-ray spectroscopy (EDX) analysis. The mechanical properties of interfacial bonding were evaluated by tensile tests and three-point flexural tests using an Instron 5900 universal material testing machine. Specimens for tensile and flexural tests were extracted along building direction with the interface locating in the center of length. The tensile properties were evaluated referring to ASTM E8, the reduced section of the polished tensile specimen was 2.5 mm in thickness, 5 mm in width, and 25 mm in length. The loading speed in tensile tests was 1 mm/min. The flexural tests were carried out based on ASTM E290, the size of flexural specimen was 5 mm × 5 mm × 55 mm after polish, and a loading speed of 0.5 mm/min was used. The ultimate tensile strength (UTS), yield strength (YS) and break elongation (εT) of the SLM specimens were estimated by an average value from 3 tensile specimens. An extensometer with primary span distance of 20 mm was used for the strain and εT measurements. The ultimate flexural strength (UFS) and flexural strain (εF) were also estimated by an average value from 3 times tests. | 10.1016/j.matdes.2018.05.064
Strößner et al. [34] performed a comparison of the microstructure and mechanical properties of IN718 directly after the manufacturing process and additionally after two distinct heat treatments. Grain sizes, orientation and precipitation behaviour were identified to vary with the heat treatment. | 10.1016/j.matdes.2018.06.010
Heat treatment of the selected as-sprayed IN718 deposits was performed at a relatively high temperature of 1200 °C for 6 h in a vacuum furnace (10−2 Pa). The temperature ramping rate was set to be 10 °C/min and the total heating-up time is 2 h. After 6 h holding time, the specimens were furnace cooled to ambient temperature. Different from the conventional bulk metals, cold sprayed metallic deposits usually contain some of the mechanically-bonded particles which greatly weaken the mechanical properties [4–6], so the heat treatment in this work was performed at a very high temperature of 1200 °C to enhance the sintering effect and lead to fully metallurgical inter-particle bonding. It is worth noting that all the deposits were removed from the stainless steel substrate by electric spark machining and subsequent hand grinding prior to the heat treatment to avoid the element diffusion from one to the other at elevated temperature during the heat treatment. | 10.1016/j.matdes.2018.06.024
In this work, an industrial GH4169 superalloy with the chemical compositions (wt%) of 52.82Ni ‐ 18.96Cr ‐ 5.23Nb ‐ 3.01Mo ‐ 1.00Ti ‐ 0.59Al ‐ 0.03C ‐ 0.01Co ‐ and (Bal) Fe was employed. Cylindrical samples with the dimension of Φ8mm × 12mm were obtained from a forging billet. All specimens were solution treated, i.e., the samples were firstly solute-treated for 45 min at 1045 °C, then directly cooled by water. Subsequently, the solute-treated samples were held for 12 h at 900 °C followed by a water quenching. The reasons for choosing the parameters of solution treatment and aging process can be found in the authors' previous reports [48, 49, 52]. Isothermal high-temperature compressive experiments were conducted on a Gleeble-3500 device at four deformation temperatures (T = 920 °C, 950 °C, 980 °C, 1010 °C) and four strain rates ( ε ̇ = 0.001 s−1, 0.01 s−1, 0.1 s−1, 1 s−1). The compressed degree of specimens was set from 20% to 70%. Prior to the compression, the specimen was quickly heated to T at 10 °C/s, and maintained 300 s to obtain the even temperature distribution. When the hot compression is over, the cold-water was applied to quench the deformed specimens, and the delay time between unloading and quenching was less than 2 s. The variations of δ phase in hot deformation process were quantitatively studied using Scanning-Electron-Microscope (SEM) and Optical-Microscope (OM). The dissolution/deformation mechanisms of δ phase were discussed utilizing first-principle calculation and Transmission Electron Microscopy (TEM) analysis. Additionally, the detailed method to make the SEM, EBSD and OM analyzed specimens can be found in the author's previous reports [1, 14]. The starting microstructures of researched superalloy contain needle-like δ phases, equiaxed grains and twins, as illustrated in Fig. 1 . By the statistics, the starting percentage of initial δ phases can be evaluated as 12.75%. | 10.1016/j.matdes.2018.06.058
All metallographic specimens were polished and then electrolytically etched in a mixture of 70 ml H3PO4 (85 pct), and 30 ml H2O at 5 V for 60–100 s. The microstructures of samples were characterized using an optical microscope (OM), a Stemi 508 stereoscopic microscope, and an FEI Sirion 200 scanning electron microscope (SEM) equipped with an electron backscattered diffraction (EBSD) detector. The scanning step of 1 μm was used for EBSD measurement. The EBSD data was collected and analyzed by a software of OIM Data Collection. Finally, Vickers hardness tests on cross-sections of thin walls were also carried out with a HVS-1000 microhardness tester at a load of 0.98 N. | 10.1016/j.matdes.2018.07.007
Load-controlled quasi-static nanoindentation testing of the individual microstructural constituents [56,57] was conducted using a Nanomechanics iNano® Nanoindenter at RT with maximum loads of 1 mN, 5 mN, 25 mN and 40 mN at a constant strain rate of 0.1 s−1 using a diamond Berkovich indenter (with a Poisson ratio of 0.07 and a tip radius of 50 nm as determined from the diamond area function). Before indentation on all instruments, frame stiffness and tip shape calibrations were carried out on fused silica and verified on a polycrystalline tungsten sample according to the method of Oliver and Pharr [58]. The hardness and elastic modulus were continuously measured during indentation. At least 120 independent indentations were performed at each test condition. Nanoindentation strain rate jump tests [59,60] at RT were performed using the same machine setup. The indentation strain rate was changed from 5 · 10−2 s−1 to 5 · 10−4 s−1 and back with an jumping interval of 200 nm displacement. At least 10 indentations into each individual microstructural constituent were conducted. | 10.1016/j.matdes.2018.07.051
A commercial 2024 Al alloy was used in this investigation. This alloy is an Al-Cu-Mg based alloy used essentially for aircraft application in the form of plates or sheets. The exact chemical composition of the 2024 alloy used in the present investigation is as follows (wt%): Al-4.3%Cu-1.5%Mg-0.6%Mn-0.3%Fe-0.3%Si. This 2024 alloy was delivered to us in the form of 10 mm thick rolled sheet. Then, the sheet was treated under the so called T9 condition - homogenized, aged then cold worked - before the HCPEB surface treatment. The alloy was homogenized at 500 °C for 1 h followed by water-quenching. Subsequently, the sheet was aged at 200 °C for 3 h and cold rolled to a reduction ratio of 15% by four successive passes carried out along the same rolling direction (RD). | 10.1016/j.matdes.2018.08.033
The HCPEB treatments were carried out using a “HOPE-1” source [16,30], a modified version of the Nadezhda-2 type source initially developed in Tomsk [3]. The following treatment parameters were used: energy densities of 4 J/cm2 (for the Al alloy) or 6 J/cm2 (for the superalloys) and a pulse duration of 1.5 μs. A number of 15 pulses (each separated by about 10 s) was used for the treatments. Small 10 × 10 × 8 mm specimens of the 2024 alloy were sampled from the sheet and the HCPEB treatment was applied with the electron beam parallel to the Normal direction of the sheet (perpendicular to the TD-RD plane). For the superalloys, the samples for HCPEB treatment were 2 mm-thick slices cut perpendicularly to the rod axis. Thus, the HCPEB treatment was carried out perpendicular to the rod axis with the electron beam directed along the [001] GD of the single grain. Before all the HCPEB treatments, the surfaces of the different samples were ground by using SiC sandpapers, followed by a polishing with diamond paste and finally with an OPS solution to ensure a high quality initial surface state (Ra about 0.05 μm). | 10.1016/j.matdes.2018.08.033
Five C263 build variants were the focus of this study. A nominal chemical composition of this alloy is summarised in Table 1 . Four LPBF variants were built using an EOS M270 machine from gas atomised powder, with parameters that are broadly in line with industry. However, specific process parameters are considered proprietary. Two were consolidated with a horizontal (0°) build orientation and two with a vertical (90°) build orientation, as illustrated in Fig. 1 . Two specimens from each orientation were exposed to either the standard heat treatment programme for C263, HT1 [13], or an experimental heat treatment schedule including a higher temperature solution heat treatment, HT2, as detailed in [14]. This higher temperature was implemented to recrystallise the microstructure and remove the as built texture. Deposition parameters were identical across LPBF builds. Cast C263, heat treated with HT1 was also examined as part of this study to allow comparisons with LPBF variants. Due to the strong bimodal nature of the cast microstructure and the anisotropic columnar grain structure in the HT1 0° material, the elliptical fit method was used for a more accurate representation of grain size and aspect ratio in these variants. Grain size and aspect ratio measurements of all other variants were collected through the mean linear intercept method. Both methods excluded twin boundaries in recrystallised grain size calculations. Grain data for each C263 type is listed in Table 2 . | 10.1016/j.matdes.2018.08.039
The LPBF SP specimens were extracted from the threaded ends of conventional test specimens which had been turned to Ø9.5 mm. Cast C263 SP specimens were taken from extruded cylinders, removed from larger sections via wire electrical discharging machining (EDM) as shown in Fig. 1c. In each instance the Ø9.5 mm cylinders were sectioned into approximately 800 μm slices, before being ground by progressively finer silicon carbide abrasive papers to the required specimen thickness of 500 μm ± 5 μm with a 1200 grit finish, in line with the recommendations defined in the European Code of Practice for Small Punch Testing [15]. | 10.1016/j.matdes.2018.08.039
All microscopy was performed on sectioned and mounted specimens from each C263 variant, polished to a mirror finish. Large scale optical micrographs were captured for each variant and selected areas were scanned using Electron Backscatter Diffraction (EBSD), conducted on a Hitachi SU3500 Scanning Electron Microscope (SEM) operated at 20 kV and 100 μA. Data for grain size, texture, local misorientation and random grain boundary network analyses were collected through EBSD. Carbide micrographs and Energy Dispersive X-ray Spectroscopy (EDS) data for carbide type determination were collected using a JEOL 7800F Field Emission Gun (FEG) SEM and Oxford Instruments SMax 50. | 10.1016/j.matdes.2018.08.039
Fig. 1(a) shows a schematic diagram of one batch of as-EBM samples. A 10 mm thick stainless steel plate with a surface area of 110 × 110 mm2 and a pre-heat area of 100 × 100 mm2 was used as starting plate. No supports were applied for the EBM fabrication. The plate was then heated by the electron beam to a pre-defined build temperature of 1050 °C 1 1 This selected build temperature was high enough to ensure powder sintering. A higher build temperature would lead to a fact that EBM-built parts cannot be removed from the surrounding powders. The measured starting plate temperature was above 1020 °C for the whole process. when a vacuum pressure of 2 × 10−3 mbar within the chamber was reached. The build temperature was measured using a thermocouple connected to the bottom of the plate. A 50 μm thick layer of pre-alloyed powders was raked onto the plate prior to pre-heating. This was followed by contour melting and hatch melting. This procedure was repeated layer-by-layer. The samples were fabricated by a line order EBM scanning strategy, where the electron beam scans in a snake-like way with a specific line offset L off , Fig. 1(b). The hatch melting direction was changed by 90° after each build layer. The total fabrication time per batch was between 30 h and 40 h. The EBM fabricated samples were cooled slowly to 100 °C in 10 h and were then taken out of the vacuum chamber and cooled to room temperature in air. Finally, these EBM samples were cut from the bottom plate by wire-electrical discharge machining. | 10.1016/j.matdes.2018.08.054
Sample 3 with a coarse columnar grain structure and sample 4 with a fine columnar grain structure (abbreviated as CCG and FCG in Table 1) in as-EBM condition were subjected to post-processing that consisted of HIP and STA. These two samples (one representing CCG and the other representing FCG) were selected as it was reported in Ref. [25] that crack formation was related to columnar grain width in an EBM-built γ′ precipitation-strengthened nickel-base superalloy. HIP was mainly carried out at 1230 °C (γ′-solvus 2 2 Differential scanning calorimetry was employed to determine the γ′-solvus temperature. ) and 150 MPa for 4 h, followed by furnace cooling to room temperature. This HIP condition is henceforth referred to as EBM + HIP. Selected EBM + HIP samples 3 and 4 were then subjected to STA. The STA heat treatment included first solution treating at 1180 °C for 2 h and then at 1230 °C for 3 h, followed by rapid cooling to room temperature; second γ′ precipitation ageing at 1100 °C for 4 h and then ageing at 870 °C for 20 h, followed by rapid cooling to room temperature. This condition is referred to as EBM + HIP + STA. The STA condition was selected according to the standard heat treatment procedure for the cast material [26], although a shorter time of solution heat treatment could be used for the EBM-built [27]. The γ′ ageing temperature used for DZ125 is close to that of 1121 °C used for Rene 142 [28]. HIP condition at 1280 °C and 150 MPa for 4 h was also performed on as-EBM condition to help clarifying cracking mechanism, because it was suggested by Roncery et al. [1] that HIP temperatures above γ′-solvus resulted in a greater efficiency of the porosity reduction. This HIP condition is referred to as 1280 °C HIP and the subsequent STA condition is referred to as 1280 °C HIP + STA. | 10.1016/j.matdes.2018.08.054
Optical microscopy (Leica DM 4000) was used to examine γ grain structure. Specimens were cut parallel to the build direction (Z-direction), from the centre position of the EBM-built samples (i.e. away from the contour melting areas). They were ground with 60 to 2000 grit SiC papers, then polished with 1 μm diamond suspension and finally etched in a Kalling's solution. Grain length and width measurements were performed using the mean linear intercept method, according to Ref. [29]. The grain aspect ratio was then derived for each specimen. | 10.1016/j.matdes.2018.08.054
A JEOL JSM7100F field emission gun scanning electron microscopy (FEG-SEM) equipped with an electron backscattered diffraction (EBSD) detector was used to map grain orientations. EBSD maps were obtained with a 5 μm step size over large areas, and data were analysed by OIM software. Specimens were cut perpendicular to the build direction, i.e. X-Y plane was examined. They were ground with 60 to 2000 grit SiC papers, polished with 1 μm diamond suspension and finally OPS polished with colloidal silica. In addition, the γ/γ′ microstructure of samples 3 and 4 as well as cast DZ125 were characterised further by SEM (20 kV and mainly secondary electron SE mode) using a FEI Quanta 200F with an energy dispersive X-ray spectroscopy (EDS). To reveal γ′ precipitates morphology, specimens were electro-etched using 5 V with a solution of 70 ml H3PO4 and 30 ml H2O for 4 s. A minimum of 100 γ′ precipitates were analysed to quantify γ′ size (edge length), γ′ volume fraction as well as γ channel width. | 10.1016/j.matdes.2018.08.054
Micro-hardness (Hv200) measurements were performed on samples 3 and 4 in both as-EBM and post-processed conditions as well as the cast DZ125 samples. 20 measurement points per sample were performed at the same height of Z = 50 mm and the average values are reported here. Micro-hardness measurements were also performed on as-EBM sample 3 along the build direction at Z = 10, 30, 50 and 70 mm respectively to assess the influence of microstructural gradient. | 10.1016/j.matdes.2018.08.054
M10 threaded-end round bar specimens with a 28 mm gauge length and 5 mm gauge diameter, were machined from samples 3 and 4 in EBM + HIP condition, with the load axis parallel to the build direction. Monotonic tensile tests at 850 °C with a constant cross-head displacement rate of 0.15 mm/s were performed on these specimens as well as the specimens made of cast + STA DZ125. These tensile tests were conducted in air on a Instron load frame equipped with a three-zone furnace and a 250 kN load cell. | 10.1016/j.matdes.2018.08.054
To characterize the microstructural gradient, cross sections at different heights from the top surface were examined. Samples were mounted, mechanically ground successively from 500 Grit to 4000 Grit, and polished with diamond suspension from 3 μm to 1/4 μm and finally with OP-U colloidal silica suspension. A Hitachi SU70 FEG scanning electron microscope (SEM), equipped with energy dispersive X-ray spectroscopy (EDS) and electron back scatter diffraction (EBSD) system from Oxford Instrument, was employed to detail the microstructural features, operating at 20 kV of accelerating voltage. Texture and grain misorientation measurements were performed with the scanning step size of 2 μm and analysed with HKL Channel 5 software. For identification of fine precipitates, thin foil was prepared for transmission electron microscopy (TEM). Thin foil was mechanically thinned down to 80 μm, from which a 3 mm diameter disk was punched out. Then the disk was further electropolished in 10 vol.% perchloric acid + 90 vol.% ethanol electrolyte at −20° C to electron transparency, using a Struers TenuPol-5 machine. TEM sample was characterized using a FEI Tecnai G2 system, operating at an accelerating voltage of 200 kV. A Struers DuraScan G5 hardness tester was used to measure the Vickers microhardness with 100 g load and 15 s dwell-time, on the cross section parallel to the building direction. | 10.1016/j.matdes.2018.09.006
Experimentation was carried out isothermally under constant displacement conditions. For this purpose, an Instron electro-mechanical testing machine (8862) was equipped with compression grips — see Fig. 2 (a). A conventional three-zone furnace was used to guarantee the uniformity and control of the temperature. In-house pull-rods of approximately 6 mm in diameter were machined using nickel superalloy IN718. SiC disc anvils (50 mm diameter and 15 mm thick) were positioned at the end of the pull rods in the interface between sample-rod — these provided a very stiff hard surface and avoid indentation of the rod during testing. Compression tests were carried out at 100 °C increments between 900 and 1100 °C using constant strain rates of 0.1, 0.01, and 0.001/s. The defined testing conditions are believed relevant for the industrial exploitation of the forging process both in terms of temperatures and strain rates. Temperatures slightly above and below the expected solvus temperature were chosen to understand the impact of temperature and rate conditions under different forging regimes. Cylindrical samples measuring 5 mm in diameter and 5 mm in length (Fig. 2 (b)) were extracted from the thermo-mechanically worked billet using electron discharge machining (EDM). During the experiments, the temperature was monitored and feedback controlled using two thermocouples positioned inside the upper and lower pull rod, right next to the specimen gauge — see Fig. 2 (a). Tests were performed in air. The temperature of the furnace was ramped up at 10 °C/min and specimens were held for 15 min at the target temperature before straining commenced to ensure uniform temperature within the specimen. Right after testing, the furnace was split opened – without decreasing the temperature – and the sample was rapidly quenched in water. | 10.1016/j.matdes.2018.09.048
Isothermal, constant displacement rate miniaturised forging tests were carried out using the same machine and experimental set-up described above. Double-cone shaped compression specimens were used for this purpose. For the sake of validation, two different geometries were considered: (i) a tall double-cone specimen of an aspect ratio of ≈1.15 and (ii) a short one with an aspect ratio of ≈0.4. The sample geometries are described in detail in Fig. 2 (c). Samples were cut from the same piece of material than the standard compression tests, maintaining the same orientation with respect to the original billet. Testing temperatures ranged from 900 to 1100 °C at 50 °C intervals between tests — 5 temperatures in total. The tall specimens were deformed at different displacement rates — 0.0015, 0.015 and 0.15 mm/s. The short geometries were forged at a displacement rate of 0.068 mm/s. As with the compression experiments, tests were performed in air and the specimens were held for 15 min to reach uniform temperature before straining commenced. Double-cone samples were also quenched in water right after the test completed. | 10.1016/j.matdes.2018.09.048
The heat treatment conforming to Aerospace Material Specifications (AMS-5662M, for forged IN718) was applied to the WAAM IN718: solution treatment at 970 °C for 1 h, water quenching; aging at 718 °C, hold for 8 h; furnace cool to 620 °C, hold for 8 h, air cool (hereinafter, solution plus aging treatment). The tensile specimens were extracted along both horizontal (X) and vertical (Z) directions using the material leaving out 10 mm from both ends and 10 mm from the top and the substrate, and the tensile specimen design conforming to BS EN 2002-1: 2005 standard is shown in Fig. 1c. The room temperature mechanical testing was carried out on the Instron 5500R Electro-mechanical machine with a load cell of 100 kN and a crosshead speed of 1 mm/min, and at least three samples were tested for each condition; the elongation was measured through a laser extensometer using a gauge length of 24 mm. | 10.1016/j.matdes.2018.10.038
The samples for microstructural analysis underwent a metallographic preparation consisting of mounting, grinding and polishing. The microstructure was revealed by electrolytic etching in the 10% oxalic acid solution using 6 V for 10 s. The grain size was determined using the line intercept method [22]. The microhardness was measured using a Zwick/Roell hardness tester under a load of 1 kg and holding time of 15 s. The optical microscope and scanning electron microscopy (SEM, FEI XL30-SFEG) were used to observe the precipitates. The phase identification was carried out using X-ray diffraction (SIEMENS D5005) with Cu Kα radiation (λ = 1.5418 Å). The grain structure was characterized by electron backscatter diffraction (EBSD) analysis. In parallel, a piece of wrought IN718 (HAYNES® 718 alloy) conforming to the AMS 5596 specification was prepared and underwent the same heat treatment and analysis for a comparative study. | 10.1016/j.matdes.2018.10.038
A CSU-B1 alloy with designed chemical composition is a Re-free nickel-based single crystal superalloy. The composition of the studied CSU-B1 alloy is close to that of the known MC2 superalloy (one of the second generation single crystal superalloys), which was designed by Office National d'Etudes et de Recherches Aérospatiales (ONERA). Hf was added in the CSU-B1 alloy (present work, listed in Table 1 ) to prevent carbides from precipitating in large amounts at the grain boundary [41]. The reduction of Ti/Al ratio in CSU-B1 alloy is beneficial to the castability of the superalloys [42]. Moreover, substrates and powder of the present materials were fabricated with same nominal composition to avoid the impact of chemical composition. Substrates were fabricated direction solidification process, and powders were manufactured by plasma rotating electrode process (PREP). Firstly, master superalloys with CSU-B1 chemical composition were melted and cast in a vacuum induction melting furnace. Then master superalloys rods were re-melted in a direction solidification furnace to make rods with good crystal orientation. The inductively couple plasma-atomic emission spectrometry (ICP-AES) technology was employed to measure the chemical composition, and the results of the substrates and powders are shown in Table 1. | 10.1016/j.matdes.2018.10.042
The samples for microstructural analysis were sectioned, mounted and polished, and then etched by a mixture solution containing HCl (15 mL), HNO3 (10 mL), CH3COOH (10 mL). The microstructures were investigated by Leica optical microscope (OM), FEI Quanta 650 FEG scanning electron microscope (SEM) with an electron backscattered diffraction (EBSD) detector. The phases distribution maps and elements distribution maps were performed on JXA-8530 electron probe microanalyser (EPMA). | 10.1016/j.matdes.2018.10.042
To study densification behavior, three samples from each set were sintered in a Lindberg tube furnace under vacuum with the following heating profile: heating at 5 °C/min from room temperature to 600 °C, 3.2 °C/min to 1000 °C, 2.8 °C/min to the holding temperature (1225, 1240, 1255, 1270, 1285 or 1300 °C), holding for 4 h and then cooling at 1 °C/min to 1200 °C, 3.1 °C/min to 500 °C and finally furnace cooling down to room temperature [2]. | 10.1016/j.matdes.2018.11.051
The bulk density of the differently sintered samples was measured via the Archimedes principle with an OHAUS AX324 precision balance (0.1 mg resolution). The mass of each sample was measured while the sample was dry (M d ). Afterwards, they were immersed in distilled water under vacuum condition for 24 h and then the mass of every sample was measured again under two different settings. The suspended weight (M S ) was measured while the sample was still immersed in distilled water while suspended and the other mass (M i ) was measured immediately after sample was taken out of distilled water (at this time, the sample was still saturated with water but outer surfaces were quickly dried with Kim wipes to remove excess water). Relative bulk density (ρ bulk ) was expressed as follows: (1) ρ bulk = M d ρ water M i − M s ρ theo where ρ theo was the theoretical density of alloy 625 (i.e. 8.44 g/cm3), ρ water was theoretical density of water (0.998 g/cm3 at room temperature). | 10.1016/j.matdes.2018.11.051
The alloying composition (wt%) of the researched material (commercial code: GH4169 superalloy) is 52.82Ni ‐ 18.96Cr ‐ 5.23Nb ‐ 3.01Mo ‐ 1.00Ti ‐ 0.59Al ‐ 0.03C ‐ 0.01Co ‐ (Bal)Fe. Cylindrical sections (Φ8 mm × 12 mm) were taken from a forged billet. The experimental samples were solution treated at 1045 °C for 0.75 h, followed quenched by water. Next, the annealed samples were aged at 900 °C for 0 h, 6 h, 12 h and 24 h, respectively, and quenched using cool water. Here, the aim of the solution treatment is to accomplish the dissolution of non-equilibrium phases formed in casting, and improve the uniformity of initial grains [16,31]. Also, the aim of aging treatment is obtain the different fractions of pre-precipitated δ phases in the samples [62]. AGleeble ‐ 3500 device was employed to complete the two-pass compressive tests. The experimental procedures are displayed in Fig. 1 . The samples were firstly heated to compressive temperatures (T) at 10 °C/s, kept 300 s to ensure uniform temperature. These temperatures (950, 980 and 1010 °C), first-pass strains (0.22, 0.36 and 0.51) and strain rates (0.001, 0.01 and 0.1 s−1) were selected in present study. In order to understand the microstructural variations during MDRX, the microstructures prior to the start of the second-pass forming (at point I in Fig. 1) were kept utilizing interrupt tests, and analyzed using Electron Backscattered Diffraction (EBSD), Scanning Electron Microscope (SEM) and Transmission Electron Microscopy (TEM). Also, parts of the deformed samples under experimental conditions (as indicated in Table 1 ) were selected to specially discuss the microstructural variations during MDRX. The detailed steps to make the specimens for TEM, SEM and EBSD analysis can be seen in authors' previous researches [57,70]. Fig. 2 signifies the aging microstructures, which contain δ phases, grains, and twins. The percentage of pre-precipitated δ phases at the aging time of 0 h, 6 h, 12 h and 24 h, are statistically evaluated as 0%, (3.65 ± 0.02)%, (12.73 ± 0.02)% and (16.71 ± 0.03)%, respectively. The Energy Dispersive Spectroscopy (EDS) analysis indicates that the needle-like and short rod-like precipitates are δ phases (Ni3Nb), as shown in Fig. 3 . | 10.1016/j.matdes.2019.107584
NG-TIG welding technology was used to weld Alloy 617 with single pass and multi-layers method in all-position. The hot-rolled Alloy 617 sheets in size of 124 mm × 145 mm × 50 mm were chamfered with the groove angle of around 1° and welded by an automatic TIG welding machine with pure argon shielding. The welding current and voltage were set about 250 A and 11.5 V respectively, and the welding speed was performed between 8–8.5 mm/s. The ERNiCrCoMo-1 welding wires with diameter of 1.0 mm were selected as filler materials for its better combination of tensile strength and toughness [15,16]. Meanwhile, the main chemical compositions of base and filler metals were verified by using inductively coupled plasma mass spectrometer (ICP-MS) and the results were presented in Table 1 . The welded joints were aged in the muffle furnaces at 750 °C for 1000 h, 2000 h, 8000 h, and 12,000 h, respectively. | 10.1016/j.matdes.2019.107595
After long-term exposure, all the specimens were prepared for microstructure analysis. In order to observe the microstructure of different precipitations, two etching methods were performed separately. One was electrolytic etching with a voltage of 25 V at room temperature in a solution of 80% glacial acetic acid and 20% perchloric acid, to reveal the morphology and distribution of γ′ phases. The other was carried out by etching the samples with Kalling's reagent (100 ml HCl + 100 ml C2H5OH + 5 g CuCl2) for 4 min, which could dissolve the γ′ phases completely and further avoid its interference to the observation of other phases. The specimens were characterized by OM and SEM with Back Scattered Electron (BSE) mode at 15 kV. Specimens for STEM from specific areas in the weld metal were prepared using Focused Ion Beam (FIB) instrument. | 10.1016/j.matdes.2019.107595
Two tailor-made MCrAlX powders were used: C1 coating with 1.6 wt% Fe content and C2 coating with 9.6 wt% Fe content. The powder was produced in a vacuum atomization reactor in an industrial company (powder manufacturer). The powders with size of ~37 μm were deposited on Φ25.4 × 5 mm IN792 disks (composition in wt%: 12.5 Cr, 9 Co, 4.2 W, 4.2 Ta, 4 Ti, 3.4 Al, 1.9 Mo 0.08C, 0.03 Zr + B, balanced by Ni). A JP5000 high velocity oxygen-fuel (HVOF) spray system was used to deposit coatings of 200 μm thick with surface roughness in the range between 6 and 6.5 μm, see Fig. 1 . The spray conditions used for HVOF deposition were: oxygen flow rate 900 l/min with pressure of 1.5 MPa, fuel (Kerosene) flow rate 32 l/h, carrier gas (N2) flow rate 8 l/min with pressure of 0.3 MPa, spray distance 380 mm, powder feed rate 75 g/min, as also described in Ref [41]. Prior to the coating deposition, the substrate surfaces were grit blasted for a better coating/substrate bonding. After the deposition, the as-sprayed samples were subjected to a heat treatment, including solution annealing at 1120 °C for 2 h in vacuum, aging treatment at 845 °C for 24 h in air, and air cooling to room temperature. Such a heat treatment is intended to strengthen the IN792 substrate [42] and also increases the bond strength between the coating and substrate [43]. | 10.1016/j.matdes.2019.107599
The samples were subjected to oxidation tests in lab air at 900 °C, 1000 °C and 1100 °C for different exposure times, as listed in Table 1 . After oxidation, the oxidized samples were mounted in epoxy, sectioned and polished. A Hitachi SU70 FEG scanning electron microscopy (SEM), equipped with energy dispersive spectroscopy (EDS), wavelength dispersive spectroscopy (WDS) and electron back scatter diffraction (EBSD) system from Oxford instruments, was used to examine the cross-sections of samples. The nominal composition of the two heat-treated coatings, measured on a 20 × 25 μm cross-section area by EDS and WDS, are shown in Table 2 . | 10.1016/j.matdes.2019.107599
Thermal properties of nickel-based alloys was largely independent of the material heat-treatment condition and varied little with chemical composition [4]. | 10.1016/j.matdes.2019.107603
Two Ni-based superalloy single-crystal bars measuring ϕ16 mm × 75 mm were fabricated by means of directional solidification using a vacuum induction-melting furnace. The axial orientation of the single crystal bars is [001]. One of the single crystal ingots contained no rhenium and is denoted the “Re-free” alloy, and the other contained Re and is denoted the “Re-containing” alloy. The mass compositions of the two alloys were determined using X-ray fluorescence analysis method and the compositions are given in Table 1 . | 10.1016/j.matdes.2019.107633
The Re-free alloy was solution treated at 1275 °C for 4 h followed by air cooling. The alloy was then first aged at 1100 °C for 2 h (air cooled), followed by a second aging at 850 °C for 16 h (air cooled). Similarly, the Re-containing alloy was solution treated at 1310 °C for 4 h (air cooled) and then aged in two steps at 1130 °C for 4 h (air cooled) and then at 900 °C for 16 h (air cooled). The solution treatment is to dissolve the low-melting inter-dendrite eutectic phases into the matrix to ensure compositional homogeneity. The first step aging at the higher temperature is to encourage high nucleation rate of γ′ phase cuboids, and the second aging at the lower temperature is to ensure the steady growth of the γ′ phase cuboids to achieve good cubicity and size uniformity. The misfits of these two alloys were determined by means of X-ray diffraction analysis to be −0.21% for the Re-free alloy and − 0.34% for the Re-alloy alloy [28]. | 10.1016/j.matdes.2019.107633
The microstructures of the samples after the creep testing were examined using a JEOL JSM-6500F scanning electron microscope (SEM) and a JEOL-2010 200 kV transmission electron microscope (TEM). The specimens were prepared by means of electric discharge machining. The SEM specimens were chemically etched in a solution of 5 g CuSO4 and 20 ml HCl in 100 ml deionized H2O. The TEM specimens were polished by means of twin-jet electrochemical polishing at −30 °C in an electrolyte solution containing 5% perchloric acid and 95% ethanol. Image analysis was conducted using Image-Pro Plus software to characterize and determine dislocation densities and other microstructural features. Electron back scattered diffraction (EBSD) technique was used to characterize crystalline orientation of the samples. | 10.1016/j.matdes.2019.107633
To measure the area fraction of defects shown in Fig. 7 , extensive micro-structural analysis was carried out on selected samples using scanning electron microscopy (SEM). Samples were analyzed in their horizontal and vertical planes, parallel and perpendicular to the build plane respectively. Using the exposure parameter with the lowest area fraction of defects, sample blanks were built for property testing. The samples were solution heat treated at 1230 °C (for 2 h) followed by a precipitate heat treatment (20 h at 800 °C). | 10.1016/j.matdes.2019.107644
In the present study a blade refurbishment procedure including VPS and subsequent HIP heat-treatment is explored. CMSX-4 powder was deposited by VPS on polished single-crystalline ERBO/1 substrate (CMSX-4 type material) [36,37]. The coatings were characterized using laser microscopy, energy-dispersive X-ray spectroscopy (EDS), and orientation imaging scanning electron microscopy (SEM/EBSD). The effects of different processing parameters including the substrate temperature, the plasma power, the spray distance, the scanning speed and the powder feeding rate were investigated with a focus on the resulting microstructures. In addition, a heat-treatment under hydrostatic pressure was performed using HIP. The porosity and grain size of the VP sprayed and HIP heat-treated samples were analysed and compared. | 10.1016/j.matdes.2019.107656
The substrates and the powder were obtained from a CMSX-4 type alloy. Table 1 shows the compositions of both alloys, that were measured by inductively coupled plasma mass spectrometry (ICP-MS) [34]. Both alloy compositions fall in the compositional range specified for CMSX-4. The ERBO/1 substrates were in a solution annealed state and had a 〈001〉 crystal orientation. All details describing the heat-treatment and the microstructure of ERBO/1 have been published elsewhere [31,37,38]. The CMSX-4 powder was produced by gas atomization in Ar atmosphere by TLS Technik GmbH &amp; CO Spezialpulver KG (Bitterfeld-Wolfen; Germany) and vibration sieved to a size of 25–50 μm. The particle size distribution was measured by a laser diffraction particle size analyser LA-950 from HORIBA (Kyoto; Japan) and the results are presented in Table 2 . A SEM picture of the powder particles is presented in Fig. 1 . The oxygen contents of the powder and samples A1–A8 were measured using a Leco TCH600 (St. Joseph; USA) with a precision of 0.025 ppm. The measured oxygen content of the CMSX-4 powder was 0.032 wt%. The oxygen content is connected to the appearance of alumina within the coating and the surface of the powder. Sato et al. [39] confirmed that a compact alumina layer forms at temperatures above 1000 °C and proved its stability using an Ellingham diagram. From a thermodynamic point of view, Al2O3 already forms at oxygen partial pressures around 10−35 atm [40]. | 10.1016/j.matdes.2019.107656
The solution heat-treatment of the CMSX-4 type single-crystal Ni-base superalloy ERBO/1 was integrated into the HIP treatment in this work. All details regarding the conventional solution heat-treatment and the subsequent aging have been described elsewhere [37]. The HIP-solution-heat-treatment consisted of a 2 hour exposure under an Ar-pressure of 100 MPa at a temperature 1310 °C in a two zone Mo-furnace, followed by ultra-rapid quenching. The first step of the subsequent precipitation heat-treatment (aging) was performed at 1140 °C for 4 h and an Ar-pressure of 100 MPa. The temperature and pressure profiles recorded during the experiments are shown in Fig. 3 . The second precipitation heat-treatment (aging) step at 870 °C for 16 h, was carried out with all samples in a furnace under Ar-atmosphere. | 10.1016/j.matdes.2019.107656
The porosity of all samples was characterized using a confocal laser microscope Keyence (Osaka; Japan) VK-9710 with a wavelength of 408 nm in combination with quantitative image analysis. For each sample, seven micrographs were taken at a 50× magnification. The micrographs were analysed with Analysis Pro. The pixel size limits the detectable pore diameter to about 0.2 μm. Fig. 4 shows the original micrograph of specimen A7 from Table 2 together with the associated digital binary image, which was evaluated by the image analysis software. SEM imaging and EDX/EBSD investigations were carried out on a Zeiss Ultra 55 FEG-SEM (Oberkochem; Germany) equipped with an EDX INCA and Crystal Analysis System from Oxford Instruments. Electron backscatter diffraction measurements (EBSD) to analyse grain sizes were performed on a scanning electron microscope (SEM) of type Quanta FEI 650 ESEM (Hillsboro; USA) equipped with a Hikari XP camera (EDAX, AMETEK). These measurements were performed using an accelerating voltage of either 15 kV or 30 kV, a working distance of 15 mm - 19 mm and step sizes between 0.1 μm and 0.75 μm. Magnifications between 400 and 2000 were applied, which results in inverse pole figure (IPF) coloured maps with a resolution of 2048 × 1536 pixels. Kikuchi patterns were indexed using the software TSL OIM (v. 6.2.0). Grain sizes are expressed in terms of the equivalent circle diameter (ECD), which was calculated from the measured areas of the grains in the metallographic cross-section. | 10.1016/j.matdes.2019.107656
The MC/IN718C composite was vacuum induction melted and poured into a ceramic shell mold to obtain the as-cast test-bars. The casting temperature was 1500 ± 10 °C. Temperature of the mold was approximately 900 °C before pouring in the alloy melt. The preparation process of MC/IN718C includes the following points: 1) The size of the added graphite particles is about 10 × 10 × 10 mm; 2) Ti was added into molten alloy when the temperature of melt is 1350 ± 10 °C to avoid splashing; 3) After the addition of Ti, the melt was held at 1350 ± 10 °C for 2 min, and then the melt temperature was raised to 1530 ± 10 °C for 3 min; 4) With the completed casting, the mold was taken out of the vacuum environment immediately. The cast bars of IN718C and the MC/IN718C composite were homogenized, solution heat treated and age hardened as follows: (1095 °C, 1 h/AC + 960 °C, 1 h/AC + 720 °C, 8 h/FC (50 °C/h) to 620 °C, 620 °C 8 h/AC). This recipe is standard heat-treatment of IN718C. | 10.1016/j.matdes.2019.107711
SEM (Scanning Electron Microscopy) and EDS (Energy Dispersive Spectrometer) were used for microstructural characterization. The samples for the SEM test were mechanically ground and polished using a diamond suspension and etched in solution (5 g CuCl4 + 100 mL HCl + 100 mL CH3CH2OH). The SEM investigations were performed on a scanning electron microscope JSM7600F operated at an acceleration voltage of 8 kV. TEM (Transmission Electron Microscope) was used to identify the nanoscale precipitation strengthening phases. Thin foils of the MC/IN718C composite were cut by a linear cutting machine, ground and dimpled to a thickness of approximately 20 μm, and then ion-milling using a Gatan Ion Mill model 691 operating at 5 kV until electron transparency was conducted. TEM analysis was conducted using a transmission electron microscope JEM2100F with an emitter voltage of 200 kV. | 10.1016/j.matdes.2019.107711
A fluidity test mold was designed 125, 250, and 500 mm in length and 8, 5 and 1.8 mm in thickness (Fig. 5a). The ingot of IN718C and MC/IN718C were re-melted in a vacuum induction melt furnace and poured into the mold. The pouring temperature was at 1480 °C and the mold temperature was 900 °C. The fluidity was evaluated by measuring the full filled length. | 10.1016/j.matdes.2019.107711
A 42.2 mM ethylene glycol-based solution of nickel chloride hexahydrate was prepared by magnetic stirring, and then 1.1 mL of pure hydrazine hydrate was added to the mixture. Mechanical stirring was used during the synthesis process because Ni NPs are magnetic. Once the solution reached 100 °C, 5 mL of an aqueous 0.264 M sodium borohydride solution was added at a variable rate to control the particle size. Sodium borohydride solution was added at three different rates: (1) poured rapidly, (2) 1 mL/min, and (3) 0.03 mL/min, respectively. The temperature was further increased to 120 °C, held for 5 h, and then allowed to cool naturally [28]. | 10.1016/j.matdes.2019.107784
For TLP bonding, 3 mm × 40 mm specimens of IN718 were cut and cleaned ultrasonically in acetone followed by 50% HCl aqueous solution etching in preparation for Ni plating. Ni plating was done using a Wood's nickel strike solution for 15 min (67 mA/cm2) followed by a modified Watt's nickel plating solution (0.684 M nickel sulfate hexahydrate, 0.467 M ammonium chloride, and 0.485 M boric acid) for 3 min. The resulting Ni plating was approximately 50 μm thick. | 10.1016/j.matdes.2019.107784
The Ni NP pellet and the Ni-plated IN718 were arranged in a lap joint configuration (Fig. 1 ) and held in place by a graphite clamp. The lap joints are heated in an Across International STF1200 tube furnace according to the temperature profile in the Fig. 1 inlet. The vacuum level was about 7.5 × 10−4 Torr. Three (3) heating rates of 2, 5, 10, and 15 °C/min were used to test the effect of the heating rates on the microstructure and mechanical properties, respectively. The first temperature plateau at 900 °C for 30 min was added to homogenize the temperature of the lap joint prior to reaching the maximum temperature (Tmax). Tmax was maintained for 40 min and the final temperature step (900 °C) was held for 2 h. Three maximum temperatures Tmax of 950, 1000, and 1050 °C were investigated. The time spent at Tmax was kept short and Tmax was limited to ≤1050 °C to ensure that minimal grain growth occurred in the IN718 [11]. The final temperature step at 900 °C was held to encourage diffusion between the IN718 and Ni NPs [28]. Brazing was also carried out using AWS BNi-2 brazing filler metal foil (80 μm thickness) and BNi-2 325 mesh micro-sized powder. | 10.1016/j.matdes.2019.107784
A cross-sectional analysis was evaluated by embedding a lap joint sample in epoxy which was polished with SiC paper, and diamond paste up to 0.25 μm. Samples were then etched with aqua regia. An additional vibratory polishing step was done for EBSD samples using a Buehler VibroMet 2 vibratory polisher. Scanning Electron Microscopy (SEM) images of as-synthesized NPs and fracture surfaces of tested lap joints were collected on a Zeiss Auriga Scanning Electron Microscope using the secondary electron detector. Transmission Electron Microscopy (TEM) of as-synthesized NPs was conducted using a Libra 200 transmission electron microscope. Ambient temperature X-ray diffraction (XRD) measurements were conducted on a Panalytical Empyrean X-ray Diffractometer. In-situ high-temperature XRD (HTXRD) measurements were also done with the Empyrean and the furnace used for in-situ heating was an Anton Paar HTK 1200 N. The temperature was increased to 1000 °C under vacuum (&lt;1 × 10−4 Torr) at a rate of 10 °C/min, held for 30 min, and then decreased to 900 °C and held for 2 h. Measurements were taken continuously throughout the heating process. FTIR analysis was conducted on a Ni NP pellet that was heated to 1050 °C at a rate of 15 °C/min to detect residual organic content. Lastly, energy dispersive X-ray spectroscopy (EDX) and electron backscatter diffraction (EBSD) measurements were performed using a Zeiss MA15 EVO SEM equipped with a Bruker xFlash 6¦30 detector and Bruker e− FlashFS EBSD detector, respectively. Thermo-Calc was used to produce a Ni-Fe-Cr ternary phase diagram at 293 K. | 10.1016/j.matdes.2019.107784
A single 15 mm diameter rod sample was built in an argon atmosphere with O2 levels below 300 ppm on EOS M280 LPBF machine using optimised melting parameters designed to minimise levels of micro-cracking, which are based on the work of Carter et al. [17]. The parameter limits used in the experiments are listed in Table 1 . The rod was then cut into 10 mm long sections, Fig. 2 . | 10.1016/j.matdes.2019.107793
Differential scanning calorimetry (DSC) was carried out on an as built CM247LC sample to identify the phase transformations within the temperature range of a typical HIP cycle. Analysis was carried out using the Netzsch DSC404C equipment and analysed using the Netzsch STA 449C software. Heat up rate for DSC analysis was 10 °C/min under an argon atmosphere at atmospheric pressure, with a constant flow rate of 100 cc/min and charge weight is between 32 and 93 mg. The heat up rate during HIP of conventional heat treatment furnaces is typically 5–10 °C/min, which is representative to the sample heating up rate used in DSC analysis. | 10.1016/j.matdes.2019.107793
Following DSC analysis, a series of short aging experiments were carried out at temperatures that were chosen based on the results of the DSC analysis. All heat treatments were carried out in air in a box furnace using a set heat up rate of 9 °C/min, followed by a 2 h soak at the hold temperatures shown in Table 2 . | 10.1016/j.matdes.2019.107793
Samples were mounted in conductive Bakelite and ground using silicon carbide papers from 250 to 4000 mesh, diamond polished from 9 μm to a 1 μm and then final polished using 0.25 μm colloidal silica (OPS). | 10.1016/j.matdes.2019.107793
Anisotropic elastic modulus values were used to calculate the residual stresses as per ASTM E837 in the hoop, σ3, and build direction, σ1, as listed in Table 3 . The elastic modulus measurements were measured using the impact excitation method (ASTM E1876) for temperatures between 20 °C and 1000 °C at 50 °C increments. A Poisson's ratio of 0.3 was used. The elastic modulus values were taken from measurements from as-built LPBF samples and were provided by the National Physical Laboratory (NPL), UK [20]. | 10.1016/j.matdes.2019.107793
The powder morphology, internal defects and HIPped microstructures were analysed using a Philips XL-30 SEM linked with energy dispersive X-ray spectroscopy (EDX) and a JEOL 7000 FEG-SEM microscope. Image analysis was conducted with ImageJ software for quantitative analysis of γ' volume fraction (Vf), measuring at least 1000 particles for each analysis. Powder flow rate, apparent density (ADH) and tap density (ρ T ) were measured as per the ASTM standards listed in Table 2 using a Hall's flowmeter. The particle size distribution (PSD) was measured using sieve analysis. Differential scanning calorimetry (DSC) was conducted on the as-received powders using a DSC 404C Pegasus® machine to assess the phase changes from 900 to 1450 °C heated at 10 °C/min. to 1450 °C and subsequently cooled at 10 °C/min. | 10.1016/j.matdes.2019.107796
The powder was encapsulated in mild steel canisters, degassed for 48 h, crimped and welded to seal-off under a vacuum of &lt;10−5 mbar. The canisters were consolidated in an EPSI HIPping system equipped with a Mo-furnace and type-B thermocouples for temperature control and measurement. HIPping was performed at 1260 °C, 150 MPa pressure using a 2 h dwell time, and heating and cooling rates of 5 °C·min−1 to/from the dwell temperature. These parameters were investigated in previous work by Zhang [11], where HIPping at the γ' solvus temperature gave the best balance of elevated temperature (ET) properties. The HIPped samples were sectioned and examined under the SEM. EDX was conducted on as-polished samples, whilst others were etched with Kalling's no. 2 reagent or electrochemically etched using 10% phosphoric acid (H3PO4) solution in H2O under 4 V for 10s, to further reveal the microstructure, especially the γ' phase. Electron back-scattered diffraction (EBSD) was conducted on the XL-30 SEM and the data was analysed using HKL Channel 5 software. Grain maps were taken at x200 magnification with a 1 μm step size and x400 magnification with a 0.75 μm step size to characterise the grain size and structure. ET tensile tests were conducted at 750 °C (per ASTM E8). The fracture surfaces were analysed under the SEM. | 10.1016/j.matdes.2019.107796
In this investigation LS were made of inert gas atomized carpenter Inconel 718 powder with a 53 ± 10 μm powder particle size distribution and spherical morphology. Samples were manufactured by SLM technique using an EOS 290 machine at NASA Marshall Space Flight Center. The details of the laser parameters and scan strategy are outlined in Table 1 and represent an ideal set of parameters determined by NASA MSFC to produce specimens with the best dimensional accuracy. When the build process was done excess powder was removed from the build plate and part by flipping the plate upside down, rotating, and shaking for bulk removal. Then a powder vacuum and compressed air was used to get any remaining powder off while lightly tapping on the parts with a metal spatula. Parts went through a heat treatment process (discussed below) after removal of the loose powder. Additional unmelted, but adhered, particles can be removed through chemical etching if a specific surface finish is desired. However, this process was not used in this study. | 10.1016/j.matdes.2019.107826
The effect of topology, unit cell size, and underlying strut microstructure on quasi-static and dynamic behavior was examined. For all topologies the properties of the as-built (AB) samples are compared with stress relief (SR), hot isostatic pressing (HIP) and solution aged (SA) heat treatment conditions that comply with [36]. The stress relief process was done at 1065 °C for 1.5 h, in an argon atmosphere. Hot isostatic pressing was performed at 1163 °C for 4 h at 101.7 MPa. The SA heat treatment procedure was done at 1063 °C for 3 h. Heat treatments were performed in the order of first SR, second HIP, third SA. For example a HIP specimen undergoes both SR plus HIP heat treatments. Likewise , a SA specimen undergoes SR plus HIP plus SA heat treatments. | 10.1016/j.matdes.2019.107826
Quasi-static tests were performed on all four topologies with 2 mm and 4 mm unit cell sizes at AB, SR, HIPed, and SA condition. For the sake of consistency at least two tests were performed at each condition. Compression tests were performed, at room temperature, using a uniaxial servo-hydraulic MTS machine. The average sample dimension for the 2 mm unit cell size was 10 × 10 × 10 mm3 and for the 4 mm unit cell sizes the average sample size was 16 × 16 × 16 mm3. Each sample was loaded in the transverse direction until the desired deformation was reached, 7 mm and 10 mm respectively for the 2 mm and 4 mm unit cell samples. Fig. 2 shows a schematic of the quasi-static loading setup and position of the cameras for OT sample with 4 mm unit cell size. Camera 1 and camera 2 are utilized to capture deformation in the transverse and build direction respectively. For each test, the deformation rate was 1 mm/min resulting in an approximate strain rate of ≈10−3 s−1. | 10.1016/j.matdes.2019.107826
Dynamic compression experiments were conducted, at room temperature, using a split-Hopkinson Pressure bar (Kolsky bar) at a strain rate of approximately 103 s−1. The samples were prepared the same way as the quasi-static samples. The Kolsky bar's gas chamber was pressurized with air to 100 psi and a 610 mm striker bar was used to create the loading pulse. Two strain gauges, one on the incident bar and transmission bar, were used to calculate the dynamic response of the AMLS. Refer to Section 4.4 for more details. | 10.1016/j.matdes.2019.107826
For the octet truss, rhombic dodecahedron, and dode-medium topologies the effect of microstructure in the yielding and post-yielding behavior of ALMS became more dominant with thicker building struts. With a smaller 2 mm unit cell size (and 0.344 mm strut diameter) the initial stress relief heat treatment process enhanced the quasi-static strength by approximately 60%. However, further heat treatment steps, including HIP and solution aging, did not result in any change of mechanical strength greater than 6%. Therefore, the added cost associated with the HIP and SA heat treatments might not be justified at this unit cell size for only a slight strength increase. On the other hand, with a larger 4 mm unit cell size (and 0.689 mm strut diameter) the SA heat treatment had a much greater effect on mechanical properties by increasing flow stress by approximately 25%. For the diamond topology the SA heat treatment resulted in a flow stress increase regardless of the unit cell size. | 10.1016/j.matdes.2019.107826
The gas-atomized HY282 powder (Praxair Inc.) has a particle size between 45 μm to 125 μm with a spherical morphology is shown in Fig. 2a. The reinforcement SiC particles have an average particle size of 75 μm, which was milled and has an irregular morphology as shown in Fig. 2b. The FGMMC part was deposited using an LMD system built at Wayne State University. A 2 KW diode laser unit (LDM 2000-40) with a laser beam diameter of 2 mm was used in this experiment and the tool path is navigated by an ABB 1410 6-axis robot. To prevent the oxidation, argon gas was used as a shielding gas as well as a powder carrier gas. Multiple powder feeders (up to 4 feeders) can be used, but for the current study, two different powder feeders were used to deliver HY282 and SiC powders. The minimum volume fraction of the powder delivered during deposition from the powder feeder (Thermach Inc. AT-1200) can be changed by 1%. However, as shown in Fig. 1a, SiC increased by 1 wt% in successive layers with a layer height of 0.5 mm. Table 2 shows the designed composition variation of HY282 FGMCC comprising of sixteen layers in which each layer has a variation in the SiC reinforcement. To investigate the effect of post-deposition heat-treatment on the microstructural development and mechanical response, the as-deposited specimens were heat-treated in a tube furnace (OTF-1200×). The FGMMC sample was solution heat treated at 1120 °C for 1 h and water quenched. First step aging cycle at 1010 °C for 2 h and second aging at 788 °C for 8 h followed by air cooling was performed. | 10.1016/j.matdes.2019.107877
For microstructural analyses, samples were cut along the X-Y and X-Z directions and mirrored polished and electro-etched (12 ml H3PO4 + 36 ml HNO3 + 48 ml H2SO4). | 10.1016/j.matdes.2019.107877
As-deposited and heat-treated samples were examined using scanning electron microscopy (JOEL-7600 FE SEM) with compositional analysis determined using energy dispersive X-ray spectroscopy (EDS). | 10.1016/j.matdes.2019.107877
In the current study of the as-deposited FGMMC strong segregation of elements during solidification along with the presence of a high-volume fraction of low melting eutectics has been observed. In order to realize a homogeneous microstructure and to ensure specific amount with the optimal size of precipitation of the γ′ and carbide phases a standard heat treatment procedure with a solution treatment for the homogenization and a two-step age hardening was performed. | 10.1016/j.matdes.2019.107877
In this study, the thermodynamic calculations for the Co-Ni-Al-W-Ta-Ti alloy system were performed using Pandat™ with the commercial Co-base thermodynamic database PanCo2018 (latest version at the time of manuscript preparation). The experimental alloys were prepared by arc melting under argon atmosphere. Before heat treatments, the samples were sealed in quartz tubes, which were back-filled with Ar gas. Solution heat treatment was conducted at 1270 °C for 24 h, and long-term aging treatments was subsequently conducted at 1100 °C and 1150 °C for 1000 h, followed by water quenching. Alloy densities were experimentally measured using water displacement based on the Archimedes principle. The Tγ′-solvus was determined using NETZSCH STA 449C differential scanning calorimeter (DSC) with a heating rate of 10 °C min−1 between 600 °C and 1300 °C. Microstructural observation was performed using a ZEISS SUPRA 55 field-emission scanning electron microscope (FE-SEM). Alloy and phase compositions were measured using a JEOL JXA-8230 electron probe microanalyzer (EPMA). The volume fraction of γ′ precipitates was measured through the standard point count method. | 10.1016/j.matdes.2019.107912
The samples aged at 1100 °C for 1000 h were selected as the bulk specimens for nanoindentation, as the microstructure consisted of coarsened γ′ precipitates - enabling separate indentation of both the γ and γ′ phases. The samples were first mechanically polished and then further polished with an electrolytic solution of 80% CH3OH and 20% H2SO4 (by volume) at 30 V for 20 s, in order to ensure complete removal of any plastically deformed layers. Nanoindentation was performed with an Agilent Nano Indenter G200 using the continuous stiffness method (CSM) [9]. A strain rate and Poisson's ratio of 0.05 s−1 and 0.3, respectively, were used. The hardness of the γ and γ′ phases was determined by analyzing the load-displacement curves using the Oliver-Pharr method [10]. | 10.1016/j.matdes.2019.107912
So far, most researchers have been used to choose the traditional heat treatment methods for SLMed IN718 alloy, indicating that the current heat treatment approaches are limited. In an attempt to achieve both high strength and high ductility in SLMed IN718 alloy, a novel heat treatment (NHT) scheme different from traditional methods was applied to SLMed IN718 samples. The microstructure and mechanical properties of the as-built, HA and NHT samples were studied and compared. Such a study is expected to explore a more effective heat treatment schedule for SLMed IN718 productions. | 10.1016/j.matdes.2019.107915
The IN718 samples were fabricated using an EOSINT-M280 SLM machine consisting of a YLR-400 fiber laser with a maximum output energy of ~400 W. The chemical composition (wt%) of IN718 alloy analyzed by inductively coupled plasma atomic emission spectrometry is 51.9Ni-18.8Cr-5.5Nb-3.9Mo-1.1Ti-0.6Al-Fe (balance). Argon is used as protective gas during the whole process and detailed forming parameters were described in our previous paper [18]. Two kinds of heat treatment routes shown in Fig. 1a were employed for comparison to the SLMed as-built sample. One is homogenization plus double aging treatment (HA), which is the normal regime widely used for wrought or cast IN718 alloy: 1065 °C × 1.5 h/air cooling (AC) + 760 °C × 10 h/furnace cooling (FC) to 650 °C at the rate of 55 °C/h, and then holding for 8 h/AC to room temperature. The other is the novel heat treatment (NHT) scheme developed in this study (homogenization plus one-time aging approach): homogenizing at 1150 °C for 2 h, followed by AC, then aging at 700 °C for 12 h, and finally water cooling. The homogenization under higher temperature in NHT process is to allow the sample to occur complete recrystallization and produce annealing twins, which could modify the grain boundary character distribution. Based on the Time-Temperature-Transformation (TTT) curve made by Brooks and Bridges [19], as shown in Fig. 1b, the γ″ phase precipitating before γ′ phase has a large precipitation range from 600 to 900 °C. The temperature and exposed time of the one-time aging treatment (700 °C/12 h) applied in the NHT method are lower and shorter than those used in the double aging treatments, respectively, which is expected to precipitate the γ″ phase with smaller size in the NHT sample. | 10.1016/j.matdes.2019.107915
Specimens cut by electro-discharge machining (EDM) were ground successively from 400 grit to 2500 grit, and then mechanically polished by using diamond suspension of 2 μm to 0.5 μm and colloidal silica suspension of 0.05 μm. After polishing, the samples were subjected to electrolytic corrosion (etched in a solution of 70 vol% phosphoric acid and 30 vol% H2O at 5 V for 10–20 s). The microstructural characterization was completed by a JSM-7001F scanning electron microscopy (SEM) and a JEM 2100F transmission electron microscopy (TEM). The crystallographic information of grains was examined by an electron backscatter diffraction (EBSD) system with step size of 2.5 μm and the EBSD data were analyzed using Oxford HKL Channel 5 software. Tensile specimens having gauge dimensions of 4 × 1 × 14 mm were cut by EDM and stretched on a MTS C40 electronic universal testing machine equipped with an Epsilon 3442 electronic extensometer at room temperature. Each series of the as-built, HA and NHT specimens was conducted three times for tensile testing and the average values were obtained. All the characterized surfaces of specimens were the horizontal section (XY plane) perpendicular to the building direction during the SLM process. | 10.1016/j.matdes.2019.107915
The base metals joined were TiAl- and Ni-based alloys. Table 1 lists the compositions of the TiAl- and Ni-based alloys tested by energy dispersive spectroscopy (EDS). The dimensions of the TiAl- and Ni-based alloys were 10 ∗ 10 ∗ 2 mm and 10 × 20 × 2 mm, respectively. | 10.1016/j.matdes.2019.107936
Before bonding, all contact surfaces were ground with 1000-grit SiC paper and cleaned with acetone using an ultrasonic scrubber. The amorphous ribbon was sandwiched between the alloys as the filler metal, and the samples were then placed in a vacuum hot press furnace with an atmosphere of 10−3 Pa and a pressure 5 MPa. The heating process of TPB bonding can be separated into two stages. In the first stage, brazing was performed at 480 °C for 30 min, with a heating rate of 5 °C/min from room temperature. In the second stage, the samples were heated to 780 °C, 800 °C or 820 °C and, held at that temperature for 60 min. For brazing, the assembled samples were heated to 400 °C at a rate of 5 °C/min, held for 5 min to achieve homogeneity, heated to 920 °C at a high rate of 15 °C/min to reduce the detrimental effect produced by the crystallization of the amorphous ribbon and then held for 10 min for brazing. To emphasize the repeatability of the experiments, three specimens were prepared for each condition. | 10.1016/j.matdes.2019.107936
The nominal composition of the experimental alloy was 35Ni-15Cr-3 W-1.2Ti-XC (wt%) and X was measured to be 0.018 (A1), 0.047 (A2) and 0.098 wt% (A3), respectively, by using an ICP 6300 testing machine. The ingot of each alloy was fabricated by vacuum induction melting (VIM) in an experimental furnace. After soaking at 1180 °C for 2 h, the ingots were hot forged and rolled into bars with a diameter of 18 mm. Afterwards, a full heat treatment involving a solution and two-stage aging treatment was carried out. The solution treatment was conducted at 1080 °C for 0.5 h followed by water quenching (WC). The two-stage aging treatment was firstly conducted at 870 °C for 10 h and then at 700 °C for 25 h, both of which were followed by air cooling (AC). In order to study the impact of C content on the γ′ precipitation behavior and the evolution of tensile properties during the second-stage aging treatment, a partial heat treatment was conducted as follows: 1080 °C/0.5 h, WC + 870 °C/10 h, AC + 700 °C/0.5, 1 and 5 h, AC. | 10.1016/j.matdes.2019.107983
Thermo-Calc software was adopted to predict the equilibrium phase constitution of the experimental alloy in temperature interval between 600 °C and 1500 °C by using the TCFE7 database. The calculated procedure was performed step by step at intervals of 10 °C by assuming that the pressure was constant and the chemical potential of each element was equivalent in all the equilibrium phases. JMatPro software was used to predict the γ′ precipitation behavior upon isothermal aging at 700 °C. The casting microstructure and composition analysis of each alloy were detected by JEOL JXA-8530F field emission electron probe micro-analysis (EPMA) equipped with an energy dispersive spectroscopy (EDS). Metallographic analyses of solution treated samples were conducted on the cross section by using Zeiss Observer Z1M optical microscope (OM) and further examined by Inspect F50 field emission scanning electron microscope (SEM). Microstructures after partial and full heat treatments, fractured tensile specimens and specimens tensile deformed to a strain of 1% were analyzed by Tecnai 20 transmission electron microscope (TEM). Image pro software was used to measure the area fraction (Af) of the γ′ phase after full heat treatment. For this purpose, five TEM bright field images were selected randomly for the measurement. The values of the average diameter (d) and mean particle spacing (L) of the γ′ phase were approximately determined as follows: Three TEM bright field images were selected randomly from each alloy. The diameters of all the γ′ precipitates were measured and averaged to estimate the value of d. About 20 straight lines were drawn in each image. The average intercept length was taken as the value of L. The input parameters, e.g., the shear modulus (G), γ/γ′ lattice misfit (ε), dislocation Burgers vector (b) and Poisson's ratio (v), for the calculation of the coherency and Orowan strengthening contributions (Table 5) were predicted by the JMatPro software. Fractographic analyses were performed by SEM. Metallographic samples for EPMA, OM and SEM analyses were initially grinded using SiC abrasive papers from no. 200 to 2000, further polished by 1.0 μm diamond abrasive, and then chemically etched in a solution of CuSO4, H2O and HCl. Samples for TEM examinations were cut from the tested specimens by wire-electrode cutting, mechanically thinned down to 40–50 μm using a series of SiC abrasive papers, and then chemically thinned by conventional twin-jet electro-polisher. Electro-polishing was conducted at −20 °C at a voltage of 25 V in a solution of HClO4 and C2H5OH. | 10.1016/j.matdes.2019.107983
In this investigation, Hastelloy X was used in wrought and annealed conditions, and IN792 was used in the form of the cast as the BMs. The chemical compositions of the Hastelloy X and IN792 superalloys was determined using spark emission spectroscopy and are provided in Table 1 . Commercial Ni-13Cr-4.2Fe-4.5Si-2.8B alloy (MBF-15) in the form of an amorphous foil of 50 μm thickness was inserted as the interlayer. The melting range of the MBF-15 interlayer is reported to be 965–1103 °C. The dimensions of TLP test samples which were sectioned from the BMs for both microstructural and mechanical investigations were 10 mm × 10 mm × 3 mm. To remove the oxide film from the mating surfaces of the coupons and reduce the roughness of the surfaces, they were ground using 800 grades SiC paper. The foils were cleaned with alcohol before joining process to remove the contaminants. A carbon steel fixture was used to fix the coupons, in order to hold this sandwich assembly and reduce metal flow during the TLP operation. | 10.1016/j.matdes.2019.108008
The bonding process was performed according to the standard solution and aging heat treatment cycles of IN792 (STA cycle) and a newly proposed heat treatment method based on the heat treatment of IN792 and solution treatment of HX which acts as PBHT in this cycle (STPA). Fig. 1 shows the schematic of the thermal cycles used in this study. The solution stage was carried out in a vacuum furnace under a vacuum of approximately 10−4 mbar. The PBHT and aging stages were conducted in a conventional atmospheric furnace. The heating rate was of 20 °C/min in all steps. In order to track the microstructural evolutions during different stages of STA and STPA cycles, a reference sample at 1120 °C/5 min was prepared. | 10.1016/j.matdes.2019.108008
To investigate the microstructural evolutions during the TLP bonding process, bonded samples were sectioned perpendicular to the bond interface and mounted in Bakelite. The standard metallographic technique was used for sample preparation. Microstructures of the joints were examined by optical microscopy (OM) and field-emission scanning electron microscopy (FESEM). A mixed acid solution (10 ml HNO3-10 ml C2H4O2-15 ml HCl) was used to reveal the microstructure. The chemical composition of the phases was determined using TESCAN MIRA3 FESEM equipped with an ultra-thin window Energy Dispersive X-ray Spectrometer (EDS) working at 15 kV accelerating voltage. | 10.1016/j.matdes.2019.108008
The master alloys of Alloy A and Alloy R were prepared via vacuum induction melting (VIM). The single-crystal rods were produced using the Bridgeman technique. The withdrawn process with the seeds of the desired principle orientations ([001], [011] or [111]) was carried out and the thermal gradient of high rate solidification (HRS) was about 30 K/cm. The standard heat treatments were carried out as follow: | 10.1016/j.matdes.2019.108082
By using Laue diffraction analysis, the heat-treated samples with the orientation deviating from the target orientation within 6° were chosen for tensile tests. The tensile specimens were prepared in accordance with ASTM standard E-8, which exhibited a cylindrical gage section with a length of 60 mm and a diameter of 5 mm. The 20–1100 °C tensile tests were carried out, using a tensile tester (SUNS UTM5504) accompanied with a furnace (WGXD1200). The temperature deviation in the sample was within 3 °C by means of a temperature controller and type S thermocouples. Before high-temperature tensile, the target temperature was held 30 min for homogenization. During testing, the extension was recorded by a displacement sensor and the strain rate was 7 × 10−5 s−1. Each condition was tested at least three times and the average value was used. | 10.1016/j.matdes.2019.108082
After LMD, the samples for microstructure observation were longitudinally sectioned from the as-deposited thin walls to meet more cracks, and then were ground, polished and etched by a solution of 100 ml HCl + 100 ml C2H5OH + 5 g CuCl2. The microstructure was studied using OM (CarlZeiss, AxioCam-MRc5) and SEM (TESCAN, MIRA3) which accompanied an EDS system (Oxford, Aztec X-MaxN80) and an EBSD detector (Oxford, Aztec NordlysMax3). Besides, the phase analysis was performed using XRD (Rigaku, UltimaIV) with Cu K α radiation (λ = 1.54056 Å) at 40 kV voltage and 30 mA current, the sampling step is 0.02°. To find out the temperature at which liquid forms, the incipient melting temperatures of the phases were explored by DSC (Netzsch, STA449 F3 Jupiter) in the Ar environment, the sample was heated up to 1500 °C at a rate of 20 °C/min. The grain GB morphology and the distribution of local strain was studied using EBSD, samples for EBSD were electrolytically polished at 18 V with electrolyte (20% HClO4 + 80% CH3OH) for 3 min, the EBSD data was collected at 20 kV accelerating voltage, the step size is 1.75 μm. The tensile tests were conducted with Zwick/Roell Z020 machine at room temperature. The stretching rate is 0.6 mm/min and three tensile specimens were tested per group, the fractures were studied under SEM. | 10.1016/j.matdes.2019.108105
Rectangular blocks 26 × 13 × 37 mm3 (length × width × height) of the AD730™ alloy were WEDM (wire electrical discharge machining) extracted from a forged square bar provided by Aubert &amp; Duval. The square bar had been subjected to solution treatment at 1080 °C for 4 h followed by air cooling. The composition of the alloy is given in Table 1. Differential Thermal Analysis (DTA) and Gleeble™ 3800 physical simulator were used to determine the dissolution temperatures of primary γ′ at low (up to 2 °C/s) and high heating rates (up to 400 °C/s), respectively. | 10.1016/j.matdes.2019.108117
Following the welding, one of the LFWed blocks was sectioned along the longitudinal axis into two pieces and the cross-sections were polished for microstructure analyses and microhardness measurements. Vickers microhardness profiles were obtained for LFWed samples with different heat inputs to evaluate weld strength. The tests were performed across the weld region using a load of 500 g and a dwell time of 15 s. Measurements were carried out from the weld interface to a distance of approximately 5 mm on either side of the interface within the parent material. | 10.1016/j.matdes.2019.108117
Tensile testing was conducted on as-LFWed and PWHTed samples. Therefore, some of the as-welded blocks were subjected to solution treatment and aging before tensile testing. Solutionizing was carried out in two steps: initially the samples were heated to 900 °C and held for 2 h. Then, they were heated at 0.15 °C/s to 1080 °C, held at this temperature for 4 h followed by air cooling. The aging treatment was conducted at 730 °C for 8 h followed by air cooling. The configuration of tensile test specimens inside LFWed sample and their geometry are reported in Fig. 1 . The specimens were machined in such a way that the LFWed joint interface was located in the middle of the gauge length and perpendicular to the tension axis. Tensile tests were carried out at 20 °C and 650 °C using a constant strain rate of 10−3 s−1 using an electromechanical “Instron8562” machine. Sample temperature was controlled using S-type thermocouples and the elongation in the gauge region was measured using a high temperature extensometer. During hot tensile tests, the temperature difference was controlled within ±1 °C using a controller. | 10.1016/j.matdes.2019.108117
In this research, the experimental material employed is a commercial forged GH4169 superalloy, and its alloy elements (wt%) is 52.82Ni-18.96Cr-5.23Nb-3.01Mo-1.00Ti-0.59Al-0.03C-0.01Co-(bal.)Fe. According to ISO 6982-2 [42], the dumbbell-like testing samples were machined. The detailed testing sample and its geometry dimension are presented in Fig. 1 . Before preforming uniaxial tensile tests, three kinds of heat treatment procedures including ST (solution treated), HS (solution plus γ′/γ″ phases aging precipitation), and SAT (solution plus δ phase aging precipitation) were conducted. The above heat treatment and its effects on initial microstructures of this alloy are reported by authors' previous investigations [2,3]. Fig. 2 exhibits three kinds of initial microstructures of this alloy with different heat treatment procedures. | 10.1016/j.matdes.2019.108122
Heat treatments were performed using a vacuum furnace. The samples were positioned near the centre of the furnace chamber, using a stainless steel jig assembly. Samples were placed on a ceramic tile alongside titanium getters. Two thermocouples were placed in contact with the jig assembly to measure the internal temperature during the heat treatment. A photograph of the setup is shown in Fig. 3 . | 10.1016/j.matdes.2019.108157
Two separate homogenisation treatments were investigated, (i) AMS 5383 [16] homogenisation treatment at 1100 °C for 1 h, air cool, and solution treatment at 980 °C for 1 h, air cool (Standard HSA) and (ii) a modified homogenisation treatment at 1186 °C for 40 min, air cool (Modified HA). The latter treatment is a novel modification of the homogenisation treatment of AMS 5383 [16], designed based on the Laves phase eutectic temperature at 1185 °C [17,18], used here for the first time on WAAM IN718 material. The modified homogenisation treatment also has a shorter hold time to reduce grain growth. Both treatments were followed by a standard double aging treatment, (720 °C for 8 h, furnace cool, and 620 °C for 8 h, air cool). In addition, one set of samples were aged without any homogenisation or solution treatment (Aging only). The temperature traces for the Standard HSA and Modified HA materials are shown in Fig. 4 . | 10.1016/j.matdes.2019.108157
Metallographic specimens were mounted, ground and polished to 0.25 μm. They were etched electrolytically with 20% H2SO4 at 3 V for 10 s. For Electron Backscatter Diffraction (EBSD), samples were given a final polishing with colloidal silica suspension. Light micrographs were taken using an optical microscope. Backscatter electron (BSE) images were taken using a ZEISS EVO Scanning Electron Microscope (SEM). Energy Dispersive X-ray Spectroscopy (EDX) analysis was also conducted using the SEM with an accelerating voltage of 20 keV. Point analyses were performed using a spot size of 1 μm. EBSD analyses were performed using a ZEISS SIGMA Field Emission Gun SEM and an Oxford Instruments Nordlys detector, with an accelerating voltage of 30 keV, aperture of 60 μm and step sizes between 3 and 5 μm. | 10.1016/j.matdes.2019.108157
A self-designed hydraulic drive LFW machine in Fig. 2 (a) was used to join the rectangular blocks of Ni-based superalloys. All blocks had the dimensions of 33 mm in height (H), 14 mm in length (L) and 10 mm in width (W). In this study, the selected Ni-based superalloys were GH4169 and FGH96 superalloys, which were widely used in fabrication of turbine disc [1]. Table 2 lists the chemical compositions of the two Ni-based superalloys. The same joint of GH4169 to GH4169 and dissimilar joint of GH4169 to FGH96 were joined by LFW, respectively. In experiments, the oscillation motion driven by the hydraulic system was the standard sinusoidal mode with a given frequency (f o) and amplitude (A o). The oscillatory direction was along the interfacial length of 14 mm. Table 3 shows the experimental welding parameters. The friction time was kept as 5 s for all experiments. Upsetting pressure was as same as friction pressure. Temperature history during the welding was recorded using K-type thermocouples with an outer diameter of 0.8 mm. As shown in Fig. 2(b), the thermocouples before welding were preset into the blind hole with a diameter of 1 mm, which was drilled at the mid-length along the oscillatory direction with a 5 mm distance from the interface. A high speed camera was used to acquire the transient welding process. To avoid the effect of clamping in LFW, the same clamping location of 10 mm was used. The asbestos cloth was used to avoid the loosening of clamping during process. | 10.1016/j.matdes.2019.108244
The deposition material was gas-atomized Inconel 625 powder with a size of 50–150 μm. The chemical compositions are presented in Table 2 . The substrate was a forged Inconel 625 plate with a size of 100 × 80 × 10 mm (length × width × height). Before the DED process, the powder was dried at 120 °C for 3 h to remove the moisture. Prior to the experiment, this substrate was polished by a sandpaper to remove the surface oxide and then cleaned by acetone to remove the oil. | 10.1016/j.matdes.2019.108359
The size of the compression sample is Φ8 × 12 mm, which was cut from the as-deposited sample using electro-discharge machining, as shown in Fig. 1 . In order to reduce the elemental segregation and Laves phase content formed during the DED process, and remain the epitaxial columnar grains, the samples were annealed at 1050 °C for 2 h followed by water quenching. Moreover, the surface of compression samples was ground to reduce the surface roughness. The Gleeble-1500d thermo-simulation machine was used to obtain the true stress–strain curves under different conditions. Five different temperatures (950, 1000, 1050, 1100, and 1150 °C) and four different strain rates (0.001, 0.01, 0.1, and 1 s−1) were applied during the hot compression process. Three samples were selected to test under each hot compression condition. All samples were compressed to 50% of the original height and water quenched to preserve the original microstructure. | 10.1016/j.matdes.2019.108359
Upon compression, the specimens were rapidly quenched in water to freeze their high temperature microstructures. The place selected for analysis of the microstructure characteristic was located at the central maximum deformation zone of the deformed specimen along the compression axis, involving the normal direction (ND, equivalent to compression direction) and the extension direction (ED). The observation surfaces of these specimens were polished mechanically and then electropolished in an electrolyte of 40 ml vitriol and 160 ml methyl alcohol for EBSD analysis. The area &gt;1 mm2 was scanned to give a reliably statistical explanation for microtexture. A Gaussian half-width of 5° and the harmonic series expansion method (L = 22, L is the truncation error) were used for calculating the orientation distribution functions (ODF) in order to evaluate the microtexture properly. In calculation of the volume fraction of a main component, a specific grain orientation was permitted within a 15° deviation from the ideal component unless otherwise indicated [15]. The aforementioned process was performed through the software Channel 5. | 10.1016/j.matdes.2019.108429
Alloy compositions designed by the above approach were synthesized via arc melting of high purity elemental components in a Centorr 5-Series Bell Jar single arc furnace (Centorr, Nashua, NH) under gettered Ar (XO ≤ 10− 11). Lenticular buttons 11 mm tall by 28 mm in diameter with masses of ~40 g were melted and inverted three times to improve bulk homogeneity, and then solution heat treated at 1245 °C for 12 h, followed by an aging treatment at 1000 °C for 50 h, both under vacuum. Alloy compositions were analyzed using electron probe microanalysis (EPMA) on a Cameca (Ametek Inc., Berwyn, PA) model SX100 with five wavelength dispersive spectrometers, a Thermo NSS energy dispersive spectrometer, and a CeB6 thermionic emission electron source. EPMA quantification was conducted in reference to an alloy sample, Co–6.7W–8.9Al–3.3Cr–1.5Ta at.%, that had itself been characterized via inductively coupled plasma (ICP) analysis (Northern Analytical Laboratory Inc., Londonderry, NH). | 10.1016/j.matdes.2019.108445
Oxide morphology was examined via backscatter electron (BSE) microscopy in an FEI NovaNano 650 FEG SEM as well as in an FEI XL30 Sirion FEG SEM (ThermoFisher Scientific Inc., Waltham, MA) with energy dispersive X-ray spectroscopy (EDS) at 15 kV (unless otherwise noted). Transmission electron microscopy (TEM) was performed at 200 kV with an FEI Tecnai G2 Sphera on a lamella of the grown oxide, extracted from the exposed cross-section surface via focused ion beam (FIB) milling using an FEI Helios Dualbeam Nanolab 650 down to 5 kV. Scanning transmission electron microscopy (STEM) was performed on 3 mm discs that were thinned to electron transparency using a Fischione twin-jet electropolisher (E.A. Fischione Instruments Inc., Export, PA). Jet polishing was performed with a 92.5 vol% methanol-7.5 vol% perchloric acid electrolyte at temperatures between −45 to −40 °C, a voltage of 16 V, and currents between 30 and 34 mA. ChemiSTEM chemical mapping was performed at 200 kV using a Thermo Scientific Talos equipped with a Super-X detector system. Quantification of the collected EDS spectra was performed within the Velox software package. Differential thermal analysis (DTA) was performed on a Setaram Setsys 16/18 (Setaram, Caluire, France) with ~350 mg of material in alumina crucibles at a heating rate of 5 °C min− 1 under flowing argon. X-ray diffraction (XRD) goniometry was conducted of select unoxidized alloys using a Panalytical Empyrean Powder Diffractometer (Malvern PANalytical, Royston, UK). Density measurements were performed on unoxidized alloy samples using the Archimedes method of comparing sample weights in air vs. submerged in deionized water. | 10.1016/j.matdes.2019.108445
In order to fabricate large single crystals for mechanical testing, an alloy ingot was melted by Sophisticated Alloys Inc. (Butler, PA). Single crystal bars approximately 15 mm diameter by 175 mm long were fabricated through the Bridgman growth process with a five-bar investment mold. The mold was pre-heated to 1575 °C before extraction from the furnace hot zone at a rate of 3.4 mm min− 1. After removal from the mold, the bars were etched with a solution (vol%) of 86% HCl–2% HNO3–12% H2O + 160 g FeCl3. 〈001〉-oriented specimens were extracted from above the grain selector (bottom of the bar) and the top of the bar for as-cast segregation measurements by EPMA. Line scans from the dendrite cores to the interdendritic regions confirmed the enrichment and depletion of each major alloying addition from the liquid during solidification. Additional compositional data was collected in a 20 × 20 pt. grid over a 1 mm2 area across both specimens, sorted using information from the line scans, and subsequently fit with the Scheil equation. (1) C s = kC o 1 − f s k − 1 where Cs is the concentration of an element in the solid at a given fraction solidified value (fs, which ranges from 0 to 1), Co is the initial concentration in the melt, and k is the distribution coefficient defined as Cs/Cl where Cl is the concentration of the liquid at a given fraction solidified. The value of k for each component is approximated to be constant. By sorting the collected compositional data from the 20 × 20 pt. grid from highest to lowest (or lowest to highest if k &lt; 1 for an alloying addition), one can assign an apparent fraction solidified to each data point. Regression fits were applied to data points with apparent fs values ranging from 0.1 to 0.9 in order to determine statistically significant measurements of the distribution coefficients, k, for each major alloying addition. | 10.1016/j.matdes.2019.108445
The single crystal bars were heat treated under vacuum with a solutionizing treatment at 1245 °C for 12 h followed by aging at 1000 °C for 50 h, in order to produce a regular γ/γ’ microstructure. Button-head creep specimens with a 3 mm gauge width were machined from the single crystal bars and finished with a low-surface stress grinding technique. High temperature tensile creep rupture tests were performed under vacuum on a 3:1 lever-arm creep frame integrated with an Oxy-Gon (Epsom, NH) vacuum furnace. An R-type thermocouple was placed onto the gauge section of the creep specimens before testing for temperature monitoring and creep displacements were measured with a pair of linear variable differential transformers. Thermal expansion measurements were performed up to 1250 °C in air on 25.4 mm long cylinders of alloy with a Model 2016 HU Orton (Westerville, OH) push-rod dilatometer that was calibrated with a 25.4 mm long Al2O3 standard prior to testing. Room temperature elastic modulus measurements were made using resonant ultrasound spectroscopy (RUS), whereby a Bayesian-inference framework was applied to determine the C 11, C 12, and C 44 elastic constants from the acquired resonance frequencies with high accuracy [23]. | 10.1016/j.matdes.2019.108445
The present 49Fe-49Co-2V alloy rod with a diameter of 69 mm was prepared by a vacuum arc-melting furnace, heat-treated at 1173 K for 5 h, and cooled to 1023 K with a slow rate of 100 K/h, and then cooled to 573 K with a rate of 200 K/h, and finally cooled to room temperature by air cooling. The drilled workpiece was constituted of two layers, both of which were with a thickness of 5 mm cut from the heat-treated parent rod, and grooves with a width of 0.5 mm and a height of 1 mm were machined on the under layer of the workpiece before drilling for placing thermocouples in advance. | 10.1016/j.matdes.2020.108501
The subsurface characteristics of the machined hole were investigated in axial and hoop planes (as shown in Fig. 1(b)). The microstructures were observed using the VHX-600E ultra-depth of field optical microscopy (OM), Zeiss Supra55 scanning electron microscopy (SEM), Philips Tecnai G2 transmission electron microscopy (TEM) equipped with a selected-area electron diffraction (SAED) analysis, and Tecnai F30 scanning transmission electron microscopy (STEM). The etching solution used for sample preparation for OM and SEM observations was constituted of 17% HNO3 and 83% C2H5OH (volume fraction). The TEM samples of the alloy matrix were prepared by twin-jet electro-polishing in a solution of 4% HClO4 + 96% C2H5OH (volume fraction) at about 243 K, and the TEM samples near the hole wall were prepared by the Focused Ion Beam (FIB) lift-out method in a FEI Helios G4 UX FIB facility. Samples were polished to a final finish by 0.05 μm colloidal silica and then vibratory polished and argon ion polished in the hoop plane in order to reveal the microstructure by Electron backscattered diffraction (EBSD) measurements. The EBSD was conducted using a Zeiss Crossbeam 540 equipped with NordlysMax2 detector and HKL Channel 5 data analysis system at a working distance of 15 mm and accelerating voltage of 30 kV with step sizes of 0.15 μm and 1 μm. Micro-hardness tests were conducted using a Feima Micro-Hardness apparatus with a load of 10 g for 10 s, in which each region along the radial direction of the hole on the hoop plane was tested at least for three times. For avoiding edge being destroyed when samples were grinded, AB type Epoxy Resin (CM4) and nickel plating were used to protect the margin integrity of the hole wall of samples. | 10.1016/j.matdes.2020.108501
A series of fatigue tests were conducted in a laboratory environment on shot peened cylindrical bar plain fatigue specimens that had undergone a range of thermal exposures to produce specific oxide depths of 1 μm, 3 μm and 5 μm according to the following thermal exposures: 1 μm exposure for 72 h at 700 °C, 3 μm exposure for 211 h at 740 °C and 5 μm exposure for 310 h at 762 °C, were performed in a standard desktop furnace. These different temperatures were used in order to produce oxide depths within reasonable timeframes. Load controlled fatigue testing was then performed at 700 °C at a range of stresses to generate S-N curves and data from these tests compared to existing data for as received specimens to provide a base line. | 10.1016/j.matdes.2020.108529
Following on from these tests a series of thermal exposures were performed on a number of plain fatigue specimens in a vacuum furnace, according to the 1 μm exposure, 3 μm exposure and 5 μm exposure thermal profiles in order to discount any effects of the heat treatments on material evolution in the substrate. Fatigue tests for each thermal exposure condition were then performed according to the same test standard as the initial investigations but with all tests performed at 1050 MPa. | 10.1016/j.matdes.2020.108529
A final set of fatigue tests were then performed on notched fatigue specimens, which were flat double notched specimens at 2 different stress concentration factors, 1.55 Kt and 2.29 Kt. A number of the specimens were tested in the as received condition, and these were compared to specimens that were exposed according to the 3 μm exposure. LCF tests were undertaken following the same test standard as the plain fatigue specimens and data from these tests was compared to existing data for similar notch geometries. | 10.1016/j.matdes.2020.108529
SPT tests were performed on specimens that had undergone the thermal exposures to determine if there were any changes to the bulk mechanical properties of the material, whilst removing the effects of the surface from the tested region. SPT was also ideal for this investigation, as it is a useful material properties ranking tool, and only small amounts of material are required to produce specimens. Four cylindrical rods were electrical discharge machined (EDM'd) from a block of the alloy, three of which were heat treated according to the thermal exposures with the final rod left in an AR condition. The small punch specimens were then cut from the rods. It can be seen that there is some variation in the mechanical properties of the alloy under SPT testing as shown by Fig. 4 . However, the tests AR1 and AR2 represent the bounds in scatter from a range of SPT tests on the same batch of material. In these extreme cases variation may be due to a compliance issue in the test at low loads or indenter wear, but encouragingly similar gradients of the curves as the load increases and near identical UTS are found. | 10.1016/j.matdes.2020.108529
LMD was used for the manufacturing of two sample series made from IN718 Nickel-base Superalloy using blown powder method. The samples were manufactured in the form of a plate of 1.00 mm thickness with rounded edges. Following the AM build process, a thin layer of material was removed around the samples perimeter to reduce the surface roughness and to obtain the desired final shape – the final samples thickness was 0.75 mm and the surface roughness was estimated to be in the order of Ra 1.6-3.2– μm. Sample A series was studied in the as-built and machined condition. Shot peening treatment was applied to Sample B series around the entire contour to induce compressive residual stress at the surface. Table 1 provides a summary of the sample conditions studied in this work. | 10.1016/j.matdes.2020.108605
The rectangular samples with a size of 50 mm × 35 mm × 10 mm were fabricated with three different orientations with regard to the substrate: horizontal (H), diagonal (D), and vertical (V) as given in Fig. 2 . They were fabricated on the 316 L stainless steel base plate of 250 mm × 250 mm by SLM using an iSLM150 machine. The deposition conditions were listed in Table 4 . A 67° rotation of the laser vector between successive layers was employed. A chessboard scanning strategy with 10 × 10 mm squares was used. The tensile testing samples with the specified size were cut from the rectangular samples. The samples with different scanning speed (500 mm·s−1, 800 mm·s−1 and 1100 mm·s−1) corresponds to the liner energy density of 0.4 J·mm−1, 0.25 J·mm−1 and 0.18 J·mm−1, respectively. | 10.1016/j.matdes.2020.108642
The examined sections were first ground, polished using standard emery papers (up to 3000 grade), and then electropolished in a mixed solution of HClO4 and CH3CH2OH (20:80 vol%) under a voltage of 30 V for 20 s. The electropolished samples were also directly used for texture analysis using the electron beam scatter diffraction (EBSD) technique. EBSD orientation mapping was performed using Hikari Plus (EDAX Instruments, USA) attached to the SEM (Apreo S) to collect and index Kikuchi patterns. EBSD mapping was conducted with a step size of 0.8 μm. Each mapping covered an area of 800 μm × 600 μm. To ensure the results of statistical significance for texture analysis, 6 additional EBSD mappings were used for the examined surfaces, and the mappings were merged using OIM software provided by EDAX. The inverse pole figure (IPF) was used to analyze texture in the three directions of BD, TD, and DD as shown in Fig. 2, respectively. | 10.1016/j.matdes.2020.108642
The synthesis of bulk Cr2AlC consists of the following two steps: the pressureless synthesis of pure Cr2AlC powder, and the densification process by spark plasma sintering (SPS). Chromium (Cr, 99.5% purity), graphite (C, 99.95% purity), and aluminum (Al, 99.5% purity) powders (all from Aladdin, China) were used as starting materials. Cr powder was preferentially milled for 4 h at 400 r.p.m. to reduce its size (D50 ≈ 16 μm) due to its relatively higher hardness. After that, Al powder, C powder, and milled Cr powder with a mole ratio of 1.1:1:2 were milled for 8 h at 350 r.p.m. to reduce the size of the powders (D50 ≈ 19 μm) and mix the powders homogeneously. All milling processes were operated by a planetary milling machine under an argon atmosphere to avoid oxygen contamination. The mixed powder was heated up to 1100 °C under 10−3 Pa with an average heating and cooling rate of 7 °C/min and isothermally held for 8 h. The synthesized pure Cr2AlC was subsequently ground in an agate mortar. Finally, the densification process was carried out by spark plasma sintering (SPS) at 1050 °C under 20 Pa, with uniaxial pressure of 40 MPa and an isothermal holding time of 10 min. Fig. 1a presents the cross-sectional SEM morphology of the bulk Cr2AlC after the densification process. It can be seen that some voids and impurities, such as alumina, are contained in the densified Cr2AlC during the milling and densification process. X-ray diffraction was measured by the D/MAX-2500 diffractometer (Rigaku Co.). Rietveld refinement of X-ray diffraction result (as shown in Fig. 1b) identifies that the purity of bulk Cr2AlC is higher than 97 wt%. | 10.1016/j.matdes.2020.108776
Single crystal superalloy DD5 was a Ni-base superalloy with the nominal composition shown in Table 1 . The bulk Cr2AlC were cut into Φ12 mm × 5 mm circular slices and DD5 superalloy were cut into Φ10 mm × 5 mm circular slices along [001] direction. Both were mechanically ground and polished to 0.5 μm surface finish. The polished surfaces of Cr2AlC and DD5 alloy specimens were placed and clamped with each other in a special jig to form the diffusion couples. All diffusion couples together with the jigs were annealed for 1 h in a vacuum furnace (10−3 Pa) at 1100 °C, 1150 °C, and 1200 °C, respectively, to ensure sufficient adhesion. Subsequently, adhesive diffusion couples were sealed in quartz tubes under argon atmosphere without jigs for the sustained diffusion treatment in a tube furnace at 1100 °C, 1150 °C, and 1200 °C for 20 h and 50 h, respectively. | 10.1016/j.matdes.2020.108776
The two different superalloy powders used in this study were fabricated by gas atomization. The nominal chemical compositions of these alloys are listed in Table 1 . After the gas atomization process, the powders were sieved, and four powders with completely different particle size ranges (A: &lt;53, B: 53–106, C: 106–150, and D: 150–500 μm) were obtained. Each sieved powder was consolidated by a γ′ sub-solvus temperature HIP treatment at 1120 °C and 98 MPa for 4 h (alloy 720Li) or 1180 °C and 98 MPa for 4 h (alloy 100). This was followed by furnace cooling. The γ′ solvus temperatures were determined to be ~1150 °C (alloy 720Li) and ~1215 °C (alloy 100) through a preliminary heat treatment study performed using as-HIP samples. The HIP samples fabricated using powders A, B, C, and D are referred to as samples A, B, C, and D, respectively. The actual chemical compositions of the initial powders and as-HIP samples were analyzed using inductively coupled plasma-optical emission spectrometry, inert gas fusion and infrared absorption methods for Al, Ti, O, N, and C. Al and Ti tend to be the primary constituent elements of PPB precipitates [4,5], and the oxygen content of the initial powder is important to consider because it is closely related to PPB precipitation [6,11–13]. | 10.1016/j.matdes.2020.108926
High-temperature tensile tests were performed to evaluate the hot workability of the as-HIP samples. Tensile specimens with a gauge length of 15 mm and diameter of 6 mm were machined from the as-HIP samples. The tensile specimens were induction-heated to the test temperatures and held for 5 min before the tests. Tensile tests were performed under vacuum conditions over wide temperature ranges (950–1180 °C for alloy 720Li and 950–1220 °C for alloy 100) with the strain rate of 0.001 s−1. After fracture, the specimens were gas-quenched immediately to maintain their deformation microstructures. The hot workability was evaluated based on the reduction of area (RA) values determined from the tensile tests [9]. | 10.1016/j.matdes.2020.108926
The rough specimens were firstly machined out from the as-received cylindrical bars with the dimension of Ф 16 × 200 mm. Then, the standard heat treatment (SHT) was carried out for the rough specimens, ensuring the optimized distributions of Ni3Al type γ’ and Ni3Nb type γ” strengthening phases. Detailed process is listed as follows: solid solution at 960 °C for 60 min, air cooling (AC) to room temperature (RT), aging at 720 °C for 480 min, furnace cooling to 620 °C for 120 min, aging again at 620 °C for another 480 min, and then AC to RT. Therewith with that, the final dimensions of SHT specimens are shown in Fig. 1 . | 10.1016/j.matdes.2020.108939
The nominal chemical compositions of ERBO/1 and ERBO/15 are given in Table 1 , which also lists the compositions of the two additional alloys, which are considered in the present work, ERBO/15-Mo and ERBO/15-W. ERBO/1 was purchased in the form of plates (140 × 100 × 20 mm3) from Doncasters Precision Castings – Bochum, Germany, who produced the material in a Bridgman process and performed the heat treatment given in Table 2 . All details concerning the chemical composition, the heat treatment and microstructure of ERBO/1 have been documented in the literature [30]. | 10.1016/j.matdes.2020.108976
The feedstock of the three ERBO/15 variants were prepared by arc melting in a Bühler furnace of type Arc Melter AM/05 under protective Ar-atmosphere using pure elements and binary master melts (NiW, NiMo). The alloys were solidified in a Bridgman process [43,44] as 12 mm diameter cylinders using a vacuum induction investment-casting unit of type VIC-Unit 07 operating under a residual gas pressure of 10−3 mbar (system described in [45]). When the melt reached 1833 K, it was held for 5 min and then cast into a ceramic shell mold preheated to 1823 K. After an additional holding time of 2 min, the solidification was enforced using a withdrawal rate of 3 mm/min and a solid/liquid interface temperature gradient of 4.8 K/mm. The material directly after solidification is shown at the top of Fig. 1 . The average primary dendrite arm spacing (PDAS) were close to 500 μm for ERBO/1 and close to 240 μm for the ERBO/15 and its two leaner variants (not shown). | 10.1016/j.matdes.2020.108976
The upper image in Fig. 1 shows the starter block (1a), the part of the material, which solidified in the spiral-shaped grain selector (1b), the cylindrical region from where specimens were taken (1c) and the riser (1d) (total length of ingot: 180 mm, length of cylindrical bar from where specimens were taken: 100 mm; crystallographic direction of cylindrical bar: [001]). As shown in the second micrograph from the top, this bar was cut up longitudinally in three pieces, 2a∥, 2b∥ and 2c∥. From these three pieces [010] cross sections, marked as 2a⊥, 2b⊥ and 2c⊥ in Fig. 1, were obtained. Specimens were oriented and machined using the combined Laue and electro discharge machining procedure described by Wollgramm et al. [14]. Flat miniature [001] tensile creep specimens were spark erosion machined as shown for the cross section 2b⊥ in Fig. 1. Their geometry is shown in the inset on the lower left of Fig. 1 (for details see: [14]). | 10.1016/j.matdes.2020.108976
In a first step, an attempt was made to duplicate the ERBO/1 heat treatment (see upper half of Table 2) for ERBO/15 and its two derivatives ERBO/15-Mo and ERBO/15-W. It turned out, however, that intermediate melting occurred when the ERBO/1 heat treatment was applied to the ERBO/15 alloys. | 10.1016/j.matdes.2020.108976
The modified heat treatment listed in the lower part of Table 2 yielded reasonable results. The heat treatments of ERBO/15, ERBO/15-Mo and ERBO/15-W were performed in a vacuum heat treatment furnace from Carbolite Gero of type LHTM 100–200/16 1G, Fig. 2 . In the central heating chamber (1) there are five thermocouples (2a to e). Insulation material (3) and the Mo heating elements (4) surround the specimen in its ceramic crucible (5), which are positioned on a moveable platform (6). Thermocouple (2e) measures the temperature at the position of the specimen. Thermocouples (2a to c) are used to measure and survey the temperature in the upper part of the heating chamber. They also serve as replacement thermocouples for cases where the measurement thermocouple fails, and, to monitor the temperature across the chamber. Thermocouple (2d) represents the control thermocouple, which is used for computer-controlled heating. The heating chamber (1) is integrated into a water-cooled vessel and can be opened and closed by a lock system (7), which consists of a vacuum lock and a thermal isolation plate, consisting of two parts. In Fig. 2a, during heating under vacuum, the vacuum lock is open. Before the platform is quickly lowered into the cooling region (8), the two parts of the thermal isolation plate must be moved aside (small double arrows in Fig. 2b). As soon as the transfer from the heating into the cooling chamber is completed, the two parts of the isolation plate move back in position and the vacuum lock closes (long arrow pointing to the left in Fig. 2b), in order to protect the Mo heating elements. In the cooling region (8), Ar gas for cooling is injected through cooling nozzles (9). A stretchable cylindrical bellow (10) allows to lower the position of the specimen (5) while keeping the system gastight. The movement of the specimen from the heating into the cooling chamber is indicated by an arrow (11). In Fig. 2b, the specimen has been moved down into the cooling chamber and pressurized Ar gas (12) enforces fast cooling. The heating region of the furnace is always kept under a vacuum of 10−5 mbar. This also applies for cooling, except for the period where the Ar gas is injected. The system allows to computer control all heat treatment steps and to adjust specific heat treatments. It should be noted that the heat treatments of ERBO/15 and its derivatives are characterized by slower heating rates, slightly longer holding times during homogenization and faster cooling as compared to ERBO/1. Moreover, the precipitation heat treatments differ slightly, Table 2. | 10.1016/j.matdes.2020.108976
Parsa et al. [30] used several methods to determine the average chemical composition of ERBO/1. The values given in Table 3 for the as-cast (ERBO/1-A) and heat-treated material state (ERBO/1-C) were obtained using X-ray fluorescence spectrometry (XRF) for all elements except Re. Re was measured using inductively coupled plasma optical emission spectrometry (ICP-OES). As expected, there is no significant difference in average chemical composition between the as-cast and heat-treated material states of ERBO/1, Table 3. ERBO/15 and it derivatives were chemically analyzed using ICP-OES. As can be seen from rows 3 to 6 in Table 3, the average chemical composition does not vary between the as-cast (ERBO/15-A) and homogenized (ERBO/15-B) material states. Neither does it change between the left (“L”) and right (“R”) end of the cylindrical bar, Fig. 1. In the case of ERBO/15-Mo and ERBO/15-W, chemical compositions were determined in the as-cast state from the left end of the bar (ERBO/15-Mo-A L and ERBO/15-W-A L). | 10.1016/j.matdes.2020.108976
The chemical compositions of the as-cast (A) and homogenized (B) material state for the ERBO/15 variants were analyzed using electron probe microanalysis (EPMA). A field-emission electron microprobe Cameca “SXFiveFE” was operated at an acceleration voltage of 20 kV to investigate the dendritic microstructure. The system consists of five wavelength dispersive X-ray spectrometers (WDX) and one energy dispersive SDD detector (EDX), which operate simultaneously. As calibration standards for quantification, the following materials were used: Al2O3 for Al, Cr2O3 for Cr and TiO2 for Ti. For all other elements, high-purity metals were used as standards. Quantification of the raw data was done using an advanced Φ(ρz) matrix correction procedure [46]. Two distinct analytical methods were used. Quantitative element distribution maps on polished sections were recorded. Separate WDS mappings of peak and background intensities were used to calculate the net intensity maps. For the latter, each pixel was quantified using the aforementioned matrix correction method and standard intensities. To ensure accuracy of the results, minor drift in the probe current was corrected. The following combinations of X-ray lines and diffraction crystals were used: W Mα with LTAP (Thallium acid phthalate, 2d = 25.900 Å; prefix “L” denotes fully-focusing Johansson geometry), Mo Lα with LPET (Pentaerythritol, 2d = 8.740 Å), Co Kα with LLiF (Lithium fluoride, 2d = 4.027 Å), Cr Kα with PET, Ti Kα with PET, Ni Kα with LLiF and Al Kα with LTAP. For ERBO/1, additionally Ta Lα with LLiF and Re Mβ with LPET was used. The less intense Re Mβ was measured to avoid interference of Re Mα with W Mβ. Hallensleben et al. [47] describe a comparable analytical approach. | 10.1016/j.matdes.2020.108976
The size of mapping fields were 1024 × 500 pixel with a step size of 1 μm. A high probe current of 100 to 160 nA was used. Dwell times were 50 ms per pixel. Accurate quantitative spot measurements of five randomly chosen primary dendritic and interdendritic regions were performed. For these analyses a probe current in the range of 40 to 100 nA was chosen. Acquisition times of X-ray peaks and background were 20 to 50s. The macroscopic partitioning coefficient of the as-cast and heat-treated material states were calculated with the concentration of each element in the primary dendrites (PD) and in the interdendritic region (ID) using Eq. (1): (1) k i PD / ID = c i PD / c i ID | 10.1016/j.matdes.2020.108976
Energy dispersive X-ray analysis (EDX) in a field emission gun transmission electron microscope (TEM) of type FEI Tecnai Supertwin F20 operating at 200 kV was used to investigate phase compositions. Thin foils were prepared by grinding 3 mm diameter discs to a thickness of 110–150 μm (mesh size of 7 μm), followed by twin-jet electropolishing in a TenuPol-5 from Struers. Good thinning conditions were achieved using an electrolyte consisting of 70 vol.-% methanol, 20 vol.-% glycerin and 10 vol.-% perchloric acid and voltages of 14 V at 275 K. The procedure, which was used to measure phase compositions in the three ERBO/15 variants, is illustrated in Fig. 3 for ERBO/15. | 10.1016/j.matdes.2020.108976
Microstructures after casting and heat treatment were investigated using a scanning electron microscope (SEM) of type Leo Gemini 1530 SEM from Carl Zeiss AG equipped with a field emission gun operating at 12 kV and an inlens detector (working distance: 4.5 mm, aperture: 30 mm). Dendritic and interdendritic regions (D and ID) of the γ/γʼ-microstructures were investigated in [001]-direction as has been described in [48]. SEM cross sections were ground and polished down to a mesh size of 1 μm. Etching was performed using a mixture of 40 ml deionized water, 20 ml HCl and 10 ml H2O2 at RT for 3 s, which attacks the γ’-phase more strongly such that small γ-bridges stick out [49]. SEM micrographs were analyzed to quantify the γ-channel width w and the γʼ-particle size s of simultaneously heat-treated slices using the image analysis software Imagic IMS [50]. For each material state five micrographs in [001]-direction were taken from primary dendrite regions of 11.4 × 8.6 μm2 size. As an example, a part of one image is shown in Fig. 4a. Grey level thresholds were set manually. This allows to obtain color-coded images like the one shown in Fig. 4b, where all γʼ-particles appear in light green. There are other regions appearing in light green, which obviously do not represent cuboidal γʼ-particles. These were not considered for γʼ-particle size measurements. Image IMS allows to single out specific regions, as shown in Fig. 4c. | 10.1016/j.matdes.2020.108976
To date, most of the research on AM IN718 has been focused on selective laser melting (SLM) [3–6], electron beam melting (EBM) [7–10] and laser metal deposition (LMD) [11–14]. With the SLM process, the melt pool geometry of single tracks was investigated for varying processing parameters and compared to finite element analysis [4]. Laser powers of 100–300 W and scan speeds of 200–2500 mm/s were considered. The deposition widths calculated showed a 14% agreement with the experiments. Furthermore, the effects of varying solution heat treatment temperatures (980, 1040 and 1100 °C) were analysed on the microstructure and mechanical performance [3]. It was found that 1100 °C reduced considerably the microsegregation and the anisotropy in tensile strength caused by different build directions. Also, the volume fraction of secondary phases obtained via the SLM process after a standard solution and precipitation heat treatment was measured and compared with hot isostatic pressing (HIP) and the wrought alloy [6]. By comparison, SLM only material resulted in a lower fraction of γ” (8.4%) and higher amounts of δ (5.9–6.5%) and NbC/Laves (1.8–1.9%). With the EBM process, the effects of varying linear energy and processing parameters (scanning speed, beam current and focus offset) were investigated on geometrical and microstructural characteristics of single tracks [10]. A minimum heat input of 0.9 J/mm was found acceptable before process instabilities such as balling occurred. The response of varying solution heat treatment temperatures (930, 980 and 1080 °C) was also analysed on the resulting microstructure [7]. With all heat treatments, the columnar grain structure (typical of AM-processed materials) is maintained, and δ phase was found at grain boundaries for the solution temperatures below 1080 °C. The microstructural gradients occurring along the build height of EBM IN718 were described by Deng et al. [8]. Accordingly, the volume fraction of Laves phase gradually decreased from 2.3% to near zero with increasing distance from 150 to 1800 μm away from the top surface due to in-situ homogenisation. With the LMD process, the effects of processing parameters (laser power, scan speed and powder feed rate) on geometry characteristics were determined using response surface methodology [14]. It was found that the optimum parameters to obtain a minimum dilution and width-to-height ratio above 5 were a laser power of 900 W, scanning velocity of 6 mm/s and powder feed rate of 10 g/min. In addition, the microstructure and hardness in the as-deposited condition and after a standard aerospace heat treatment were also studied [11]. The hardness of 275 HV0.3 in the as-deposited condition increased to 457 HV0.3 with subsequent heat treatment due to the precipitation of γ’/γ” phase, being similar to IN718 parent material (463 HV0.3). Stevens et al. [13] investigated the effects of three linear heat inputs (50, 75 and 125 J/mm) on IN718 deposited cuboids. Their main finding is that the average hardness decreased with heat input (281, 255 and 251 HV, respectively) and Laves area fraction increased from 1.46% to 3.58% by comparing the melt pool edges to the top of the previous melt pool. These results show that effects of processing conditions on secondary phases and mechanical properties as well as the resulting process window have been well documented in the literature for AM processes with laser and electron beam heat sources. However, powder-based processes have considerable lower deposition rates with expensive tooling and feedstocks, being more suitable for small scale applications. | 10.1016/j.matdes.2020.109031
Several researchers have investigated the applicability and deposition properties of IN718 fabricated with WAAM. For example, a combustor outer casing was deposited with GMAW using double stringer beads and multiple layers technique [22]. After direct ageing, the microstructure consisted mainly of a γ-matrix with γ” precipitates, Laves and δ needles. Liquation cracking on regions of dense Laves precipitation was observed when the solidification and cooling conditions were not carefully controlled. With the TIG process, the hardness and tensile properties were investigated [23]. The hardness was 266 ±21 HV0.2 with no clear dependency to the build height. The tensile strength of 828 ±8 MPa was superior to as-cast but lower than laser and electron beam AM IN718, while the ductility of 28 ±2% was higher than all compared processes. With the plasma process, the effects of interpass rolling followed by solution and ageing heat treatment were investigated [24]. It was found that rolling transformed most of the columnar grain structure in the unrolled condition to equiaxed grains, increasing the tensile strength (1351 vs. 1056 MPa) and reducing anisotropy. However, deleterious phases (Laves and δ) were still found in the rolled and heat treated material. Also, the effects of homogenisation heat treatments on the as-deposited material were described on the microstructure and mechanical properties [25]. A homogenisation at 1186 °C for 40 min was found to bring Laves and δ back to solution, reducing anisotropic tensile strength. However, it resulted in three times grain coarsening compared to the as-deposited condition. With the CMT process, two different IN718 wire compositions were analysed on the oxide formation, heat treatment response and mechanical properties [26]. After a standard solution and ageing heat treatment, the microstructure of the WAAM material showed large columnar grains, Laves phase (~10 μm in length) with extensive δ phase precipitation, resulting in a lower tensile strength compared to the wrought alloy (1171 vs. 1276 MPa) and laser powder-based AM IN718. The effect of three different interlayer dwell times (0, 30 and 60 s) was also evaluated on the in-situ precipitation of γ” [27]. It was observed the presence of a central aged region with higher hardness showing the possibility for in-situ heat treatment. Cooling rates of about 5.4 to 50.0 °C/s were measured depending on dwell time and the ageing effect was maximised when the cooling rate was controlled. These studies show that WAAM has a great potential for large-scale deposition of IN718, but more understanding about the final properties and key processing parameters is still required. For example, Yangfan et al. [28] showed that increasing the travel speed from 8 to 10 mm/s improved the mechanical properties of Inconel 625 fabricated by CMT-WAAM. | 10.1016/j.matdes.2020.109031
The feed material used in the CMT-WAAM process was a 1.2 mm diameter “3Dprint AM 718” sourced from Voestalpine Böhler Welding. The chemical composition of the wire was 0.05% C, &lt;0.1% Si, &lt;0.1% Mn, 17.6% Cr, 3.0% Mo, 53.05% Ni, 5.2% Nb, 0.45% Al, 0.95% Ti and 19.5% Fe. The substrate employed in all cases was a 10 mm thick structural mild steel (grade S255), with dimensions 295 × 150 × 10 mm. | 10.1016/j.matdes.2020.109031
Three single beads for each substrate were deposited at ambient temperature. Table 1 shows the wire feed rate and travel speed for each trial and resulting arc measurements. The gas shielding used for all experiments was 100% Argon with a gas flow of 15 l/min. The contact tip to work distance was 15 mm. | 10.1016/j.matdes.2020.109031
After deposition, samples were extracted using electro discharge machining (EDM) from the midsection of each bead. All samples were processed with standard metallographic techniques with a final polish of 0.04 μm media. Optical Microscopy (OM) was carried out with a Zeiss Axio Imager 2 microscope with automated image stitching capability in differential interference contrast (DIC) mode. Backscatter electron (BSE) images were obtained with a Tescan MIRA3 SEM with an accelerating voltage of 5 V. The grain size was measured via the Linear Intercept Method (LIM) in the horizontal and vertical direction relative to the deposition height. Three lines for the horizontal direction with at least 100 interceptions and six lines for the vertical direction with at least 30 interceptions were used. Hardness testing was performed using a Struers Durascan 80 auto-hardness tester. Thirty HV1 measurements were performed, located on an rectangular grid of 6 × 5 mm2 with a 0.5 mm spacing, conforming to ASTM E384. All ranges reported correspond to one standard deviation. | 10.1016/j.matdes.2020.109031
After deposition, a cross section sample with 10 mm thickness was extracted with EDM at half of the wall length and prepared following the procedure used for single bead deposition. Each of the remaining two parts of the wall after the cut were heat treated according to the procedures described in Table 3 . The industrial standard heat treatments for forged and/or wrought IN718 were obtained from Aerospace Material Specification (AMS) and American Petroleum Institute (API). All cooling was performed on air. | 10.1016/j.matdes.2020.109031
For each heat treatment, three samples with dimensions 24×5 mm2 were extracted with EDM for microstructural characterisation and hardness testing. The samples were located at the bottom, middle and top section of the build height along the BD-WD plane, according to Fig. 1(c). All samples were polished to a 1 μm finish. The bottom samples were further electrolytically etched with a phosphoric acid solution at 6 V to reveal the secondary phases present in the microstructure. OM was carried out with a Keyence VHX-5000 digital microscope. Elemental composition mappings and secondary electron (SE) images were obtained with a Quanta 250 SEM using an accelerating voltage of 15 V. The middle and top samples were used for hardness analysis with a Struers Durascan 80 auto-hardness tester. To study the effects of segregation, hardness maps were generated using a load of 0.2 kgf and 0.5 mm spacing. To evaluate the hardness trend along the build height, a second test used a higher load of 1 kgf and 0.2 mm spacing, with hardness values averaged for every 2 mm. All ranges reported correspond to one standard deviation. | 10.1016/j.matdes.2020.109031
The main purpose of an ageing heat treatment in IN718 is to reinforce the alloy matrix via controlled precipitation of coherent nano-scale particles such as γ’ (Ni3(Al,Ti)) and γ” (Ni3Nb). The response of the heat treatment depends on the starting microstructure, which is affected by the deposition strategies and heat source used for each AM process. The linear wall produced by CMT-WAAM with minimum heat input was subjected to two different industry standard heat treatments to study its response to precipitation hardening without a homogenisation step. The heat treatments chosen were originally designed for the wrought IN718 and are described in Table 3. | 10.1016/j.matdes.2020.109031
The LPBF built Alloy 718 samples used in the present study were provided by GKN Aerospace AB (Filton, UK). The specimens were produced using an EOS M290 machine. The nominal chemical composition of the inert gas atomized Alloy 718 powder used is given in Table 1 ; both the nitrogen and oxygen contents were below ~300 ppm. Four sets of wall samples, each sample with dimensions 100x50x6 mm3, were produced with different processing parameters, and only the process parameters that were altered are stated in Table 2 . Each set of samples comprised a pair of a vertical and a horizontal wall specimen as shown in Fig. 1 . All the builds were fabricated using a layer thickness of 40 μm and a hatch distance of 110 μm. It should be mentioned that the sample set #1 was built using the default machine settings. After fabrication, all the samples were removed from the build plate using electric discharge machining. | 10.1016/j.matdes.2020.109045
Sections of the selected annealed vertical samples were extracted using alumina cutting blade, and sections along the build direction (BD) were hot mounted. All these samples were taken from a region close to the mid-height of the wall samples. The samples were then ground and polished, with a final polish using 0.05 μm silica suspension. For electron backscattered diffraction (EBSD) analysis, a field emission gun scanning electron microscope (FEG SEM) Zeiss ULTRA 55 equipped with EDAX Hikari Camera operated at 20 kV in high current mode with 120 μm aperture was used. The EBSD raw data was post-processed using the EDAX OIM Analysis 7.3 software. | 10.1016/j.matdes.2020.109045
Various SX castings were prepared by Bridgman directional solidification (DS) combined with grain selection technique. Commercial nickel-based superalloy CMSX-4 was used in the experiments. The DS experiments were conducted with fixed process parameters in an industrial Bridgman furnace (ALD Vacuum Technologies, Inc.). The mold preheating temperature and the alloy melt pouring temperature were 1500 °C. A withdrawal rate of 3 mm min−1 was used. After the DS process, the castings were cleaned and macro-etched by an etchant (a mixed solution of 50 vol% H2O2 and 50 vol% HCl) to reveal the grain morphology. Then the castings with sliver defect were picked out for investigation. For microstructural observation, the regions containing sliver defect were extracted by electro discharged machining. The sample surfaces with sliver defect were carefully polished and etched using a solution containing 20 mL C2H5OH, 40 mL HCl, and 2 g CuSO4‧5H2O. | 10.1016/j.matdes.2020.109138
In the current study, a commercial nickel-based superalloy with the chemical compositions (wt. %) of 52.82Ni ‐ 18.96Cr ‐ 5.23Nb ‐ 3.01Mo ‐ 1.00Ti ‐ 59Al ‐ 0.03C ‐ 0.01Co ‐ (Bal.)Fe is used. To investigate the effect of extra stress on the distribution characteristics of δ phase, the stress aging experiments were implemented on a MTS-GWT 2105 testing machine. The specimens were cut from the wrought billet and then machined as 12 mm in diameter and 64 mm in height (as shown in Fig. 1 ). Before stress aging tests, specimens were heated to the solution temperature (1045 °C) and hold for 45 min, and then the specimens were water-quenched to room temperature. Afterwards, the specimens were heated to the target temperature (900 °C) at 10 °C/s, and hold for 600 s. Finally, the previous research [34] shows that, when the initial aging time is between 6 and 12 h, the δ phase can decrease the final forging temperatures and expand the feasible hot working domain. So, the specimens were aged for 6, 9 and 12 h at different extra stresses (50, 60, 70 and 80 MPa). These extra stresses are far below its yield strength. After the stress aging experiments, the specimens were rapidly air-cooled from 900 °C to room temperature. A Gleeble 3500 thermomechanical simulator was used for hot deformation tests. Before the tests were done, the stress-aged specimens were heated to the designed temperatures (980 °C) at 10 °C/s and hold for 300 s, and then the specimens were water-quenched to the room temperature. The detailed procedures of heat treatment are presented in Fig. 2 . Also, the stress-free aging experiments were carried out with the time of 6 h, 9 h and 12 h. | 10.1016/j.matdes.2020.109256
The distribution characteristics of δ phases were observed by Scanning Electron Microscopy (SEM). The dislocation substructures were observed by Transmission electron microscopy (TEM). The SEM specimens were axially sectioned, mechanical polished and etched. CH3CH2OH (30 ml), HCl (30 ml) and CuCl2 (1.5 g) are mixed to the etching solution, and then a 3–5 min etching was applied to the SEM specimens. A wafer was cut from specimen for TEM observation. The wafer specimen was grinded to 60 μm and then thinned by electro-polishing solution of CH3CH2OH (720 ml) and HClO4 (80 ml). For the X-ray diffraction (XRD) analysis, the samples were polished by sandpaper, and the data were analyzed by Jade 6 software. The deformed grain microstructures were observed by Electron backscattered diffraction (EBSD). A wafer was cut from the hot compressed specimen for EBSD observation. The wafer specimen was grinded to 100 μm and then thinned by electro-polishing solution of CH3CH2OH (720 ml) and HClO4 (80 ml). For the EBSD experiments, the step size was 0.5 μm for data collection, and the matrix phase and δ phase were selected for observation. | 10.1016/j.matdes.2020.109256
The microstructural analysis samples were sectioned, mounted, polished, and etched by a mixture solution containing HCl (15 mL) + HNO3 (10 mL) + CH3COOH (10 mL). The microstructures were investigated using a Leica optical microscope (OM) and a FEI Quanta 650 FEG scanning electron microscope (SEM) with an electron back-scattered diffraction (EBSD) detector. The EBSD analysis of the block samples had an accelerated voltage of 20 kV with a step size of 3 μm. | 10.1016/j.matdes.2020.109296
Each alloy series has the same base composition with different concentrations of the alloying elements Re and Ru. All alloys were directionally solidified in a Bridgman casting unit. Further details about the alloy fabrication and casting conditions are published in [22]. Since Re is known to segregate strongly to the dendrite core during solidification [29] and partitions unevenly between the γ and γ' phase [26] (see chapter 3.1), the lattice parameter in particular of the γ phase varies strongly on the dendrite scale. This leads to a locally different γ/γ' lattice misfit [30]. Therefore, the samples were long-term solution and homogenization heat treated, so that the general influence of Re and Ru on the lattice misfit could be characterized by XRD without differentiating between dendrite core and interdendritic regions. The samples of the Alloy-X series were long-term solution heat treated at 1305 °C for 48 h and the samples of the Astra-X series at 1340 °C for 32 h in Ar in order to get a homogeneous chemical composition. To prove this, EPMA measurements were performed with a Jeol JXA 8100 using a beam step size of 2.5 μm. The distribution maps of Re in the as-cast condition of Alloy-ReRu and Astra-ReRu reveal clearly the strong enrichment of Re to the dendrite core (Fig. 1 a, c). The EPMA map of the Re distribution in the solution heat-treated Alloy-ReRu (Fig. 1b) shows exemplarily that annealing at 1305 °C for 48 h leads to a nearly homogeneous distribution of all elements in Alloy-0, -Re, -Ru and -ReRu. The dendritic structure is not visible anymore and the local variation in the chemical composition of slowly diffusing element Re in Alloy-ReRu is 16% at the most. In the case of the Astra-X alloy series, Astra-Re and -ReRu still possess a slightly inhomogeneous distribution of Re after long-term solution heat treatment at 1340 °C for 32 h (Fig. 1d). | 10.1016/j.matdes.2020.109362
A two-step aging heat treatment (standard heat treatment), adapted from the heat treatments of the parent alloys CMSX-6 and CMSX-4, was performed afterwards at 1100 °C for 4 h and 850 °C for 24 h in laboratory air for the Alloy-X samples and at 1140 °C for 2 h and 870 °C for 24 h in Ar for the Astra-X samples. Additionally, samples of the Alloy-X series were long-term aged (LTA) at 1100 °C for 750 h to study the microstructural evolution and to relieve the internal coherency stresses. In order to measure the concentration of the alloying elements in the γ and γ' phase of the Astra-X alloy series by means of EPMA, samples were additionally heat treated at 1300 °C for 1 h in Ar, followed by a slow cooling rate of 15 K/h to 1150 °C and further cooling to a temperature of 800 °C within 1 h in Ar to coarsen the γ/γ' microstructure: This led to a γ' size of 3–6 μm, see also [17]. | 10.1016/j.matdes.2020.109362
After the heat treatment, the samples were cut perpendicular to the [001]-oriented rod axis, ground and subsequently polished with diamond suspension. For TEM investigations thin foils were ground to a thickness below 100 μm and then electrolytically thinned using a twin-jet polisher and a solution of perchloric acid and acetic acid. For SEM investigations some of the samples were etched with an etchant solution consisting of a mixture of concentrate I (60 ml HCl (62%), 5 g H2MoO4, 60 ml H20) and II (60 g HNO3 (67%), 100 ml H20) in the ratio of 2 to 3. (001)-oriented samples used for the X-ray diffraction investigations had a thickness between 0.5 mm and 1 mm. For microstructural characterization a Zeiss Crossbeam 1540 EsB focused ion beam and a Jeol 6400 scanning electron microscope (SEM) was used. TEM investigations were conducted using a Philips CM200 equipped with an EDAX-system for energy dispersive X-ray spectroscopy (EDS). In the case of the wavelength dispersive X-ray spectroscopy (WDX) measurements in the EPMA 10 point measurements and in the case of the TEM-EDX measurements 5 point measurements per phase were taken for the determination of the phase compositions and the evaluation of the partitioning coefficients of the alloying elements. | 10.1016/j.matdes.2020.109362
The layer thickness t (30 μm) and hatch spacing h (75 μm) were kept constant throughout the study, and the laser power P and scanning speed v were varied from 100 to 175 W, and from 100 to 1250 mm/s, respectively. Argon shielding gas kept oxygen content in the build chamber below 0.01% during processing. The parts were removed from the build plates by electro discharge machining (EDM). | 10.1016/j.matdes.2021.109531
The consolidated parts densities were measured by the Archimedes method in ethanol. The specimens were then cold mounted in epoxy, ground, and polished down to 1 μm diamond suspension. The final polishing was done with 50 nm colloidal silica. All specimens were ground to reveal the X-Z plane, allowing to image the top melt pools. Specimens for Electron Backscatter Diffraction (EBSD) measurements were extensively lapped with silica and Ar ion beam polished (Leica EM TIC 3X). Selected specimens were etched with Glyceregia (15 ml HCl, 10 ml glycerol, 5 ml NHO3) for melt pool and microstructure analysis by optical microscopy. | 10.1016/j.matdes.2021.109531
The phase transformation temperatures of the model alloy produced by L-PBF, in as-printed condition, were determined by differential scanning calorimetry (DSC) measurements, conducted using a NETZSCH DSC 404C Pegasus thermal analyzer. Two samples of 13.7 and 20.1 mg were used, with their surfaces ground with SiC grinding paper to P4000 to ensure a better thermal conduction with the crucible. The experiments were carried out under high-purity Ar atmosphere (99.9999% Ar) with a flow rate of 40 ml/min. The Al2O3 crucibles were heated at a rate of 10 K/min from room temperature to 1430 °C and cooled down at the same rates. Only the heating thermograms are considered in this study and compared with Thermocalc simulations, conducted using the TCNI5 database. Time-transformation-temperature diagram calculations are performed using TC Prisma with the TCNI5 and MOBNI5 databases. | 10.1016/j.matdes.2021.109531
Uniaxial cylindrical specimens, were built on a Renishaw© RenAM 500Q quad-laser machine using Renishaw Inconel 718 powder, the composition of which is shown in Table 1 . Data from testing AB and heat treated versions of the specimens were compared to that for wrought alloy 718, which was AMS 5662 [21] solution treated material obtained from Carpenter Technology Corporation (Reading, UK). | 10.1016/j.matdes.2021.109647
With the exception of the AB specimen batch, the specimen were solution treated and aged according to the AMS 5662 standard [21] (980 °C/1 h/Gas quench, 720 °C/8 h/Furnace Cooling to 620 °C/8 h/Gas quench). Although this heat treatment was not developed for LPBF material, and hence is not optimised for its starting microstructure, it was used to allow comparison between the LPBF and Wrought specimen performance for the same heat treatment. The specimens were removed from the build plate using Wire Electrical Discharge Machining and the support structures were removed manually. The specimens were then turned using a Tormach Slant-Pro slant lathe to ASTM E8/E8M standard [20] dimensions shown in Fig. 1.b, which are recommended for creep testing. Knife edges were included in the specimen geometry to facilitate the use of LVDTs for the measurement of specimen extension. The specimen gauge length of 22 mm was then ground using a P46 grit aluminium oxide grinding wheel mounted on a Jones &amp; Shipman 1302 cylindrical grinder in order to obtain a Ra = 0.3 μm surface finish, which plays a major role in creep life. | 10.1016/j.matdes.2021.109647
Cubic samples were designed with dimensions of 5 × 5 × 5 mm or 10 × 10 × 10 mm. All samples were designed with a 5 mm thick support structure at the bottom to minimize contact between the consolidated cubes and the build plate. The support structure had 0.5 mm squared hatching lines parallel to the samples surface with triangle tips on the top to hold the part in place. | 10.1016/j.matdes.2021.109656
The samples including support structure were heat treated after their removal from the build plate. The standard heat treatment for welded H282, including full-solution-annealing, was chosen. The thermal cycle is delineated in Table 4 . | 10.1016/j.matdes.2021.109656
The additively manufactured H282 showed an increased hardness in the as-built state compared to the traditionally solution-annealed material. Solution annealing followed by age hardening was applied to the samples using standard heat treatment procedure. The heat-treated samples displayed similar hardness as traditional age-hardened plate-material. | 10.1016/j.matdes.2021.109656
For the purpose of the present study, a varied set of frequently employed engineering alloys have been investigated, namely, AISI 316L, Hastelloy X and EN-GJS-SiMo5-1. AISI 316L is a solid-solution strengthened austenitic stainless steel typically used in high-temperature applications such as power plants [52,53]. The specimens were taken from a rod that was hot rolled and annealed before cold drawn. The annealing procedure before the cold drawning was performed at 1060 °C during 0.5h and finally quenched in water. | 10.1016/j.matdes.2021.109697
Hastelloy X is a solid-solution strengthened nickel-base superalloy typically used in high-temperature applications, e.g. gas turbines [54]. Similarly, the specimens were taken from a rod that was hot rolled and solution annealed, followed by solution annealing at 1175 °C during 0.3h and quenching in water. | 10.1016/j.matdes.2021.109697
Regarding the ductile cast iron EN-GJS-SiMo5-1 commonly used in heavy-vehicle automotive industry [6,15,55], the specimen were extracted from plates, cast with an average cooling rate of 3.5°/C and subjected to a solution treatment at 900°C and a subsequent normalisation in order to generate a fully ferritic matrix. The chemical compositions for the three materials are given in weight percent in Tables 1–3 . The elastic modulus and off-set yield strength ( R p 0.2 ) of each material was determined from the tensile test conducted with 10 - 3 s - 1 strain rate according to standard [56,57], are presented in Table 4 . | 10.1016/j.matdes.2021.109697
In order to evaluate the creep assessment method presented in Section 2, SSRT tests of the materials presented in Section 3.1, was conducted and validated by conventional creep and stress-relaxation tests. All mechanical tests were performed using an Instron 5982 electromechanical machine and the software Bluehill 3, equipped with an Instron SF16 furnace and an Instron 7361C extensometer with gage length of 12.5 mm. The temperature was kept constant over the whole gauge length by controlling three heating sections in the furnace and the temperature was always allowed to stabilized for two hours before each test. The test temperatures were selected according to the relevant creep temperature regime for each engineering alloy, namely 500 °C for EN-GJS-SiMo5-1, 600 °C for AISI 316L and 800 °C for Hastelloy X. Moreover, the same cylindrical specimen geometry with a 5 mm diameter and a 24.5 mm parallel length was used for all tests, see Fig. 3 . | 10.1016/j.matdes.2021.109697
SSRT tests with an intermediate dwell time were performed in order to justify whether any of the two investigated assumptions applies to the tested materials. To this end, specimens were initially loaded with a strain rate of 10−3 s−1 in crosshead position control until the pre-defined stress values were reached, see Table 6. From this instant, the specimens were held at constant load for an increase of approximately 2 % in engineering strain. After the dwell time, the specimens were again loaded using a strain rate of 10−3 s−1 in crosshead position control. | 10.1016/j.matdes.2021.109697
The heat treatments adopted in this research differ from the conventional heat treatments used for wrought Haynes 282. Previous studies [13,14] showed that supersolvus γ' heat treatments are required to reform the as-built microstructure through grain recrystallisation in LPBF CM247LC. Similarly, solution heat treatments on LPBF Haynes 282 require higher temperatures to ensure that recrystallisation takes place. For example, typical solution heat treatment temperatures for wrought materials are 1150 °C [15], whereas the solution heat treatment temperature used in some experiments is 1250 °C. The heat treatment schedule used in these experiments is detailed in Table 4 , which consists of a single age heat treatment at 788 °C following a solution heat treatment for 1 h at 1250 °C. | 10.1016/j.matdes.2021.109725
For visual analysis, specimens were mounted in conductive Bakelite, ground using silicon carbide papers between 200 and 4000 grit, then polished using diamond media between 9 µm and 1 µm. A final polish was carried out using OPS colloidal silica. A series of 3 × 3 mm mosaic micrographs were taken for 3 separate areas with a magnification of x100 to assess cracking and porosity in the as-built and heat treated condition. Measurements were carried out in both the Y-Z plane (parallel to the build direction) and the X-Y plane (perpendicular to the build direction). Crack density measurements were recorded using the crack length measurements obtained from ImageJ™ software. | 10.1016/j.matdes.2021.109725
Micro-hardness values were recorded on the as-built and post solution heat treated samples using a Vickers hardness indenter. A 1 kg load, HV (1), was used throughout. 25 measurements were taken from each material, across the full width of the sample, and data from the tests was analysed using Minitab statistical analysis software. | 10.1016/j.matdes.2021.109725
As shown in Table 1 , several alloys were used to prepare diffusion composites. The alloy composition of W2 to W8 is adjusted based on W1. These superalloys were prepared by vacuum induction melting at Sophisticated Alloys, Inc., USA. Then, these alloys were hot isostatic pressed (HIPed) at 1180 °C/150 MPa for 8 h to reduce the porosity and inhomogeneity formed during solidification. Then, all the alloys were cut, mechanically polished, and ultrasonically cleaned in alcohol. Then these alloys are assembled as shown in Fig. 1 . Thereafter, the samples were HIPed at 1180 °C to ensure tight interfacial bonding among the pieces (see Fig. 2 and Table 2 ). | 10.1016/j.matdes.2021.109747
Table 1 shows the nominal composition of Alloy 718, the material used in this investigation, which was provided by voestalpine B O ¨ HLER Aerospace GmbH &amp; Co KG, Austria. Ingots were produced by triple melting (vacuum induction melting, electroslag remelting, and vacuum arc re-melting), followed by homogenization, ingot breakdown, and radial forging. Adhering to industrial processing standards, the resulting billets with a radius of 127 mm were cut to a height of 180 mm and then forged into pancakes, where the height was reduced to 72 mm and the radius increased to 200 mm. | 10.1016/j.matdes.2021.109762
Fig. 1 shows the final steps of the thermo-mechanical processing of these pancake forgings, followed by the ageing treatments. Two processes are shown: for DA, the material was WQ after forging, while for CA, the pancake was AC after forging. The condition AC after forging followed by DA has already been investigated in our previous work [14] and will be considered for comparison purposes in the Results and Discussion parts. Samples were extracted at around 142 mm from the center of each of these pancakes to ensure a similar initial microstructure. As-forged/WQ samples were taken for further analysis, while the remaining samples were subjected to DA at 720 °C, being interrupted by WQ after 0.2 h, 0.6 h, 1.2 h, 2.3 h, 4.5 h, 6 h, 7.5 h, and 9.1 h. Further samples were taken during the furnace cooling transition from 720 °C to 620 °C after 10.5 h from the beginning of ageing, and during the last step of ageing at 620 °C, samples were quenched after 11.9 h, 15.8 h, and 19.1 h. As-forged/AC samples were subjected to CA, where a solution annealing at 975 °C for 109 min followed by WQ precedes the dual ageing. A solution annealed sample was taken for further analysis, while the remaining CA samples were subjected to the same interrupted ageing treatments as the DA samples. Solution annealing and ageing treatments were carried out in a Labec alumina tube furnace with a flow rate of 0.2 L of Ar per minute. | 10.1016/j.matdes.2021.109762
Heat treatments greatly affect SLM-fabricated alloys’ microstructures [22] and affect their electrochemical dissolution. To date, numerous studies have investigated the effect of microstructures on the electrochemical dissolution of SLM-fabricated samples following different heat treatments. Prashanth et al. [23] electrochemically studied differences in dissolution rates of AM samples subjected to different heat treatment temperatures for 6 h. Compared with cast Al–12Si samples, the result was a more unstable passive film from a loss of connectivity between the Si particles for higher temperature heat treatments, which led to an increased corrosion rate of AM samples. Cabrini et al. [24] investigated the effect of heat treatment (between a 573 K stress release for 2 h and annealing at 823 K for 4 h) on the electrochemical behaviour of direct metal laser sintering AlSi10Mg alloy. They reported that the passive film’s local corrosion and penetrative attacks occur at melt pool borders after the stress release treatment but without penetrative attacks after the annealing treatment. Montero-Sistiaga et al. [25] reported that carbides precipitate in intergranular and transgranular regions of SLM-fabricated HX after AT. | 10.1016/j.matdes.2021.109828
In this study, the powders used for SLM-fabricated HX had a chemical composition (wt. %) of Cr 21.9, Fe 18.6, Mo 9.0, Co 2.0, W 0.8, Si 0.5, C 0.03, Cu 0.02, N 0.017, P 0.01 and balance Ni. The representative morphology of the initial spherical powder particles in shape with attached satellite particles (Fig. 1 a) was observed using a scanning electron microscope (SEM; JEOL, JSM-7800F). The powder’s size distribution is presented in Fig. 1b and determined by a laser granulometry machine (S3500, Microtrac, USA). The particle size distribution had a D10, D50 and D90 of 19.982, 31.797 and 45.892 µm, respectively; and the mean diameter was approximately 32 μm. HX samples were fabricated using the EOS M290 system (SLM Solutions AG, Germany). Samples were manufactured with a laser power of 165 W and a scanning speed of 1000 mm/s. The powder layer thickness was 0.03 mm, and the scan spacing (distance between scan lines) was 0.1 mm. Fig. 1c is a schematic image of a laser scanning pattern for the SLM-fabricated HX samples, including the as-received sample and the scanning strategy. The SLM-fabricated HX samples, shown in Fig. 1d, had dimensions of 20 mm × 20 mm × 56 mm. A cylindrical working electrode with a diameter of 14.8 mm and a height of 2 mm was acquired from the SLM-fabricated HX samples with a wire electrical discharge machining (EDM) that was used to conduct phase identification and microstructure analysis and obtain electrochemical measurements. The densities of SLM-fabricated HX cubic specimens (10 × 10 × 10 mm3) were measured following the Archimedes method. Each specimen was measured three times, and the results were averaged (b). In addition, the densities of three wrought HX specimens were tested and averaged as 8.30 g/mm3 (b0). The relative density (99.7% ± 0.12%) of the SLM-fabricated specimens was defined as b/b0. The parameters of heat treatment applied to the specimens are listed in Table 1 in comparison with the parameters used in previous studies. | 10.1016/j.matdes.2021.109828
For the precipitate texture observation, the investigated surfaces of the SLM-fabricated HX were ground and polished with diamond suspensions (3 and 1 μm), followed by polishing with a SiO2 polishing suspension (0.04 μm). The polished samples were chemically etched with an etching solution (15 g of CuSO4, 3.5 mL of H2SO4 and 50 mL of HCl) for approximately 10 s to reveal the GB and solidification structures. Electron micrographs and texture characteristics were obtained using an SEM equipped with an electron backscatter diffraction system (Oxford Nordlys Max3). X-ray diffraction (XRD) examinations were conducted for phase identification using Cu K radiation at 40 kV and 100 mA. In addition, samples for transmission electron microscopy (FEI, Talos F200X) samples were ground to a thickness of approximately 100 μm, and a 3 mm-diameter hole was punched. Then, precipitation was monitored using an FEI Talos F200X transmission electron microscope (TEM) after different heat treatments. The passive films’ chemical compositions with different microstructures after heat treatment were examined qualitatively using a K-alpha X-ray spectrometer system (X-ray photoelectron spectroscopy [XPS]; Shimadzu, AXIS Supra, hv = 1486.6 eV, 300 W) at 50 kV and 150 mA. All XPS spectrum peaks were adjusted according to the standard peak (C1s, 285.0 eV). Then, the CasaXPS software was employed to analyse the corrected data after subtracting the baseline. | 10.1016/j.matdes.2021.109828
The composition of the samples’ surface passive films after potentiostatic polarisation at 0.6 V SCE for 24 h in 10 wt% NaNO3 solutions was analysed using XPS to further reveal the differences in the passive film samples after heat treatment. Fig. 12 a shows the XPS survey spectra of the passive film from various heat treatment samples. Peaks of Ni, Fe, Cr, O and Mo were detected for all four samples. | 10.1016/j.matdes.2021.109828
The K4648 master alloys used in this investigation were supplied by Melting and Casting Division of Beijing Institute of Aeronautical Materials (Beijing, China) in the form of ingots of 80 mm in diameter and 900 mm in length. The ingots were remelted in a vacuum induction melting (VIM) furnace under different vacuum level (Table 1 ) and solidified into three heats of castings. Alloy heat No.1 was VIM remelted and pouring into casting under normal vacuum level. Heat No.2 was remelted under relative low vacuum for short leak holding time and heat No.3 was remelted under similar vacuum level compared with heat No.2 but for longer leak holding time. The nominal and analyzed composition of K4648 alloys were shown in Table 2 . | 10.1016/j.matdes.2021.109861
The alloys manufactured under different VIM remelting vacuum conditions were subjected to a standard heat treatment of K4648 alloy at 1180 °C/4 h + 900 °C/16 h. The heat-treated samples were machined to standard test bars. Cylinder specimens of 5 mm gauge diameter and a gauge length of 25 mm used in the tensile and stress rupture tests were machined from the standard heat-treated samples. The 10 × 10 × 55 mm3 impact ductility samples were machined with a U- shaped notch of 2 mm depth and 0.5 mm notch-radius. The mechanical properties such as room temperature tensile strength, 800 °C/206 MPa stress rupture life and impact ductility of the superalloy manufactured using different VIM remelting vacuum levels were tested according to the requirement of K4648 alloy specification. The tensile strength tests at ambient temperature were performed according to the Aviation Industry Standard (HB 5143-1996)—Method for metal tensile test at room temperature using a INSTRON 5887 materialtestmachine. The impact ductility tests of alloys were carried out using ZBC 2302 metal pendulum impact testing machine that complies with the Aviation Industry Standard (HB 5144-1996)—Method for metal impact test at room temperature. The stress rupture tests in air at 800 °C under tensile stress of 206 MPa were carried out according to the Aviation Industry Standard (HB 5150-1996)—Method for metal stress rupture test at high temperature. | 10.1016/j.matdes.2021.109861
The microstructure of K4648 alloy was revealed by 10 ml HNO3 + 30 ml HCl chemical etching for conventional optical metallorgraphy and scanning electron microscopy. Solution etching with 10 g potash prussiate + 10 g NaOH + 100 ml H2O, was conducted for color metallography to distinguish the α phases and M23C6 carbides which were both Cr rich phases. The microstructural examination of as-cast and heat-treated K4648 alloys was carried out using a Leica DM6000M optical microscope (OM) and a FEI Quanta 600 scanning electron microscope (SEM). The floated oxide inclusions on the EB button surface were quantitatively analyzed via Leica S6D stereo microscope. Fractography observations were performed on the tensile, impact and stress ruptured specimens using SEM. | 10.1016/j.matdes.2021.109861
The analyzed compositions of the three heats alloys samples are listed in Table 2 in comparison to the nominal composition of K4648 alloy. There is no significant difference in the main elements of all three samples after VIM remelting and solidification from the same master alloy under different vacuum conditions. All the elemental content is within the nominal composition range of the reference alloy. | 10.1016/j.matdes.2021.109861
The heat treatment conditions are: cleaning the material before pre- and post-weld heat treatments; heat treatment furnace atmosphere and shielding gas; the holding temperature and time, heating and cooling rates for the solution heat treatment prior to and after welding; the holding temperature and time; and cooling rate for the aging heat treatment. | 10.1016/j.materresbull.2004.08.003
This study was conducted in two stages. In the first stage, optimum pre-weld solution heat treatment variables were investigated to eliminate or at least minimize the strain-age cracking during welding process. Nine Rene 41 exhaust nozzle flap sample groups, 27 samples in total, were used for pre-weld solution heat treatment process with different heat treatment variables. Rockwell-C hardness measurement and microstructural examination of each sample were performed prior to and after pre-weld heat treatment process. The cracks on the samples were repaired by using Manual Gas Tungsten Arc Welding, frequently referred to as TIG, by the same person under the same welding conditions (see Table 2 ). In TIG welding, an arc is formed between a non-consumable tungsten electrode and the alloy being welded. Argon gas is fed through the torch to shield the electrode and molten weld pool. A filler wire is added to the weld pool separately. After welding, the samples were examined for cracks by fluorescent penetrant method. As a result of the first stage, the most proper pre-weld solution heat treatment variables were defined to use in the second stage. In the second stage, seven Rene 41 exhaust nozzle flap sample groups (21 samples in total) were used, and, prior to the welding, they were solution heat treated according to the protocol that was selected from the first stage of the study. Then, the cracks on the samples were repaired using TIG welding by the same person under the same previously mentioned welding conditions, and the samples in each group were heat treated with different post-weld solution and aging heat treatment variables. The most proper post-weld solution and aging heat treatment variables were defined to eliminate or at least minimize the strain-age cracking during the post-weld heat treatment, and to obtain the best microstructure for creep-rupture strength in service. All heat treatments were performed in a DEGUSSA vacuum/controlled atmosphere furnace with argon quenching gas and maximum pressure of 1.33 × 10−3 Torr. Heating of the furnace is provided with the electrical resistance molibden wires installed in the furnace while the cooling is provided with argon gas and fan system. It provides technically advanced microprocessor-based automated controls for the heating and cooling rates, thus any rate for the heat treatment can be obtained automatically. | 10.1016/j.materresbull.2004.08.003
For hardness measurements, four different points were selected for each sample provided that two points on each side of the crack. For microstructural analysis, the samples were mounted in a phenolic resin, grinded and then polished. The polished samples were etched with a mixture of 2g CuCl2 + 40ml HCI + 80ml ethanol (Kalling's reagent) for examination of the morphology of the carbides and etched with a mixture of 10ml HNO3 + 10ml acetic acid + 15ml HCl + two droplets of glycerol for examination of the gamma prime particles. The microstructural examinations were performed using light optical microscopes (Nikon Epiphot 300 and Nikon Optiphot 100) and Leo 440 Scanning Electron Microscope. The qualitative chemical analysis of the carbides and gamma prime for the Rene 41 samples were performed using energy dispersive X-ray analysis (EDX). Using EDX, a diffraction pattern is produced for each constituent. This diffraction pattern is unique for each and every constituent in the alloy. | 10.1016/j.materresbull.2004.08.003
The grain size of the samples in all sample groups were determined according to ASTM E-112 standard before and after pre-weld solution heat treatment, and after welding, respectively. | 10.1016/j.materresbull.2004.08.003
The grain size numbers for all sample groups ranged between 1 and 3.5 (see Table 6 ). Rockwell-C hardness measurements which were performed before and after pre-weld solution heat treatment showed that the hardness values of the samples cooled with very slow cooling rates (0.7°C/min, sample group 2, and 3°C/min, sample group 1) decreased, while the hardness values of the samples with higher cooling rates (34°C/min, sample groups 6–9, and 230°C/min, sample groups from 3 to 5) generally increased (see Table 7 ). For the samples cooled with very slow cooling rates, gamma prime precipitated coarsely within the grains, thus resulted in more ductile microstructures. The grain sizes of the samples indicated that there was grain growth for those samples, and MC carbides, which were dissolved as a result of long holding times at solution heat treatment temperatures, precipitated as thin films of M23C6 carbides at the grain boundaries. In addition, intergranular oxidation was observed for these samples (see Fig. 4 ). The oxidation might be attributed to the long holding times at high temperatures. The fluorescent penetration tests of these samples after repair welding also showed that there were cracks on their surfaces. | 10.1016/j.materresbull.2004.08.003
Ingot breakdown is the most important process for achieving good-quality wrought materials. The ingot breakdown of NiTi shape memory alloys is mainly achieved by hot working processes such as forging, rolling, cogging, and etc. In previous studies, most hot workability analyses for NiTi shape memory alloys have focused on NiTi alloy ingot prepared by vacuum induction melter. Dehghani and Khamei [1,2] studied the hot deformation behavior of a Ti-60.0wt.% Ni alloy by a hot compression test carried out at temperatures ranging from 950 to 1050°C and at strain rates of 0.001–0.35s−1. They reported that this alloy underwent dynamic recrystallization. Morakabati et al. [3] studied the hot workability of a wrought Ti-55wt.% Ni alloy and suggested that dynamic recovery is the dominant restoration phenomenon during hot working of this alloy. On the other hand, researches on the hot workability of as-cast NiTi alloys manufactured by a melting process using water cooled Cu crucible techniques such as vacuum induction skull melting (ISM) and plasma arc melting (PAM) are very limited. In the present research, optimum conditions of hot forging for a plasma arc melted NiTi alloy were established and processing maps of a NiTi alloy were generated based on a quantitative understanding of the dynamic deformation behavior. | 10.1016/j.materresbull.2014.04.049
The material used in this work was as-cast Ti-55.5wt.% Ni alloy samples (Φ65.0mm×13.0mm) prepared by a plasma arc melting (PAM) process. In order to analyze the high temperature deformation behavior of the material with state variables such as strain, strain rate, and temperature, hot compression tests were performed at temperatures ranging from 800 to 1100°C with 50°C intervals and at strain rates ranging from 10−2 to 10s−1. Compression test specimens of 12mm height and 8mm diameter were machined. All the tests were carried out under vacuum (∼10−2 Torr) up to a strain level of approximately 0.9 using a GLEEBLE-3800 testing machine. The flow stress curves obtained from compression tests were corrected for deformation heating effects based on the following expression [4]: (1) Δ T = α ∫ 0 ϵ ¯ σ ¯ d ϵ ¯ C p ρ where α is the fraction of plastic work converted to heat, taken here to be 0.9. ρ is the density, σ ¯ is the effective stress, ε ¯ is the effective strain, and C p is the heat capacity of the target material. The flow curves are then plotted against T 0 +ΔT, where T 0 is the nominal test temperature. The isothermal flow stress data can be obtained by interpolating these plots [5]. Finally, the corrected flow curve data were used to generate the deformation processing map of the NiTi material. | 10.1016/j.materresbull.2014.04.049
A commercial FEM code, DEFORM-3D, was used for a hot forging simulation of the Ti-55.5wt.% Ni alloy with an initial diameter of 350mm and a height of 700mm. The friction coefficient and interface heat transfer coefficient were given as 0.3 and 11kW/Km2, respectively. The final diameter of the material was 130mm. The initial heating temperature of the ingot of Ti-55.5wt.% Ni alloy was determined as 1050°C by considering the temperature drop during the workpiece transfer from the furnace to the press. Forging speed of 50mm/s was selected. | 10.1016/j.materresbull.2014.04.049
In this experiment there were three test alloys which were remelted from the same industrial Inconel718 alloy, the master alloy was melted in a 200 kg vacuum induction furnace and further remelted in a 25 kg vacuum induction furnace to three ingots (10 kg each) with different P and B contents. The chemical composition of the test alloys are listed in Table 1 . The forged and rolled bars were then subjected to the following direct aging (DA) heat treatment: aged at 720 °C for 8 h, furnace cooled at 50 °C/h to 620 °C, and aged at 620 °C for 8 h, followed by air cooling. The average grain sizes of the three alloys were 9.23, 9.55 and 8.85 μm, respectively. | 10.1016/j.matlet.2005.12.117
By comparison, a corresponding creep data of conventional IN718 alloy [6] were also considered in this paper. The chemical composition of these alloys is also shown in Table 1. All the Specimens were subjected to the standard heat treatment and yielded an equiaxed grain with an average diameter of about 10 μm and a uniform distribution of γ″ and γ′ precipitates. | 10.1016/j.matlet.2005.12.117
Samples with 7 mm in diameter and 100 mm in length were prepared with both HRS process and with high thermal gradient directional solidification equipment described elsewhere [7]. The HRS process enables the sample growth under normal thermal gradient, typically less than 200 K/cm. Samples were heated in a graphite heater and heat extraction is through radiation into vacuum. The high thermal gradient process, on the other hand, enables the samples to be heated by induction zone melting and cooled by low melting liquid metals. Single crystals were obtained by remelting the alloy by using a bottom seeding technique. The withdrawal velocity varied between 0.1 and 1000 μm/s and the thermal gradient was from 200 to 1000 K/cm. | 10.1016/j.matlet.2006.04.037
Samples were firstly heated to the predetermined temperature above the liquidus of the alloy and stabilized at temperature, then withdrawn into the cooled zone in the furnace to solidify directionally. When solidification was finished, samples were quenched into low melting liquid metals to maintain solidification interfaces and then cut in axial section for metallographic inspection. The primary and secondary dendrite arm spacings were measured by quantitative metallographic technique. The cooling rates during directional solidification were determined from primary dendrite spacing according to Mehrabian's equation [8]. Elemental distributions were measured by JEOL 733 electron microprobe. | 10.1016/j.matlet.2006.04.037
The TBC-substrate material was polished and the thickness of the TBC (ceramic layer) as well as that of the bond coat were measured by optical microscopy. All the samples were polished by standard metallographic technique and by using a final polishing step with 0.1 μm diamond paste. Etchant used was 20% HNO3, 10% HCl, 20% distilled water and 50% fresh glacial acetic acid. | 10.1016/j.matlet.2006.06.002
The nominal composition of the substrate (DSX40M) is given in Table 1 . Samples of the size 10×20×3 mm3 were cut from the sheet material. The specimen was polished mechanically down to 0.25 μm on a lapping machine using diamond paste. Grids of the size 2×3 mm2 having a depth of about 1 mm were made on the surface of the substrate by spark erosion machine. SiC particles were mixed with hexane (C6H14) to form a slurry and the slurry was put into the grids. An EB, with its direction normal to the surface, was used to melt the surface of the substrate. The parameters used for surface melting were, voltage=20 kV, beam current=20 mA, beam travel speed=400 mm/min, distance of the beam from the sample=160 mm and the beam was used in vibrational mode. The experiment was carried out under high vacuum ∼ 10−5 mbar. The sample was kept in contact with a Cu mold of size 50×60 mm2 during melting to achieve a higher cooling rate. Microstructural analysis of the SiC fibers produced in the grooves as a result of the interaction of the molten metal with SiC, was carried out using SEM having EDS with ultra thin window detector used for the detection of light element up to B as an attachment. | 10.1016/j.matlet.2006.06.023
The used ceramic was hot-pressed SiC, with Y2O3 and La2O3 as additives. The main compositions of the brazed nickel-based superalloy, GH3044, are as the following: C≤0.10, Cr23.5–26.5, W13.0–16.0, Fe≤4.0, Mo≤1.50, Al≤0.50, Ti0.30–0.70, Si≤0.80, Mn≤0.50 (wt.%), and Ni: balance. GH3044 is a wrought superalloy with a long-term service temperature of no higher than 900 °C. The samples to be brazed were fixed in a specially designed graphite jig to form a butt joint. The size of the SiC and GH3044 bars to be joined is 3×4×20 mm3. All foils were cut by scissors to the dimension of 3×4 mm2. Double and triple layers of the foils were laminated to provide varying thicknesses of 80 μm and 120 μm. Before joining, the filler foils and the samples to be joined were ultrasonically cleaned in acetone and dried by air blowing. The brazing foils were placed between SiC and superalloy bars. Interlayers of Ni, Ni/W/Ni and Kovar/W/Ni were used respectively between the SiC and GH3044 bars, and the brazing foils were placed at each interface. The used Kovar alloy has a nominal main composition of Fe–32Ni–15Co (wt.%). The brazing temperature was fixed at 1150 °C and brazing time was 10 min as these parameters were verified as the optimum condition for the maximum strength of the brazing alloy with the SiC [11]. Additionally, referred to the previous research work [5,12], the heating rate of the brazing experiment was chosen as 15 °C/min, and the vacuum was kept between 3.0×10−3 Pa and 5.0×10−3 Pa. The cooling rate was 15 °C/min down to 400 °C, then about 3 °C/min to room temperature. | 10.1016/j.matlet.2007.03.003
Specimens of φ15 mm×5 mm were machined from single-crystal Ni-base superalloy bars, which contain mainly Ni with 6.5 Cr, 5.8 Al, 1 W, 8.4 Mo and 6.7 Ta (wt.%). These specimens were ground down to 600-grit, peened, and ultrasonically cleaned in ethanol, and then a Ni–30Cr–12Al–0.3Y (wt.%) coating was deposited by magnetron sputtering. The sputtering parameters can be found elsewhere [3]. After heat treatment at 1000 °C for 4 h in vacuum, some specimens were isothermally exposed in still air at 1000 °C for 200 h. | 10.1016/j.matlet.2007.04.022
Experimental 718 superalloy is vacuum induction melted (VIM) and further refined by vacuum arc remelting (VAR) and then homogenized for 1160 °C/24 h plus 1190 °C/24 h. The superalloy contains (Wt.%) 0.045 C, 0.014 Mn, 0.05 Si, 0.001 S, 0.002 P, 52.47 Ni, 2.90 Mo, 0.55 Al, 1.01 Ti, 5.21 Nb, 18.48 Cr, 0.0025 B, Bal Fe. Specimens are divided into two groups for heat-treatment after sealed in evacuated quartz capsules (6.7×10−2 Pa). Both groups of sealed specimens are subjected to heat treatment at 1200 °C for 9.8 h. Subsequently the first group of specimens is quenched by water as quickly as possible after the quartz capsules are broken. The second group is continued to be heat-treated at 1020 °C for 68.5 h and quenched by water. Finally, both groups are isothermally aged at 720 °C for 2 h and water-quenched. Fig. 1 is the sketch map of the heat treatments for both groups of specimens. | 10.1016/j.matlet.2007.04.082
K452 superalloy is a newly developed gas turbine vane material, which has the composition (wt.%): 0.105C, 20.9Cr, 11.15Co, 3.5W, 0.6Mo, 0.25Nb, 2.5Al, 3.5Ti, 0.04Zr, 0.015B and rest Ni. Specimens were subjected to a homogenization for 4 h at 1170 °C followed by furnace cooling to 900 °C and then air cooling to room temperature; subsequently, two annealing treatments (4 h at 1050 °C+16 h at 850 °C) were carried out. After the heat treatment, specimens were exposed at temperatures of 800, 850 and 900 °C for times of 1000, 3000, 5000 and up to 10,000 h, respectively. Then, tensile tests (gauge length 50 mm, gauge diameter 5 mm) were performed at 900 °C. | 10.1016/j.matlet.2007.05.023
Microcrystalline Ni-11.5Cr-4.5Co-0.5Al superalloy sheet with 0.3 mm thickness was fabricated by Electron Beam Physical Vapor Deposition (EB-PVD), then annealed at 600 °C in 3×10−3 Pa for 16 hrs. And the average grain size was about 500 nm. Therefore, it can be named as microcrystalline alloy. Rectangular coupons of 20×20 mm2 were cut by linear cutting machine. The surface was polished through 600 grit silicon carbide grinding paper. A hole of 1 mm in diameter was drilled on the samples for oxidation test. The specimens were hung within the reaction chamber or electrical resistance furnace by a thin platinum wire. The oxidation kinetics of alloy initial oxidation was carried out using a Netzsch STA 449C at 800 °C up to 2 h in dry air. Additional isothermal oxidation tests at 800 °C were performed on electrical resistance furnace for exposure times up to 96 h in dry air. After exposure, samples were left to cool down out of the furnace and, then, weighed. | 10.1016/j.matlet.2007.05.036
Samples of size 15×12×2 mm3 were cut from the cast ingot transversally to the growth direction, after grounding, polishing and cleaning with ethyl alcohol, then treated by HCPEB using the following parameters: accelerating voltage of 25.2 kV, number of pulses of 2, 5 and 10. | 10.1016/j.matlet.2007.05.068
The conventionally and the directionally solidified CM247LC specimens 13 mm in diameter were investment cast under vacuum. Grain size of the CC specimen was about 1 mm and uniform. DS specimens were cast with a withdrawal rate of 4 mm/min in Bridgeman type furnace. The cast specimens were subjected to two different heat treatments: 1) aging treatment at 871 °C for 20 h (HTA condition), 2) solution treatment at 1260 °C for 2 h+1st aging at 1079 °C for 4 h+2nd aging at 871 °C for 20 h (HTSA condition). | 10.1016/j.matlet.2007.07.058
Tensile tests were carried out in air at 25 °C–982 °C with strain rate of 8×10−5 s−1. Cylindrical specimen of 6 mm gauge diameter and 25 mm gauge length was employed for tensile tests. The microstructure of the specimens were examined on SEM. Samples for SEM microscopy were prepared metallographically and etched by Kalling's reagent and chromic acid solution. TEM wafers were cut parallel to the loading axis. The foils were then polished in an electrolyte containing 10% perchloric acid and 7% glycerin in ethanol at 40 mA and −20 °C in a twin jet electro-polisher. | 10.1016/j.matlet.2007.07.058
Cylindrical samples, 3 mm in diameter and 5−6 mm in height, were cut by an electro-discharge machine (EDM) and heat-treated at temperatures of 1600 and 1800 °C. The heat treatments were conducted in a vacuum furnace for 168 h, and the samples were then allowed to cool within the furnace. | 10.1016/j.matlet.2007.08.032
The microstructures of the samples, both as-cast and after the heat-treatments, were observed by means of scanning electron microscopy (SEM). | 10.1016/j.matlet.2007.08.032
All the heat-treated samples were polished carefully and characterized by XRD (filtered Cu-K α radiation) using a voltage of 40 kV and a current of 300 mA. | 10.1016/j.matlet.2007.08.032
The samples that were heat-treated at 1800 °C were diamond-polished, and their phase compositions were analyzed by EPMA under an accelerating voltage of 20 kV at a current of 5×10−8 A. | 10.1016/j.matlet.2007.08.032
Only two phases, fcc–Ir and L12–Ir3Nb, were observed. Typical microstructures of the alloys, as-cast and after heat treatment, are shown in Fig. 3 . The phase in each sample was determined according to all of the information obtained. | 10.1016/j.matlet.2007.08.032
Samples were prepared in a VIM-10 modified vacuum-induction furnace. Approximately 3 kg charges were melted, superheated and poured into the ceramic mould with its inner size of 150 mm long and 50 mm in diameter. The superheated temperature and the pouring temperature were kept at 1823 K and 1723 K, respectively. After waiting for some stewing time, the reversible electromagnetic stirring with 50 Hz frequency was imposed. The specific stewing time and current intensity used in this study were listed in Table 1 . Some ingots were also cast under conditions of no rotary magnetic field and inoculant. In all cases, the vacuum was 6×10−2 Pa during the melt treatment. The intensity of the electromagnetic stirring was controlled through adjusting the value of the alternating current inputted into the electromagnetic stirrer. | 10.1016/j.matlet.2007.09.028
The compositions of K452 and K446 alloys are given in Table 1 . | 10.1016/j.matlet.2007.11.068
The heat treatment regime of K452 alloy has been reported in Ref. [4]. In contrast, K446 alloy was homogenized for 4.5 h at 1110 °C and subsequently an annealing treatment was carried out for 10.5 h at 750 °C. Then, specimens were exposed at 800, 850 and 900 °C for 1000, 3000 and up to 10,000 h, respectively. | 10.1016/j.matlet.2007.11.068
To get various heat-treated conditions of Inconel 718 alloy, as-received material was cut into five pieces of required sizes. Four pieces of this material were solutionised at two different temperatures 940 °C, 1040 °C for 1 h and water quenched. Each type of solutionised samples was aged at 720 °C for 8 h and furnace cooled. Thus five sample conditions were achieved which were designated as (1) as received (Forged), (2) sample solutionised at 940 °C for 1 h and water quenched, (3) sample solutionised at 1040 °C for 1 h and water quenched, (4) sample solutionised at 940 °C for 1 h and water quenched then aged at 720 °C for 8 h and furnace cooled, and (5) sample solutionised at 1040 °C for 1 h and water quenched then aged at 720 °C for 8 h and furnace cooled. | 10.1016/j.matlet.2008.01.001
The oxidation tests were carried out at 1000 °C in water vapor plus oxygen using a thermal balance with continuous mass measurements. The water vapor plus oxygen was carried into the furnace silica tube by passing pure oxygen through distilled water by means of a glass bubbler. The distilled water was heated in a water bath. Some research results indicated that increasing amount of water vapor would enhance the volatility of some oxides [6]. Moreover, during the synergistic effect of solid NaCl and water vapor at middle temperature nearby the seaside, the water vapor pressure was about 12.2 vol.%–20.12 vol.% [7]. In this study, the temperature of water bath was controlled at 60 °C. The concentration of water vapor calculated by dividing the saturated vapor pressure of water vapor at this temperature by the atmospheric pressure was about 20.12 vol.%. The flow of the O2 carrying gas was 60 ml/min. All of the measurements were carried out at atmospheric pressure. | 10.1016/j.matlet.2008.05.068
Cylindrical specimens of 16 mm in gauge length and 5 mm in diameter were cyclically strained in air under axial total strain control using a servohydraulic testing machine. Loading was trapezoidal with a cyclic frequency of 0.25 Hz. The specimens were tested at 650, 760, 870 °C with total strain range of 0.3–1.0%, and R ratio (ε min/ε max) was zero. | 10.1016/j.matlet.2008.07.032
The superalloy DZ417G(C 0.18, Cr 8.96, Mo3.08, Co9.72, V 0.86, B 0.015, Al 5.41, Ti 4.50, Fe 0.23, P0.002, S0.002, Si0.04, Mn0.05, and Ni as balance, wt.%) was used. The alloy ingot with a diameter of 100 mm was prepared in an induction furnace. The samples for directional solidification with a diameter of 3 mm and a length of 80 mm were electro-discharge machined from the cast ingots and enveloped in a high purity corundum tube with the inner diameter of 3 mm and length of 100 mm. The experimental apparatus consists of a static superconductor magnet, Bridgman–Stockbarge type furnace, growth velocity and temperature controller. The magnet could produce a vertical static magnetic field with the adjustable intensity of 14 T. The temperature was controlled with the precision of ±0.1 °C. A water-cooled cylinder containing liquid Ga–In–Sn metal (LMC) was used to cool down the specimen. The temperature gradient in the specimen was controlled by adjusting the temperature of the furnace's hot zone, which was insulated from the LMC by corundum disc. During the experiment the specimen contained in the corundum crucibles were melted and directionally solidified in the Bridgman apparatus by drawing the crucible assembly at various speeds and temperature gradient into the LMC cylinder. The temperature gradient in the study was 70 and 100 °C/cm, drawing speed was 40 and 80 µm/s. The per area dendrite number or primary dendrite arm spacing is one of the main microstructure parameters for directionally solidified alloys. The values measured on the transverse section gave more accurate results that measured on the longitudinal sections [8]. So the transverse microstructure was examined in the etched condition by optical microscope in order to count the dendrite number, at least on four different regions for each specimen. The etched solution is composed of CuSO4, HCl, H2O, H2SO4 with the proportion of 4 g: 20 ml: 16 ml: 1 ml. | 10.1016/j.matlet.2008.10.047
Ingots of NiAl–28Cr–5.9Mo–0.1Hf(at.%)–0.05Ho(wt.%) were cast under Ar atmosphere in the Al2O3–SiO2 ceramic mold by conventional casting method. The ingot was 36mm in diameter and 80mm in length. Casting process: the normal sample was poured at 1550°C and the mold temperature was 900°C; the overheated sample was overheated at 1650°C for 5min, cooled in crucibles to 1550°C, and poured into mold and the mold temperature was also 900°C. Optical techniques were used to conduct detailed metallographic observations on the polished samples taken from the same position in each rod. The microstructure and composition of the constituent phases were detected by using scanning electron microscope (SEM) with an energy-dispersive X-ray spectroscopy (EDX) analyzer and electron probe microscopic analysis (EPMA). The volume percentage of primary NiAl and average spacing of the Cr(Mo) layers for all samples were measured using a software named SISC. | 10.1016/j.matlet.2010.05.011
The nominal composition of DZ4 alloy is (in wt.%): 0.14C, 9.5Cr, 6.0Co, 5.3W, 3.8Mo, 6.0Al, 1.8Ti, 0.02B and Ni balance. Specimens were cut with gauge length parallel to the longitudinal &lt;001&gt; orientation. Surface RX layer was prepared by shot peening and then annealing at 1220°C for 4h followed by air cooling. To prevent oxidization, the specimens were enclosed in a quartz cuvette and slight argon gas was maintained. The slab specimen had a dog-bone shape with a 2.5mm by 0.4mm gauge cross section, and a U-shaped notch of depth 55μm and radius 40μm respectively was prepared manually on the RX layer (Fig. 1 (A)). | 10.1016/j.matlet.2010.06.044
An experimental Co–Re-base alloy, Co-17Re-23Cr-1.2Ta-2.6C alloy (in at. %) designated CoRe-2, was melted in a vacuum arc furnace and cast into square bars (12mm×12mm and about 70mm long). The cast bars were hipped for 3h at 1400°C under Argon pressure of 200MPa and solution treated between 1350° and 1450°C for a total of 15h and argon quenched. The polycrystalline alloy has equiaxed grains with an average grain size of 120μm. | 10.1016/j.matlet.2010.08.066
An Fe–6.5wt.% Si alloy, having compositions (in wt%) of 0.0032 C, 6.42 Si, 0.028 Mn, 0.0024 S, 0.0081 P, 0.005 Al, 0.048 B, and the balance Fe, was first induction melted and cast in a vacuum furnace. The as-cast ingot was then homogenized forged in the range of 1000–850°C. Φ8mm×10mm rods were cut from the forged specimen and directionally solidified using zone melting equipment with a melting zone temperature of 1500°C and a cooling water temperature of 25°C. The distance between the melting zone and the cooling water is 8mm. The directional solidification rates (specimen withdrawing velocity) were in the range of 0.5 to 4mm/min. The microstructure and crystallographic orientation of specimens were detected by using electron backscattered diffraction (EBSD). Specimens used for coercivity and saturation magnetization measurement in a vibrating sample magnetometer (Lakeshore 7410VSM) were cut from the forged ingot and directional solidified specimens. Final dimensions of the measured specimens were 6×5×0.25mm3. | 10.1016/j.matlet.2011.02.020
The FeNi-base alloy of ultra-low-impurity was produced in a vacuum induction melting furnace, and its nominal compositions is: 31Ni–15Cr–1.5Mo–3Ti–0.5Al–0.2V–Fe bal (wt. %). The ingot pieces were rolled under different temperatures and then were annealed under the same conditions, by which three kinds of samples with different TB densities were prepared: the as-cast sample 1 containing ultra-low density of TBs (UL-TBs); the thermomechanically processed samples 2 and 3 containing 33% and 45% TBs (length ratio) respectively. Tensile specimens of two types, rod and slice, were made from above samples. Tensile tests were implemented on a gear-driven machine with a strain rate of 5.56×10−4 s−1 at RT and 400°C. Optical microscope (OM) and TEM observations were conducted on the disks cut off nearby the necking of the tested rod specimens. SEM was used to obtain topographies of SBs on the surfaces of the slice specimens, where EBSD analysis was also employed to obtain the distributions of strain and TBs. | 10.1016/j.matlet.2011.05.021
The chemical compositions of the used superalloy DZ417G are 0.18wt.%C, 8.96wt.% Cr, 3.08wt.% Mo, 9.72wt.% Co, 0.86wt.%V, 0.015wt.% B, 5.41wt.% Al, 4.50wt.% Ti, 0.23wt.% Fe, 0.002wt.% P, 0.002wt.% S, 0.04wt.% Si, 0.05wt.% Mn, and Ni as balance. The raw ingot with a diameter of 100mm was prepared in an induction furnace. The samples for directional solidification with 4mm and 10mm in diameter and 180mm in length were electro-discharge machined from the raw ingots and enveloped in high purity corundum tubes with the inner diameter of 4mm and 10mm and length of 200mm. | 10.1016/j.matlet.2011.07.031
The material used in this investigation was a MAR-M247 superalloy of chemical composition (wt.%): C=0.15, Cr=8.0, Mo=0.6, Ti=1.0, Co=10.0, W=10.0, Ta=3.0, Al=5.5, Hf=1.5, B=0.015, Zr=0.03 and Ni=bal, supplied by Precicast Bilbao. Specimens with diameter of 10mm and 121.5mm in length were machined from larger ingots. A thin wire thermocouple (R-type) was welded to the midsection of each specimen to control the temperature during the solidification experiment. The liquid metal zone was contained in a quartz tube with a slot of 3.2mm, which was put onto each specimen with the thermocouple in the slot. Thermocouple wires were fixed to the surface of the quartz tube by cement. Melting/solidification experiments were performed in the argon atmosphere using a GLEEBLE 3800 system for physical simulation. | 10.1016/j.matlet.2012.01.028
MAR-M247 samples were heated at a rate of 40K/s to 1513K (1240°C). In the temperature range of 1513–1593K, the heating rate was reduced to 2K/s. When 1593K is reached, the temperature was manually increased very slowly up to ~1633K until an evidence of melting was observed. The specimen was held at this temperature for 10s and thereafter cooled down by 100K at four different cooling rates, 0.25, 1, 5, and 10K/s. These cooling rates were carefully chosen and correspond to the expected cooling rates in different parts of the mold during investment casting of MAR-M247 to manufacture nozzle guide vanes [13]. The experimental cooling rate was estimated as a slope of the temperature–time curve corresponding to the solidification stage. The samples were compressed in a stroke controlled manner to suppress formation of shrinkage porosity. Microhardness of the material was measured using SHIMADZU HMV-2 microhardness tester equipped with Vickers diamond indenter. The load of 300g was applied for 15s. Ten measurements were carried out in each sample. | 10.1016/j.matlet.2012.01.028
Co80Pd20 alloys were prepared by melting pure Co pieces (99.9%) and pure Pd pieces (99.95%) in situ under the protection of argon atmosphere. Undercooling experiments were performed by fluxing method. More experimental details are described elsewhere [5,9]. Temperature profiles upon solidification were recorded by an infrared pyrometer with an accuracy of ±5K and a response time of 10ms. Quenching treatments into Ga–In liquid alloy were performed rapidly after recalescence. OM and TEM investigations were carried out in Olympus GX71 and Technai F30 G2 300kV, respectively. TEM specimens were prepared by the standard procedures of mechanical grinding and ion milling. | 10.1016/j.matlet.2012.04.042
The material used in the present work is Ni-based superalloy applied in industrial gas turbines. The chemical compositions of alloy is C 0.067, Al 3.58, Ti 4.07, Ta 4.99, Cr 12.03, Co 8.94, Mo 1.84, W 3.91 (wt%) and Ni as balance. The alloy ingot was prepared by inducting melting. SC samples are obtained by seeds. Directional solidification was conducted with Bridgman liquid-metal-cooling technique in an argon environment. Experimental apparatus are described in detailed in Ref. [5]. The superalloy was heated to 1500°C and held for 30min, then the sample was directionally solidified. Finally, SC specimen with 9mm diameter and 130mm length was obtained. In this work, the temperature gradient was 70K/cm. The withdrawal speed of 20, 40, 80μm/s and the magnetic field intensities of 0, 0.2, 1, 4 and 8T were applied. | 10.1016/j.matlet.2013.03.023
Then, alloys of 7kg in weight were vacuum induction melted, homogenized, hot forged and rolled at 1200°C. Subsequently, alloys were annealed at 1100°C and aged with different conditions. GH984 alloy was aged at 750°C for 8h and then at 650°C for 16h, while SINM alloy aged at 840°C for 8h and then at 750°C for 16h. The small ingots of CCA617 and IN740 alloy was homogenized at 1200°C for 16h and then annealed at 1150°C for 1h. | 10.1016/j.matlet.2013.07.060
Hardness testing of the annealed specimens was conducted using a micro-Vickers hardness testing machine with a load of 200gf at room temperature. Thermal exposure with aged samples of about 30×10×40mm3 in size was performed at 700°C and 750°C for 5400h in air. After thermal exposure, samples were given for microstructure observation to study their microstructural stability and a room temperature tensile test to determine their strength and ductility. Specimens of 10×10×2mm3 in size for oxidation test were surface-polished and then oxidized at 750°C and 800°C in air up to 5000h. Tensile specimens with 3mm in gauge diameter and 16mm in gauge length were machined from both as-aged and thermal-exposed samples and tested in the temperature range from room temperature to 800°C with a strain rate of 3×10−4 s−1. Tensile creep tests were carried out on specimens with 4mm in gauge diameter and 22mm in gauge length at 700–800°C and 100–300MPa in air. The microstructure was examined by scanning electron microscopy (SEM) equipped with energy dispersive X-ray spectroscopy (EDS) and transmission electron microscopy (TEM) on both as-aged and thermal-exposed samples. | 10.1016/j.matlet.2013.07.060
In this paper, different amounts of carbon were added to an experimental SX superalloy. All of the samples were carefully prepared with identical crystal orientation. The effect of the carbon addition on the carbide morphology, size, volume fraction and RX depth was investigated and analyzed in detail. | 10.1016/j.matlet.2013.07.073
The nominal composition of the experimental alloy is 9Cr, 10Co, 7W, 2Mo, 4Al, 3Ti, 3Ta and the remainder Ni (wt%). A master alloy free of carbon was cast using a vacuum induction melting furnace, and then different amounts of carbon were added to the master alloy during DS casting using the liquid metal cooling (LMC) method. The resulting SX bars with 0.012wt%, 0.045wt%, 0.096wt%, 0.12wt% and 0.17wt% carbon were named LS1, LS2, LS3, LS4 and LS5, respectively. | 10.1016/j.matlet.2013.07.073
Samples 10×10×15mm3 in size were cut along the DS direction with the 10×15mm2 plane parallel to the (010) plane to avoid crystal orientation effects. All the samples were cut approximately 7cm from the crystal selectors. The samples were shot peened (0.4MPa, 100s) on a surface of the (010) plane, then heat treated at 1240°C for 2h in sealed silicon tubes (∅20×100mm2) filled with argon. Subsequently, the samples were cut vertical to the DS direction, and the depths of the surface RX were measured every 100µm along the surface to obtain the average RX depths. All the samples were observed by an optical microscope (OM) and an SEM equipped with EDX. | 10.1016/j.matlet.2013.07.073
Small 20g buttons were melted using pure materials on a copper hearth with a tungsten arc. An argon atmosphere was used to protect the samples from oxidation. Compositions were Ni–XCr-5Hf, where X was varied from 0 to 30wt%. Fig. 1 shows the schematic drawing of the button melting device, along with the setup for thermocouple plunging and data acquisition. These buttons were then partially remelted using an autogenous spot weld with a current of 250A, and a weld time of 4s. Upon termination of the arc, a type-C thermocouple was plunged into the molten weld pool. The thermal data was acquired throughout the solidification process. This data was then processed using Single Sensor Differential Thermal Analysis (SSDTA) software to determine all of the reaction temperatures during solidification. SSDTA is based on the principle of the classic DTA but does not utilize a reference sample and specialized equipment. It can be applied during welding and with a much wider range of temperatures and heating/cooling rates. Compared to DTA, SSDTA has equal accuracy and sensitivity in determining phase transformations and structural changes, and provides better resolution in measuring the transformation finishing temperatures [15]. | 10.1016/j.matlet.2013.10.115
After plunging, the buttons were sectioned, mounted, and prepared for microstructure characterization by grinding and then polishing, using diamond pastes of 6, 3, and 1μm. The final polishing was done with 0.05μm colloidal silica. Transmission electron microscope (TEM) samples were prepared from the spot weld regions of the buttons using a Helios 600 dual beam FIB/SEM system. The TEM samples were then analyzed on a Philips CM-200 microscope operating at 200kV. | 10.1016/j.matlet.2013.10.115
In the present study, hot pressed Si3N4 containing alumina and yttria as sintering additive was used. The nickel-based superalloy used is DZ483(12.10wt% Cr, 9.18wt% Co, 5.06wt% Ta, 4.03wt% Ti, 3.76wt% W, 3.52wt% Al, 1.91wt% Mo, 0.026wt% B, Ni bal). The ceramic and superalloy partners were surface ground into rectangular specimens 3×4×19mm3 in dimension. Joining was performed on the 3mm×4mm face. A 20μm thick Ti foil and a 200μm thick Cu were used as the outer layers. A 0.5mm thick Ni sheet was used as the core material. Prior to joining, all the materials were cleaned in an acetone and ethanol using ultrasonic vibration for 20min. | 10.1016/j.matlet.2014.01.072
The chemical composition ranges (wt%) of the alloy employed in this study are as follows: Co, 7–11; Cr, 8–16; W, 3–6; Mo, 0–4; Re, 1–3; Al, 4–7; Ti, 0–3; Ta, 3–6 and Ni as balance. This single crystal alloy was produced by means of crystal selection method in a directional solidification vacuum furnace under a high temperature gradient. The as-cast specimens received a heat treatment comprising of a two-step homogenization treatment (1280°C/2h+1300°C/2h, AC) and a two-step aging treatment (1120°C/4h, AC+900°C/24h, AC). Then the specimens were thermally exposed at 900°C for 100, 200, 300, 400 and 500h to explore the coarsening behavior of γ′ precipitates both in the DAs and the IRs. | 10.1016/j.matlet.2014.04.185
Different heat treatments were conducted for as-received alloys prior to PECB. DD6 alloy was subjected to 1290°C/1h/AC (air cool) +1300°C/2h/AC+1315°C/4h/AC+1120°C/4h/AC+870°C/32h/AC. Heat treatment for FGH96 alloy involves 1150°C/2h/WQ (water quench) and 760°C/8h/AC. SEM microstructures of DD6 and FGH96 alloys in heat treated conditons are shown in Fig. 1(a). Cubic γ′ precipitates were orderly distributed in the core area of DD6 alloy, whereas irregular γ′ precipitates arrayed disorderly in the interdendritic area. Bi-modal distribution of spherical γ′ precipitates was uniformly exhibited in FGH96 alloy. | 10.1016/j.matlet.2014.08.036
Specimens with ∅15×35mm2 were machined from both heat treated alloys. The specimens were polished, and then were ultrasonically cleaned in a solution of acetone. The specimens were placed between two graphite punches as depicted in Fig. 1(b). Direct current pulse of rectangular waves was discharged from the upper electrode to the lower one. The pulse current was employed to heat specimens at a certain temperature. When the fixed temperature was reached, the pulse current was adjusted to keep this temperature for several minutes. The specimens were compressed under an applied uniaxial punch pressure during the whole process. The pressure and electric current were simultaneously transmitted and discharged. In this study, the specimens were heated to fixed temperatures of 1080°C, 1100°C and 1120°C under 35MPa for 10min in a vacuum (&lt;10−2 Pa) condition. | 10.1016/j.matlet.2014.08.036
The commercial nickel of 99.95wt% purity was used in this study. | 10.1016/j.matlet.2014.09.128
The specimens of a second generation single crystal superalloy DD6 [14] were grit-blasted at a pressure of 0.25MPa for 30s. SiO2 spheres with a radius of 75μm were used. The grit-blasted pieces were tubed in vacuum silica glass, and then subjected to heat treatment at 1100°C for 30min, 1h, 2h, 4h, 8h and 16h respectively followed by air cooling. Polished metallographic specimens were electrolytically etched in the reagent consisting of 20g CuSO4, 100ml HCl, and 100ml H2O. The average depth of recrystallization was obtained by measuring at least 10 times for each specimen in a Zeiss–Auriga scanning electron microscope (SEM). The local crystallographic misorientation across a section was characterized using electron backscattering diffraction (EBSD). Transmission electron microcopy (TEM) and scanning transmission electron microcopy (STEM) observations were carried out in a FEI Titan 80-300 electron microscope equipped with an EDS spectrometer. | 10.1016/j.matlet.2014.10.075
The second-generation nickel-based single crystal superalloy DD6 [13] with tensile and creep rupture properties comparable to René N5 and CMSX-4, was used in this study. Single crystal plate of the alloy, 160mm in length, 24mm in width and 12mm in thickness was directionally solidified in Bridgman furnaces. Details of DD6 preparation have been described previously [13]. Longitudinal orientation of the plate is within 15°deviating from [001] direction. In order to avoid additional surface deformation, electric discharge machine (EDM) was used to cut the plates into small pieces (11mm×11mm×8mm), with the 11mm×11mm plane parallel to the [001] direction. The single crystal pieces were grit blasted at a pressure of 0.25MPa on the 11mm×11mm plane for 30s. SiO2 spheres with a radius of 75μm were used. The grit blasted pieces were tubed in vacuum silica glass to avoid oxidation, and then subjected to heat treatment at 1100°C for 16h, followed by air cooling. For elemental energy dispersive spectroscopy (EDS) analysis on the specimens free from chemical etching, the metallographic specimens were carefully grinded with fine metallographic grinding papers (1000–5000 grit) and then polished using the diamond paste with diameters ranging from 3µm to 0.2µm. The EDS line-scans and area mapping were obtained on a Carl-Zeiss Auriga field emission scanning electron microscope (SEM) instrument equipped with an Oxford X-MaxN 50 EDS. In addition, typical secondary electron SEM image of the specimen after polishing and chemical etching in the reagent consisting of 20g CuSO4, 100ml HCl, and 100ml H2O, and bright field transmission electron microscopy (TEM) image of the specimen after electropolishing with 8% perchloric acid solution in ethanol at 25V and −25°C, were obtained respectively on the Carl-Zeiss Auriga field emission SEM and a FEI G2 Tecnai 20 TEM. | 10.1016/j.matlet.2014.12.122
cooling samples with the furnace. | 10.1016/j.vacuum.2015.03.022
The master alloys were melted in a vacuum induction furnace, and then directionally solidified into [001] single crystal rods at a constant withdraw rate of 6mm/min in Bridgeman type furnace. The melting point of alloys and γ′ solvus temperature were determined by Differential Thermal Analysis. All single crystal rods were homogenized at 1300°C for 8h in a vacuum, followed by furnace cooling, and then annealed at 850°C, 950°C and 1000°C for 36h for 0Ta, 1.8Ta and 2.8Ta, respectively. After that, all samples were annealed at 750°C for 24h. Microstructures were examined by Scanning Electron Microscope (SEM). Tensile specimens with a nominal gage length of 25mm and a diameter of 3mm and tensile creep specimens with a nominal 32mm gage length and a diameter of 5mm were machined from heat-treated samples. Tensile tests were conducted at a strain rate of 1×10−4 s−1 from room temperature to 1000°C with the crystal growth direction parallel to the tension loading direction. Creep tests were conducted at 900°C with stress applied in the range of 120–310MPa. A JEM 2100 Transmission Electron Microscope (TEM) was used for dislocations analysis. | 10.1016/j.matlet.2015.01.133
The second-generation nickel-based single-crystal superalloy DD6 [9] with tensile and creep rupture properties comparable to René N5 and CMSX-4 was used in this study. The specimens of DD6 were grit-blasted at a pressure of 0.25MPa for 30s. SiO2 spheres with a radius of 75μm were used. The grit-blasted pieces were tubed in vacuum silica glass, and then subjected to heat treatment at 1100°C for 30min, followed by air cooling. The bright field transmission electron microscopy (TEM) images of the specimens were obtained on a FEI Tecnai G2 20 TEM. For TEM observation, the samples were cut along the section parallel to the recrystallized surface by electric discharge machine (EDM) followed by carefully grinding to thickness of 30μm with the fine metallographic grinding papers from the opposite side to the free surface, and then electropolished with 8% perchloric acid solution in ethanol at 25V and −25°C. The local crystallographic misorientation across a section was characterized using electron backscattering diffraction (EBSD). Data was acquired under the scanning step size of 0.11μm using a Zeiss-Merlin scanning electron microscope (SEM) with an Oxford Instruments hkl channel 5 EBSD system at an acceleration voltage of 20kV. | 10.1016/j.matlet.2015.02.084
5kg of AA7075 with the composition shown in Table 1 were melted in an electrical resistance tilting furnace. The melt was over-heated to 650°C (T M=643°C) and transferred via a launder to the hot top of a DC caster consisting a round mold of D=160mm. The water flow rate was set at 120L/min and the casting speed at 4mm/s, producing a 250mm length ingot. The static and pulsed magnetic fields were applied separately and in combination. The generator consists of a pulsed current and a direct current power supply where the PMF can be applied under a constant frequency of 10Hz and a discharge voltage of 150V whilst in the case of SMF, field intensity of 1T and frequency of 10Hz were applied. The coil arrangement is illustrated in Fig. 1. In the combined technique, the field intensity of 1T and frequency of 10Hz applied with the discharge voltage varied between 50 and 250V. The effect of pulsed discharge frequency on the average grain size under the optimum discharge voltage was evaluated. The influence of vibration intensity and applied voltage in the combined magnetic fields was measured and varied from 0.3T to 1T. A laser liquid-lever measurement device was used to measure the vibration amplitude on the liquid surface at a pulsed discharge voltage of 150V and static magnetic intensity of 1T. After solidification, specimens were taken from a transverse cross section in the middle of the ingot. Metallographically prepared samples etched in 3% HBF4 were examined by optical microscopy under polarized light and grain size measurements were made from center to the edge of samples according to ASTEM E112-96 [11]. | 10.1016/j.matlet.2015.03.026
The studied nickel based superalloy has the following chemical composition: 20.0 Co, 20.0 Cr, 5.8 Mo, 0.7 Fe, 2.1 Ti, 0.45 Al, 0.06C, 0.5 Mn, 0.4 Si and balanced Ni (wt%), which comprises high concentration of cobalt element. After solution treatment at 1150°C for 3h, the alloy was water quenched. It was then aged at 760°C for 2, 8, 25, 50, 100, 300 and 500h to achieve different precipitate sizes. | 10.1016/j.matlet.2015.03.142
After the aging treatment, the alloys were machined into tensile samples and loaded with a strain rate of 4×10−4 s−1 at 500°C until fracture. The samples were cooled to room temperature in the air after tensile deformation. Slices were cut perpendicular to the tensile direction from the samples and mechanically thinned down to 30μm. They were then perforated by a twin-jet electro-polisher at 13V at −5°C. Microstructures of the deformed samples were investigated with JEOL 2100 and FEI Tecnai F20 transmission electron microscopes both operating at 200kV. | 10.1016/j.matlet.2015.03.142
As-cast samples were heated and deformed at different temperatures to model the induced plastic strains during solidification. The second-generation Nickel-based SX superalloy (Ni–5.6Al–9Co–4.3Cr–2Mo–2Re–7.5Ta–8W–0.1Hf, all compositions are in wt%), was employed. The maximum solution temperature was 1315°C [11]. Cylinders of 10mm length and 6mm diameter were employed. Compressive tests were performed on a Gleeble1500D thermos-physical simulator. Ten different deformation temperatures were used with the same strain rate of 3×10−3 s−1 to provide the driving force for RX. Test pieces within 10° deviation from 〈001〉 along the compressive axis were used with a small amount of plastic strain (~5%). The deformation temperatures were 20°C (room temperature), 650°C, 700°C, 760°C, 850°C, 980°C, 1070°C, 1100°C, 1150°C, and 1200°C. Foils for transmission electron microscopy (TEM) were cut perpendicular to the [001] direction from the middle face of some compressed samples. After mechanical grinding, the thin foils were electrochemically thinned in a solution of 10mL perchloric acid and 90mL ethanol at a current of 30mA and temperature of −25°C. The deformed microstructure was subsequently examined by TEM. | 10.1016/j.matlet.2015.07.120
After compressive tests, each sample was cut into two identical smaller cylinders using Electrical Discharge Machining (EDM), and encapsulated in silica glass under inert argon atmosphere to avoid oxidation. Then, the samples were annealed at elevated temperatures (from 1250°C to 1315°C) for 10min and subsequently cooled in air. Electron back-scattered diffraction (EBSD) technique was used on the cut section to check whether the RX arose. The EBSD patterns were obtained at different spots (at least 3, one in the center, two close to the edge). An Oxford EBSD detector was used within a MIRA3 LMH field emission gun scanning electron microscope. In this experiment, γ and γ′ were detected as the same phase because of their highly similar lattice parameters. | 10.1016/j.matlet.2015.07.120
A new Ni-based ODS superalloy, designated ODS-CMSX10, was developed with a composition based on the CMSX-10 single crystal superalloy. The composition of the ODS-CMSX10 superalloy is: Ni: balance, Cr: 2.7, Co: 2.7, Al: 5.3, Ta: 7.2, W: 4.4, Re: 5.2, Fe: 0.3, Mo: 0.4, Hf: 0.86, Y2O3: 0.64 in mass%. An atomized superalloy powder with a composition similar to CMSX-10 was mixed with the Hf and Y2O3 powders to process this ODS superalloy. The powder mixture was mechanically alloyed (MA) in an Ar gas atmosphere using an attrition-type ball mill for 48h. The MA powder was extruded and then forged at ∼1150°C. The specimens from the extruded bar and the MA powder were given a subsequent three-step aging treatment: 1150°C/4h/AC-870°C/24h/AC-760°C/30h/AC (AC: Air cooling), which is the standard aging procedure for the CMSX-10 single-crystal [18]. | 10.1016/j.matlet.2015.08.107
The studied alloy, with the composition of Ni–22.66Cr–15.80Mo (wt%) with 1.53Cu, 0.75Fe, 0.24Al, 0.23Mn, 0.02Si and 0.001C, was supplied by the Haynes International Inc. USA. The plate samples were solution treated at 1150°C for 2h followed by water quenched. Subsequently, the samples were aged at 600°C for 500h in order to precipitate ordered phase. Uniaxial tensile tests were performed on the ageing-treated plates with a cross-section of 6×2mm2 and a gauge length of 25mm, using an ASTM-E8M machine at room temperature with strain rates of 10−3 s−1. The microstructure of samples was observation by the FEI Tecnai G2 F30 TEM. TEM samples were prepared by electrochemical polishing at −30°C in 8% perchloric acid carbinol solution after mechanical thinning to approximately 50μm. | 10.1016/j.matlet.2015.10.075
Samples for CSLM study were machined into a round column shape (Φ6×3mm). Before the in-situ observation, the samples were mirror polished and put into an alumina crucible, and then placed into the heating position of metallurgy furnace with thermocouple attached. | 10.1016/j.matlet.2016.04.020
The CSLM sample was heated to 1500°C in 8min, and then held for a further 5min at 1500°C before cooling at 30°C/min to 1100°C. Then one sample was cooled to 1400°C and held at 1400°C for 10min before cooling at 30°C/min to 1100°C. Another sample was directly cooled to 1100°C at 30°C/min. Finally, the furnace was power-off at 1100°C to let the sample cool to room temperature (RT). Afterwards, the samples with different processing conditions were prepared by mechanical polishing and electro-etching in solution of 20% H2SO4+80% methanol (vol%) at a voltage of 30V for 12s. To characterize the effect of different sizes of microstructure on mechanical properties, the samples were cut from both conventional (non-isothermal treatment near the liquidus) and grain refinement (isothermal treatment near the liquidus) ingots [9], the samples were prepared for the tensile tests at room temperature, 450°C, 550°C, 600°C, and the average value was taken as the yield strength, tensile strength and elongation. | 10.1016/j.matlet.2016.04.020
The experimental alloys with the composition Ni-20Cr-18W (wt%) and Ni-35.8W-3.4Cr (wt%) were prepared in an arc melting furnace in an argon atmosphere and were melted for six times in order to obtain a homogeneous composition. The ingot was then homogenized at 1200°C for 24h in a vacuum environment and furnace cooled to room temperature. The specimens were cut from the homogenized ingot and annealed at 1200°C for 0.5h followed by water quenching. Subsequently, the Ni-20Cr-18W specimens were aged at 550°C for 2 and 200h then air cooled, and aged at 700°C for 2 and 200h then air cooled. The Ni-35.8W-3.4Cr specimens were aged at 800°C for 0.5 and 20h then air cooled. | 10.1016/j.matlet.2016.05.188
Gas atomized Inconel 718 powders (Praxair) with a particle size ranging from 45 to 150µm were used as the depositing material. The compositions of Inconel 718 powder are shown in Table 1. For CW laser mode, the laser power was kept at a constant value of 650W. For QCW laser mode, the laser power was modulated by a square wave with a duty cycle of 50% and a modulation frequency of 50Hz with on-power of 650W and off-power of 0W. The other processing parameters were as follows: laser beam diameter of 0.5mm, scanning speed of 6mms−1, powder feeding rate of 9.05gmin−1, overlapping ratio of 50% and delivering and shielding gas (argon) of 8Lmin−1. The backward-and-forward deposition pattern was used. In addition, samples fabricated by CW and QCW laser modes were subjected to a heat treatment (720°C/8h/ furnace cool to 620°C followed by 620°C/8h/ air cool to room temperature) to investigate the aging responses. | 10.1016/j.matlet.2016.10.118
The metallographic specimens were chemically etched with a solution of 100ml H2O2, 100ml HCl and 100ml H2O for optical microscopy (OM) observation. Moreover, samples were electrolytic polished with 10% perchlorate alcohol solution at 8–10V for scanning electron microscopy (SEM) observation. The compositions of Laves phases and the Nb segregation were investigated by SEM equipped with an energy dispersive spectrometer (EDS). The Vickers micro-hardness measurements were performed using a Vickers micro-hardness tester (402SXV) with a load of 500g and a dwell time of 10s. | 10.1016/j.matlet.2016.10.118
To fabricate the superalloy powders with uniformly dispersed Y2O3 particles, a precursor solution was prepared by dissolving Y(NO3)3·6H2O with the fraction of 0.5wt% in the final composite powder in aqueous solution with 5wt% PVA. As prepared alloy powder was then mixed with the precursor solution and ball-milled for 5h at an ambient condition using high purity Al2O3 balls and solvents. The powder mixtures were completely dried in air for 24h at 120°C and were subsequently calcined for 5h at various temperatures in air. | 10.1016/j.matlet.2017.03.123
TiN-AuN2 nanocomposite films were co-sputtered on IN718 substrates at room temperature (RT) and 250°C in a two target reactive magnetron sputtering system. Titanium and Gold targets of 2inch diameter and high purity (99.99%) were used to deposit TiN and AuN2 respectively. Sputtering was carried out in a nitrogen-rich mixture of Argon and Nitrogen (Nitrogen partial pressure was 10%). The substrates were cleaned ultrasonically. Direct current (DC) power density of 4W/cm2 and Radio frequency (RF) power of 0.3W/cm2 were used for Ti and Au targets respectively. Thickness of the films was measured using a surface profilometer (Model XP-1, Ambios Technology, USA). The thickness was approximately 250nm for 1h duration of deposition, while it was 450nm for a 2h deposition. Crystal structure was determined using a Grazing-Incident X-ray Diffractometer (GI-XRD, Bruker D8 Discover) at an angle of 0.3° and Selected Area Electron Diffraction patterns (SAEDs) obtained in a Transmission Electron Microscope (FEI's Tecnai G2 S-Twin) operated at an acceleration voltage of 200kV. A nanoindenter (Hysitron triboindentor-900) equipped with a cube-corner tip, operating in constant segment-times modes, with the load varying from 500µN to 100µN, was used to study the mechanical properties. | 10.1016/j.matlet.2017.08.122
The nominal composition of M4706 investigated in this study is 13.0Cr, 10.0Co, 4.8Ta, 4.6W, 4.0Al, 2.5Ti, 1.7Mo, 0.07C and the balance of nickel, in weight percent. This alloy was directionally solidified into bars of about 16mm in diameter using an ALD Vacuum Technologies furnace. After a standard heat treatment (SHT) of 1210°C/6h/AC (Solution treatment, ST); +1080°C/2h/AC (Intermediate heat treatment, IHT); +850°C/24h/AC (Aging treatment, AT) (AC: air cooling), the typical γ/γ′ microstructure is obtained for the alloy, as illustrated in Fig. 1 . The coarse γ′ precipitates display a cuboidal morphology with an average size of 241±2nm, and the γ′ volume fraction is 49.8±1.1%. Subsequently, the alloy was aged at 800°C for 1000–10,000h to investigate its microstructural stability and the morphological evolution of γ′ precipitates with time at the temperature. | 10.1016/j.matlet.2017.09.096
The microstructure corresponding to any given aging treatment was characterized using a SU6600 scanning electron microscope (SEM) operated at 15kV. Specimens for SEM observations were mechanically ground, polished and deeply etched electrolytically in a solution of 50ml H3PO4 and 100ml CH3OH with a voltage of 7V at room temperature to reveal γ′ precipitates. Moreover, X-ray diffraction measurements were also preformed using a Rigaku D/Max-2500PC diffractometer, fitted with a copper target, a graphite monochromator and a heating stage. Samples were placed on a platinum tray and were heated at a rate of 10°Cmin−1 in a nitrogen atmosphere. The step scans were made at a rate of 0.02° per step. | 10.1016/j.matlet.2017.09.096
The HEA was synthesized by induction melting of nickel, copper, cobalt, iron. and manganese powders at a nominal Ni:Cu:Co:Fe:Mn molar ratio of 1:1:1:0.25:1.75. The powders were well-mixed and melted with an SP-25VIM vacuum induction melting system for 2 mins, then cooled naturally under vacuum. The solidus (ST) and liquidus (LT) temperatures of the HEA are 1080 °C and 1150 °C, respectively. | 10.1016/j.matlet.2017.12.003
The compositions of IN718 superalloy powder are listed in Table 1 . The as-deposited IN718 superalloys were formed by LSF method. The LSF system was consisted of a fiber laser, an atmosphere chamber and a powder feeder. The laser beam irradiated on the metal substrate to form a molten pool. The powders were fed into the molten pool. The delivery gas was pure argon. The dimension of the sample is 2 cm in length, 2 cm in width and 2 cm in height. The scanning velocity was 1000 mm/min, the laser beam diameter is 1 mm, the overlap ratio is 40%, the laser power was 850 W, 900 W, 950 W, 1000 W, 1050 W or 1100 W. | 10.1016/j.matlet.2018.01.099
The nominal composition of the alloy is listed in Table 1 . The development and processing of the superalloy CM 247 DS LC is reported in [8]. The alloy was received in the form of rods of 14 mm diameter and 135 mm length with rod length parallel to the DS direction. The rods were heat-treated in the following sequence: 1221 °C/2h/1232 °C/2h/1243 °C/2h/1250 °C/2h/ gas fan quenching (GFQ), followed by aging at 1080 °C for 4 h (GFQ) and 870 °C for 20 h (GFQ). | 10.1016/j.matlet.2018.02.128
The investigated Inconel718 superalloy was obtained by vacuum induction melting (VIM) and vacuum arc remelting (VAR). Subsequently standard heat treatment was conducted on materials, including: 980 °C ± 10 °C × 1 h/AC → 720 °C ± 10 °C × 8 h/FC(50 °C ± 10 °C /h) → 620 °C ± 10 °C × 8 h/AC. Chemical composition (in wt %) of the Inconel718 used in this work is 0.05C-19.00Cr-5.30Nb- 3.00Mo-1.00Ti-0.50Al-18.15Fe-Ni. | 10.1016/j.matlet.2018.03.081
Materials used in the test were machined into standard samples 25 mm in gauge length and 5 mm in diameter. Then stress relaxation tests were conducted on the RMT-D5SC Electronic High-temperature Stress Relaxation Test Machine. Tests held for 6000 min or 13,200 min were performed at initial stresses of 380 MPa to yield stress at temperatures of 600–750 °C, respectively. After test, the specimen was divided into two parts along the middle cross section by wire-cut electrical discharge machine (WEDM). Then, a cylindrical sample with ∅5 × 10 mm was machined from either of the two parts, and the middle cross section was chosen as observation surface. Subsequently, the cylindrical sample was electroetched in a solution of H3PO4 (150 ml) + H2SO4 (10 ml) + CrO3 (15 g) after grinding and polishing for microstructure observation using Field Emission Scanning Electron Microscope (FESEM) ZEISS SUPRA55. And an FEI Tecnai G2 20 TEM was employed for more detailed investigations on samples prepared by twin-jet electropolishing device. | 10.1016/j.matlet.2018.03.081
Three IN-713C rod alloys without and with Yttrium addition were fabricated by conventional Investment casting using a vacuum induction melting furnace. Yttrium bulk ingot was directly added into the molten metal with Yttrium (99.9% of purity, Alfa Aesar Co Ltd.) before casting. Chemical compositions of as-cast alloys were analyzed by Inductively coupled plasma and are listed in Table 1 Yttrium addition contents were 0.05% and 0.09% mass percent, respectively. High temperature tensile test was conducted using an INSTRON tensile equipment with the test conditions listed as following: (1) plate shape of specimen with a gage length of 11 mm and a thickness of 2 mm, (2) a strain rate of 1.5 × 10−4 s−1, and (3) conducted at 650 °C to compare with DIN WL2.4671 specification values of high temperature tensile properties for IN-713C alloy. Microstructure observation before and after tensile test was conducted using electron backscatter diffraction (EBSD) and scanning electron microscopy (SEM), respectively. | 10.1016/j.matlet.2018.03.106
Relaxation fatigue (RF) tests were performed at 850 °C in air using strain ratio of 0 (R = 0) and hold-times of 1 or 5 min in accordance with ASTM standard E 2714 on INSTRON 8862 machine. Samples for TEM examination were prepared by slicing discs from the RF tested specimens perpendicular to the loading axis by EDM cutting. The discs were subsequently electrolytically polished in a twin jet polishing machine (Electrolyte: 10% HCl + 90% CH3OH, temperature -30 °C and voltage 25 V). The sub-structural evolution and micro-mechanism of RF deformation were studied by using a FEG TEM model JEOL 2200 FS operated at 200 KeV. | 10.1016/j.matlet.2018.07.124
Four HIP schedules were chosen based on our previous studies on healing creep-induced cavities to carry out the research in a laboratory HIP unit (Quintus). The HIP schedules are listed in Table 2 , in which three soaking temperatures (1250 °C, 1300 °C and 1350 °C) were selected, the isostatic pressure was fixed to 150 MPa and the soaking time were 90mins or 120mins. Besides, the samples were furnace-cooled from soaking temperature to 300 °C for about 30mins, then air-cooled to room temperature. | 10.1016/j.matlet.2018.09.126
The SC superalloys bars were heat treated by two steps of solutions and aging treatments using the procedures as 1300 °C/4h + AC (Air cooling) → 1310 °C/2h + AC → 1080 °C/4h + AC → 870 °C/16 h + AC. The samples for long-term exposure were sectioned by spark cutting and the (0 0 1) planes were parallel to the specimen faces. | 10.1016/j.matlet.2019.01.066
Based on the angle (0°, 30°, 45°) between the bonding plane and (0 0 1) matrix, three groups of specimens for TLP bonding were obtained from the substrate by electronic discharge machine. The specimens were polished by 150 and 400 abrasive papers respectively to eliminate the oxide layer. The B-Ni76CrWB braze alloy powder was filled between the two substrates before brazing in a vacuum resistance furnace. Then the specimens were heated to the brazing temperature of 1220 °C at 20 °C/min under a vacuum of 5 × 10−3 Pa, and held at the brazing temperature for 4 h. Finally, the specimens were cooled down to room temperature in the furnace. After bonding, microstructure examinations were carried out using the Cambridge-S360 scanning electron microscope (SEM) and JEOL 2100F transmission electron microscopy (TEM). Meanwhile, the phase composition of the joint were analyzed by the Shimadzu-1610 type electron probe microanalysis (EPMA). Samples for SEM were polished and etched in a solution of CuSO4/HCl/C2H4OH. Leica RES101 Multi-function ion grinding instrument was used for making TEM thin foils. | 10.1016/j.matlet.2019.03.034
The material used in this study is a Ni3Al-based superalloy with chemical composition (wt%): Ni-8.9Al-6.95Cr-11.7Fe-1.18Mo-0.45Hf-0.077C, produced by vacuum induction melting (VIM) and electro slag remelting (ESR) techniques. In order to obtain the spray casting samples, the remelting metal, culted from the cast alloy, was yielding ingot with diameter of 4 mm and solidified with the cooling rate about ∼103 K/s. The cooling rate of original as cast sample was about 10 K/s. A detailed diffraction contrast TEM analysis was performed using a FEI Tecnai G2 F30 (TEM) equipped with energy dispersive spectroscopy, operated at 200 keV. High resolution TEM (HRTEM) images were performed in a probe-corrected FEI Titan field emission gun transmission electron microscope operated at 300 keV. The foils for TEM observation were prepared by grinding using progressively finer SiC paper to a thickness of 40 μm. The final thinning was performed by the method of ion-beam thinning. | 10.1016/j.matlet.2019.05.012
Co-based single-crystal bar, with a diameter of ~15 mm, was directionally solidified along [0 0 1]. The Ni-Cr-W-B alloy powder was prepared by inert gas atomization. The composition of the substrate and interlayer are listed in Table 1 . The substrate bar was sectioned into two parts by an electronic discharge machine. The interlayer powder with organic adhesives were filled between both parts of the substrate bar. The assembled specimens were heated at 1220 ℃ for 240 min under vacuum (5 × 10-2 to 5 × 10-3 Pa) and cooled down to room temperature. The microhardness was assessed by using a Buehler micro-hardness machine across the TLP joint, where the applied load was 300 g. In-situ tensile characterization, with a speed of 0.1 μm s−1, was carried out to observe the tensile damage during different stages. Then, the specimens were sectioned from the bonded joint. The dimensions of tensile specimens were 20 mm × 3 mm × 1 mm. The microstructure of the joint and fracture surface was observed by scanning electron microscopy (SEM) and transmission electron microscopy (TEM). | 10.1016/j.matlet.2019.126730
Two Inconel718 superalloy cuboid block parts (150 × 30 × 100 mm) were deposited vertically to the base plate by UHFP-GTAW and CP-GTAW technology and the torch traveled from beginning to the end of each bead. Both of the blocks were divided into two sets of specimens, respectively, and one of the two sets was prepared with solution and aging heat treatment. In order to control the amount of δ phase, the solution temperature was set at 980 °C, where numerous δ phase will be dissolved. And the two aging temperatures were set at 750 °C and 620 °C, respectively, where the amount of γ′ and γ″ phases will be maximum. The microstructures were observed by SEM with different magnification. The chemical composition of the precipitation phases in these specimens were identified by XRD. Then the ultimate tensile strength (Rm), yield strength (R0.2), elongation (A) and reduction of area (Z) of the heat-treated specimens were tested through continuous loading at a rate of 2.5 × 10−4/s and 6.7 × 10−3/s during elastic and yield stage, respectively (H135143-96). All the metallographic and tensile test specimens were cut from vertical direction (the growth direction of dendrite) of the deposited blocks. | 10.1016/j.matlet.2019.127006
The nominal composition of the designed alloy is Co-30Ni-11Al-4W-4Ti-1Ta-5Cr (at.%), which was melted in a vacuum induction furnace using high-purity metals and cast into single-crystal bars using the Bridgman method. The density is measured to be 8.77 g/cm3, using the water displacement approach based on the Archimedes principle. The bars were supposed to solution treatment at 1270 °C for 24 h and aging treatment at 1000 °C for 50 h, followed by air cooling. The lattice misfit of γ/γ' phases at 1093 °C was determined by high temperature X-ray diffraction (XRD). Tensile-creep specimens with [0 0 1] orientation (below 10 deg deviation) were fabricated with a gauge length of 25 mm, and a diameter of 5 mm. Constant-load creep tests were conducted at 1093 °C/62 MPa and 850 °C/363 MPa, respectively. A interrupted test was performed at 1093 °C/62 MPa to 0.5% strain in the steady state. All samples were cooled down to room temperature in air before removing the load. Microstructural observation was conducted using a field-emission scanning electron microscope (FESEM). Thin foils were prepared to analyse the dislocation substructures with a transmission electron microscope (TEM) operating at 300 keV. | 10.1016/j.matlet.2019.127042
12Cr martensitic steel plate of 12 mm thick was used and cut into sizes of 12 × 12 × 57 mm3 and 122 × 12 × 12 mm3 . One set of specimen were solutionised at 980 °C for 30 min, followed by quenching and partitioned at 150, 175, 200, 225, 250 and 275 °C for 2 h in a salt bath furnace. This set of heat treatment is defined as Q&amp;P. Austenite and martensite phases were stable in these temperature ranges as Ms (Martensite start) and Mf (Martensite finish) temperatures of the steel are 316 and 130 °C respectively. X-Ray Diffraction (XRD) was performed for phase analysis. Normalized and tempered steels are designated as N and N&amp;T respectively. All Q&amp;P specimens were tempered at 550 °C for 1 h and defined as Q&amp;P-tempered. These specimens were polished metallographically and electropolished in a solution of 10% perchloric acid and 90% methanol at – 10 °C for electron back scattered diffraction (EBSD) study. Ferrite and austenite phases were chosen during data acquisition in EBSD. Specimens for transmission electron microscopic (TEM) studies were prepared using mechanical thinning followed by twin-jet electro polishing in 10% perchloric acid in 90% acetic acid at −30 °C. Hardness were measured at a load of 200 g with a dwell time of 15 s. Full size Charpy impact V-notch tests were performed using impact tester. Fractographs are observed in scanning electron microscope (SEM). | 10.1016/j.matlet.2020.127321
Chemical composition of GH5605 used in this work is Co-19.75Cr-10.36Ni-14.65 W-2.40Fe-1.55Mn-0.09C. Materials used in this research are 4.1 mm thick annealed strip and 3.0 mm thick cold-rolled strip with 27% deformation at room temperature. Samples for EBSD and TEM analysis are cut by wire-cut electrical discharge machine (WEDM) and the size is 10 mm × 5 mm × thickness with longitudinal along rolling direction and Φ5 mm × 0.3 mm, respectively. The transverse direction (TD) face of samples for EBSD are electropolished in a solution of H2SO4 (20 ml) + CH3OH (80 ml) after mechanically grinding and polishing. Samples for TEM are prepared by DJ2000 Twin Jet Electropolisher with 10% perchloric acid and 90% ethyl alcohol under the voltage and temperature of 35 V and −20 °C after grinding to 40–50 μm, then TEM analysis is performed on JEM-2010. The SFE of cobalt-base alloy and nickel-base superalloy is calculated by Thermo-calc software with TCS Steels/Fe-alloys Database Version 5 and TCS Ni-based Superalloys Database Version5, respectively. | 10.1016/j.matlet.2020.127533
LDED is used for building rectangular block (45 × 45 × 15 mm3) using commercially available Hast-X powder and samples (ϕ 8 mm × 12 mm) are extracted. LDED system and process parameter optimization details are already presented elsewhere [2]. Hot deformation studies are conducted using thermo-mechanical simulator (Gleeble™ – 3800) (temperature range:1223–1373 K at 50 K intervals and strain rates (Ɛ̇) of 0.01 s−1, 0.1 s−1, 1 s−1 and 10 s−1) in a hydra-wedge module using constant strain rate test (CSRT). In addition, cyclic strain rate jump test (CSRJT) is performed at 1323 K by varying Ɛ̇ from 0.08 to 0.1 s−1 at 0.15 strain interval. Jump temperature test (JTT) is performed at Ɛ̇ of 0.01 s−1 by varying temperature from 1303 K to 1343 K at 0.15 strain interval. Centre of the cylindrical surface of the samples is welded with thermocouple to measure and accurately control temperature. Heating rate of 5 K.s−1 followed by a soaking period of 120 s is used for each temperature during CSRT and JTT. The samples are deformed to 50% of the initial height in all the cases. Subsequently, the samples are water quenched. The deformed samples are sectioned along the compression axis and prepared for optical microscopy (OM) (Olympus GX-11). | 10.1016/j.matlet.2020.127737
Ni-based superalloy samples (Alloy 718) subjected to two different heat treatments were investigated. One was the solution-treatment (ST) sample, which was solution-treated at 982 °C for 1 h and subsequently, water-quenched. The other was the precipitation-hardening (PH) sample, which was double-aged for 8 h at 718 °C and 621 °C, respectively, after solution treatment at 955 °C for 1 h. The grain-size of the ST sample was somewhat larger than that of the PH sample, as illustrated in Fig. 2 . | 10.1016/j.matlet.2020.128377
Uniaxial fatigue tests were performed on round-bar specimens measuring 7.0 mm in diameter, using a servo-hydraulic, fatigue testing-machine at a stress ratio, R, of −1, and a test frequency, f, of 10 Hz. Pure-torsion fatigue tests were also carried out with a resonance, fatigue testing-machine at R = −1 and f = 50 Hz, using round-bar specimens of 6.5 mm in diameter. The specimen surfaces were finished by polishing with emery paper, followed by buffing with a diamond paste. All tests were conducted in ambient air. | 10.1016/j.matlet.2020.128377
In this work, multiple friction stir processing with water cooling was conducted in cast Mar-M247 alloys to evaluate the feasibility of γ′ complete dissolution. In addition, the carbide disintegration and re-distribution process were detailed. The effect of these FSP modifications on HAZ liquation cracking was examined by laser remelting. | 10.1016/j.matlet.2020.128607
Microstructure characterization was performed by an Axiovert 200MAT optical microscope (OM), a FEI Sirion 200 scanning electron microscope (SEM) equipped with an electron backscatter diffraction (EBSD)/TexSEM Laboratories system and a FEI Tecnai G2 F30 field emission transmission electron microscope (TEM). The samples were ground, mechanical polished and etched with solution comprised of 33% HCl + 33% HNO3 + 33% HF + 1% water (vol.). The samples for EBSD were electrolytic polished by a Struers LectroPol-5 in electrolyte (20 vol% HCl + 80 vol% CH3OH) at 5 V for 10–15 s. The TEM samples were prepared with a FEI Quanta 3D FEG focused ion beam with the dual beam microscope. | 10.1016/j.matlet.2020.128607
GH3039 was selected as the substrate and commercially available with the composition (wt.%) (C:0.044, Mn:0.105, Si: 0.263, Fe:0.32, Ti:0.58, Al:0.62, Nb:1.02, Mo:2.12, Cr:19.84, Ni:balance.). The Au-Si foil was supplied by Source Company with a eutectic composition of Au-3.15 wt% Si and a thickness of 100 μm. The TiH2 powder used in this study was supplied by Aladdin Company with the particle size of 38 μm. The Au-Si pieces were set between two GH3039 blocks and the sandwich-type assembly was fixed by graphite fixture. The joining experiments were carried out in a vacuum furnace (10-6 Torr) at 430 °C for 10 min and 30 min. Both the heating and cooling rates were 10 °C /min. The microstructure of joints was characterized by scanning electron microscopy (SEM, Quanta 200FEG) and transmission electron microscope (TEM, Talos F200X). The shear tests were carried out on the testing machine (Instron 5569) at both room temperature (RT) and high temperatures with a constant speed of 0.5 mm/min. | 10.1016/j.matlet.2020.128668
The specimen of DZ40M was prepared through the vacuum induction and directional solidification into the rods with diameter of 16 mm and then cut into disk with thickness of about 3 mm. It was machined to roughness of Ra0.8 and ground with 400# abrasive paper (Ra0.4), supersonically cleaned and finally put into a desiccator for oxidation test. | 10.1016/j.matlet.2020.128792
The alloy Co-4Ti-10V-2W-2Ta (at. %) defined as 2Ta alloy, were melted many times. The purity of all raw materials used in this study exceeded 99.9%. The specimens for heat-treatment were sealed in a vacuum quartz tube. After homogenizing at 1200 °C for 2.5 h and then annealing at 800 °C for 100 h (the standard heat treatment), the ingots were cut into columns of Φ 4 mm × 6 mm to conduct compression tests (1.0 × 10−4 s−1 strain rate). The phase transformation temperatures were examined using differential scanning calorimetry (DSC) with a heating rate of 20 °C/min and the mass densities were determined by the Archimedes law. A transmission electron microscope (TEM) was utilized to determine the crystal structure of γ′ precipitates and the composition of the γ/γ′ phases were determined by STEM-EDX. X-ray diffraction (XRD) was used to measure the lattice constants of phases. | 10.1016/j.matlet.2020.128910
93W-4.9Ni-2.1Fe alloy (wt%) and GH907 (Fe-38.47Ni-13.52Co-5.09Nb-1.73Ti-0.13Cr, wt%) were used as substrates. Brazing experiments at 1050 °C for 20 min were carried out in a high vacuum furnace which the vacuum degree was kept below 2.0 × 10 - 3 Pa. The macro-morphology of wetting samples was observed with stereo microscope (Nikon, SM2745T), and samples were cut through the middle line to the W substrate/filler interface for microstructural analysis. Interfacial microstructure of W/GH907 joints were investigated by scanning electron microscopy (SEM, TESCANVEGA3) equipped with energy dispersive spectroscopy (EDS), and phase characterizations were analyzed by X-ray diffraction (XRD, X’Per3 Powder). Shear tests of joints were conducted on the electro-hydraulic servo testing machine (MST 810) with a constant speed of 0.5 mm/min. | 10.1016/j.matlet.2020.128982
A Ni based single crystal superalloy was utilized as substrate material with a composition of 8.0 Cr, 10.0 Co, 11.0 W, 6.0 Al, 1.5 Nb, 1.0 Ti, 1.0 Mo, 0.1C, 0.01B, balanced Ni (wt.%). Coin samples, 16 mm in diameter and 2 mm in thickness, were cut from a (001)-orientates crystal rod and ground with SiC abrasive paper up to 800 mesh. Then, all samples were humidly blasted with 300 mesh alumina grits at 0.3 Mpa, and ultrasonically cleaned in acetone for 30 min before electroplating. | 10.1016/j.matlet.2020.129112
Fig. 1 illustrates the schematic drawing of the detailed preparation processes for Re-doped Ni2Al3 coating. A Ni-Re layer was electroplated from the aqueous solution of KReO4 (0.25 g/L), citric acid (63 g/L) and nickel sulphate (53 g/L). The pH value was adjusted to 9 with aqueous ammonia and the current density was 4 Adm−2. The thickness and average composition of Ni-Re layer were 20 μm and 96.9Ni-3.1Re (wt.%), respectively. High activity pack cementation aluminizing was carried out by a step treatment: samples were aluminized in powder mixture of 10Al-2NH4Cl-88Al2O3 (wt.%) for 5 h at 800 °C. The phase identification of Re-doped Ni2Al3 coating was analyzed by an X-ray diffraction (XRD) with Cu Kα radiation. The cross-sectional morphologies for coating were characterized by a field-emission scanning electron microscope (FE-SEM, Quanta, 200F). | 10.1016/j.matlet.2020.129112
The in-situ observation experiments were performed by using a Lasertec™ VL2000.21W-SVF17SP.15FTC confocal laser scanning microscopy system, and the second generation nickel-based superalloy DD6 (Ni-4.3Cr-5.6Al-2Mo-9Co-8W-2Re-7.5Ta-0.5Nb-0.1Hf, wt%), was employed in this work. Small samples (Φ7 × 2.5 mm) were sectioned and mechanically polished, and then removed the oil pollution using absolute ethanol. Initially, a low heating rate of 100 °C/min was set to preheat the furnace for 1 min. Then, the samples were heated at a rapid heating rate of 500 °C/min to 1400 °C. After 30 s of isothermal holding at 1400 °C, the samples were cooled down to 1100 °C at different cooling rates 1 °C/s, 5 °C/s and 10 °C/s. Subsequently, a rapid cooling rate was set to make the temperature of samples down to room temperature quickly. Moreover, in order to explore the dendritic morphologies and SDAS, samples after HT-CLSM were prepared renewedly by mechanical polishing and chemical etching in the mixed solution of 5 mL HCl + 2 mL HF + 2 g CuSO4·5H2O + 23.5 mL H2O. JSM-6301F field emission gun scanning electron microscope (FEG-SEM) was used to observe the dendritic morphologies. | 10.1016/j.matlet.2020.129213
The experimental FGH4095 superalloy (CISRI, Beijing, China), with chemical composition of Ni, 12.0–14.0Cr, 1.0–9.0Co, 3.3–3.7Mo, 3.3–3.7Al, 2.3–2.7Ti, 3.3–3.7Nb, in wt% was selected in this work. Experimental samples were machined into dimensions of 30 mm × 30 mm × 5 mm. Prior LSP, the shocked surface of samples were mechanically polished by usual metallographic procedures, and were treated by vibration stress relief. The LSP experiment was completed in LSP research center, SIA, CAS (Shenyang, China), and the samples were single point treated with laser energy of 5–7 J, and shocked times of 1 &amp; 3, and laser profile of Gaussian distribution &amp; Flat top distribution with spot diameter of 3 mm. The residual stress of samples were determined using sin2ψ method by PROTO LXRD stress device. | 10.1016/j.matlet.2020.129269
The chemical composition of the superalloy Mar-M247 is 10.0 W, 10.0Co, 8.4Cr, 5.5Al, 3.0Ta, 1.0Ti, 0.7Mo, 1.0Hf, 0.15C, 0.05Zr, 0.015B (all in weight percent) with the balance Ni. The alloy was cast into rods of about 16 mm in diameter and 20 mm in length using an ALD Vacuum Technologies furnace. All specimens were firstly subjected to a traditional subsolvus heat treatment at 1185 °C for 2 h, followed by air cooling (AC), which results in the poor dissolution of γ + γ′ eutectic, as illustrated in Fig. 1 (a). Subsequently, all the specimens were given an aging treatment at 870 °C for 20 h, followed by AC. The heat treatment results in a tri-modal distribution of γ′ precipitates, as shown in Fig. 1(b). The chemical compositions of the γ and γ′ phases were measured using an energy dispersive X-ray spectrometer (EDS) equipped on transmission electron microscope (TEM). The chemical composition of the γ phase is 52.13 ± 0.37Ni, 4.51 ± 0.16Al, 18.02 ± 0.44Co, 22.91 ± 0.30Cr, 1.72 ± 0.07 W and 0.71 ± 0.06Mo, whereas the chemical composition of the γ′ phase is 64.83 ± 0.49Ni, 15.79 ± 0.35Al, 1.84 ± 0.02Ti, 7.78 ± 0.10Co, 2.13 ± 0.08Ta, 2.92 ± 0.03Cr, 4.35 ± 0.03 W and 0.36 ± 0.02Mo (all in atomic percent). | 10.1016/j.matlet.2021.129426
Following the method proposed in Ref. [11], metallographic specimens were prepared by mechanical polishing and then deeply electrolyzed to reveal the γ′ precipitates. Microstructural observations were performed on a Zeiss Sigma field emission scanning electron microscope (SEM) operating at 5 kV. While, with respect to specimens for TEM observations, slices were cut from cross-sections at a minimum distance of 10 mm apart from the fracture surface of the crept specimens by spark erosion perpendicular to the loading axis. After mechanically abrading to around 50 μm, discs of 3 mm in diameter were stamped out. Then, the discs were electropolished in a solution of 10% perchloric acid in alcohol at −35 °C. Foils were examined in a JEOL-2100Plus TEM equipped with a double-tilt goniometer and an EDS operated at 200 kV. | 10.1016/j.matlet.2021.129426
CMSX-4 nickel-based superalloy is selected as a workpiece material. The samples having various plate thicknesses (1 mm, 2 mm and 4.5 mm) as per the specific requirement are extracted from turbine blade. The nominal composition of the CMSX-4 is Co-9.6 Cr-6.5 Ta-6.5W-6.4 Al-5.6 Re-3.0 Ti-1.0 Mo-0.6 Hf-0.1 Ni-bal. The material used is in as cast condition. | 10.1016/j.matpr.2019.07.736
The thermal simulation in ANSYS was carried out by using the OD = 50.8 mm and t = 6.35 mm. However, input values of the inside and outside heat transfer coefficients were needed. For this, correlations given in J. P. Holman [9] were used. | 10.1016/j.matpr.2019.10.032
The substrate material used in the present investigation was SuperCo-605. The substrate material was supplied by Midhani, Hyderabad, India. The specimen of approximately 0.24 cm × 0.24 cm × 0.05 cm were expurgated, pounded and then grit blasted with alumina powders. They were used as substrates for HVOF coating. Commercially available fused, blended cermet powder was used for deposition with substrate material SuperCo-605. The details of the coating powder used is given in Table 1 . | 10.1016/j.matpr.2019.10.102
Optimization of wire EDM performance parameters like MRR and kerf with was conducted by Baig et al. considering the process control parameters Ton, Toff, Ip and SV for machining Hastelloy C276 sheet of 21.68 mm. Traditional zinc coated brass wire of 300 μm and deionized water as dielectric fluid were utilized in the process. DOE was guided by Taguchi’s L27 OA and multi-objective optimization to obtain high MRR and low precise kerf width was based on the Grey Relational Analysis (GRA). There were three levels of each process parameters that variate for different condition for experimentation which were Ton (100,105,110) (μs), Toff (50,55,60) (μs), Ip (10,11,12) (A) and SV (10,50,90) (V). ANOVA analysis shows that Ip at 12A was the most significant parameter for high MRR and low kerf width value, followed by SV, Ton and Toff. Further, GRA calculated that 11.78 mm3/min of MRR and 0.375 mm of kerf width were obtained at 110 μs Ton, 60 μs Toff, 12A Ip and 10 V SV [16]. | 10.1016/j.matpr.2019.11.298
Inconel 625 of dimensions 300 × 150 × 6.5 mm were chosen as work pieces for the bead on plate experiment. To reveal the chemical composition of a base metal, an Optical emission spectrophotometer (OES) test was conducted on the sample to reveal its chemical composition (in wt%). The results are given in Table 1 . The work piece was cleaned with acetone to remove surface impurities from the samples. The multicomponent activated flux was developed at IGCAR, Kalpakkam. The powder activated flux was converted to a paste like consistency by adding acetone. A squeaky layer of paste was coated on the surface of the work piece. Activated flux-TIG bead on plate weld runs used a 2% thoriated tungsten electrode of 3 mm diameter and tip angle of 60° with a water cooled torch. Argon was used as shielding gas at a flow rate of 10 L/min. The mechanism of inward surface fluid flow was adapted for the Activated flux-TIG welding. Welding Process parameters and levels used for the bead on plate runs are shown in Table 2 . According to Taguchi L25 orthogonal array, a bead on plate experimental run was conducted. The coupons was prepared to ensure a mirror like finish using distinctive processes such as polishing with various grades of emery paper 80 to 2000 µm. Finally, chemical etching was carried out (15 ml of Hydro chloric acid, 10 ml of Nitric acid and 5 ml of glycerol) to reveal the bead dimension’s macrostructure which was analyzed using an optical microscope (OM) with A x10 vision special edition 64 Bit software having a magnification of 10× for each sample as shown in Fig. 1 . In this research, heat input and HAZ width shown in Table 3 are considered output responses. | 10.1016/j.matpr.2019.11.327
GRA’s optimized results were 300 Amps current, 75 mm/min torch travel speed, 1 mm arc gap while corresponding output parameters were 4.212 kJ/mm heat input and 1 mm HAZ width. | 10.1016/j.matpr.2019.11.327
The alloy was obtained as a hot rolled plate. The plate was having dimensions 16 mm × 175 mm × 200 mm. The alloy has the chemical composition as follows (Table 1 ). | 10.1016/j.matpr.2019.12.194
Extraction of test samples (5 mm × 16 mm × 25 mm in dimensions) were done by performing wire cut EDM (Electric Discharge Machining) on the alloy plate. Polishing of the samples were performed up to 1000 grit. Distilled water washing and acetone cleaning were also performed. The high temperature oxidation was carried out on 10 samples in laboratory air environment at 700 °C. The test was conducted in a tubular furnace. The furnace tube was manufactured by using re-crystallised alumina and was aligned horizontally in the furnace. After every 500 h of oxidation, the experiment was interrupted and one sample taken out of the furnace. Thus the tenth sample was taken out after 5000 h of exposure. Each cycle consisted of 500 h of exposure followed by cooling to room temperature. Characterization was done on all 10 samples corresponding to 500–5000 h of exposure in steps of 500 h. Thermogravimetry, SEM-EDAX analysis of surface and cross section of the samples and XRD study of the surface were the methods used for characterisation. | 10.1016/j.matpr.2019.12.194
Nickel based alloy Superni 600 and cobalt based alloy Superco 605 were selected for the experimentation which were obtained from MIDHANI, Hyderabad in the form of sheets with thickness 8 mm and 6 mm respectively. Composition of both the alloys has been given in table 1 . The thickness of both the plates were reduces to 5 mm. Samples were cut down to dimension of 20 mm × 15 mm approx. Both the samples were cleaned using 220, 400 and 600 size grit papers and washed with acetone to remove any foreign particle. Prior to coating deposition, the samples were roughened using alumina grit blasting. Immediately after grit blasting, the samples were coated using detonation gun technique with Cr3C2-NiCr + 0.4%CeO2 powder. The coating powder was prepared using jar milling process. For powder preparation, commercially available Cr3C2-NiCr powder was used which was blended with 0.4% ceria powder by weight. Almost 250 µm thick coating was deposited on all the six surfaces of each sample. The dimensions were recorded using digital Vernier caliper. After depositing coating, the samples were drilled so as to hang them using Kanthal wire A grade in an incinerator to carry out corrosion experiments. The secondary chamber was preferred to hang the samples which was operating in a hospital at 1050 °C temperature. The samples were exposed for 1000 h. After each 100 h visual examination has been done so as to notice any major change in the surface condition of coated specimens. After 1000 h, the thickness of the samples were recorded with digital Vernier caliper and compared with the thickness which has been measured before carrying out the experiments. Surface characterization of samples were done using SEM/EDS and XRD analysis. The cross sectional analysis was also done so as to examine the coating and base metal for any damage. | 10.1016/j.matpr.2019.12.228
As part of the research, laser welding of samples with overall dimensions of 100 × 50 mm and thicknesses of 2.6 mm, 3.6 mm, 5.1 mm and 6.1 mm was carried out. The plates were made with layered laser growing from Inconel 718 alloy. The chemical composition of the samples is presented in Table 1 . | 10.1016/j.matpr.2019.12.399
Annealing was taken as a heat treatment, which was carried out in a high-temperature furnace Snol 10/1300 4.6 kW. Heat treatment mode: temperature − 1060 °C, holding time − 60 min, cooling with the furnace. | 10.1016/j.matpr.2019.12.399
Specific section cuts of YZ planes were used for optical examination on a Leica DMI 5000 light optical microscope in the magnification range from 50 to 1000 times. In order to reveal grain size and morphology, the specimens were etched in either glyceregia reagent (15 ml HCl, 10 ml glycerol and 5 ml HNO3) or for pre-heated samples in acetic glyceregia (15 ml HCl; 10 ml acetic acid, 5 ml HNO3; 0.5 ml glycerol). Porosity was estimated using the Archimedes method. To study the hardness of specimens a universal hardness tester ZwickRoell ZHU with 5 kg load was used. | 10.1016/j.matpr.2020.01.571
The fabrication of Inconel 939 specimens was conducted using EOS M290 Direct Metal Laser Sintering (DMLS) machine equipped with 400 W Yb-fiber laser. The dog bone shaped tensile specimens based on the ASTM E8 standard were designed in CAD model and placed on the build plate in both parallel and perpendicular, referred as XY and Z samples, respectively. The build platform temperature was pre-heated 80 °C and fabrication was performed under argon gas atmosphere in order to prevent oxidation. Afterwards, they were cut off the platform using Wire Electrical Discharge Machining. Accordingly, the heat treatment of solution annealing followed by aging were applied to samples, 4 h at 1160 °C and 16 h at 850 °C, respectively. The chemical composition of Inconel 939 is demonstrated in Table 1 [10]. | 10.1016/j.matpr.2020.08.486
The experiments were performed in a cylindrical bar of 28 mm (initial diameter) machined up to 10 mm (final diameter). The machine tool was a Mazak® QTN 100-II CNC lathe, with 23.5 kVA and a maximum spindle speed of 6000 rpm (Fig. 1 a). | 10.1016/j.matpr.2020.10.211
After the machining of the 15 initial samples, the optimization of the input parameters was performed, aiming to achieve the lowest Ra value. According to the optimization, both vc and ap must be at the highest tested levels (vc = 160 m/min and ap = 0.9 mm). The ideal reached lcc was among RQL (1.5 l/h) and DRY turning. Then, validation tests composed of three samples were performed for each combination (samples 16, 17, and 18) using a flow-rate of about 0.48 l/h (as the minimum quantity lubrication, MQL). The same methodology used for measuring the Ra values in the previous samples was applied for validation. Mean Ra values of each sample are presented in Table 4 . | 10.1016/j.matpr.2020.10.211
Stellite alloy was produced with different methods such as forging, powder metallurgy and casting process. It was used in cutting tools, internal combustion engine and Medical applications. The demand of stellite in automotive and chemical industries has been increased [1]. The effects of machinability on stellite 6 have been analyzed in milling process [2]. Machinability of Stellite 6 and its stress formation during milling process has been investigated [3–4]. The machining quality and its difficulties were attained in cobalt alloy [5]. Experimental investigations were conducted on milling EDM of Stellite alloys [6]. The machinability characteristics of super alloy have been studied in turning process [7–9]. Analysis of material removal rate was conducted in EDM process using silicon carbide based strenx 900 steel [10]. Zirconium boride and boron carbide reinforced molybdenum metal matrix was machined by AWJM [11]. The different unconventional machining experimentations were conducted on synthesized Niobium metal matrix [12]. The peak current has the most dominant factor on material removal rate in EDM process [13]. The water pressure was the prominent parameter has been found using analysis of variance in AWJM process [14]. Laser surface treatment was analyzed in stellite alloy [15]. The present work explains the material removal rate of stellite 1 alloy using different unconventional machining processes. The each process influential factors were found through variance analysis. The correlations of the factors have been studied through interaction plots. | 10.1016/j.matpr.2020.10.260
AWJM (Model: ACCURL) was used to evaluate the machining characteristics. During machining, water pressure (1000–1600 bar), traverse speed (50–100 mm/min) and abrasive flow rate (150–250 gm/mm) was considered as the input process parameters. The material removal rate was measured as the output parameters. The AWJM experimental results were shown in Table 4 . The maximum MRR 18.78 gm/min was attained at water pressure of 1600 bar, traverse speed of 100 mm/min and abrasive flow rate of 200 gm/min. The analysis of variance was exposed in Table 5 . The water pressure was the most influential factor (82.98%) on material removal rate. The next influential parameter was traverse speed (15.59%). The interaction plot for AWJM was shown in Fig. 2 . From the plot, the water pressure of 1600 bar has produced the maximum effect on MRR. Traverse speed of 200 gm/mm and traverse speed of 100 mm/min has generated the maximum effects on MRR. | 10.1016/j.matpr.2020.10.260
In AWJM process, maximum MRR 18.78 gm/min was attained at water pressure of 1600 bar, traverse speed of 100 mm/min and abrasive flow rate of 200 gm/min. The water pressure was the most influential factor (82.98%) on material removal rate. | 10.1016/j.matpr.2020.10.260
The specimen used in the examination was made of ASS 316L and chemical composition shown in Table 1 . These specimens are made using a wire cut EDM machine on a 2 mm thick cold-rolled sheet. These specimens are cut along three directions with respect to rolling direction namely parallel (0°), diagonal (45°), and perpendicular (90°). | 10.1016/j.matpr.2020.12.1168
The processing of superalloys begins with the production of large ingots via vacuum induction melting (VIM): a standard melting practice through which superalloys are prepared in bulk. The charging of raw metallic materials which could include scraps into a refractory crucible is done ensuring that the crucible is kept under vacuum during charge melting. However, the scraps could contain some undesired element but could be removed in the refining process. Characteristically, more than thirty elements are refined or separated from the liquefy superalloy during vacuum induction melting processing. The concluding stage involves decanting of the liquefied metal from the crucible to a pouring device, and casting of it into moulds is done under partial argon pressure. The large ingots produced are eventually used for one of these three main processing routes: re-melting and successive investment casting, re-melting followed by processing of wrought or formation of superalloy powder from re-melting of superalloy ingots which is further consolidated and exposed to wrought processing operations. Although some alloys can be melted potentially in slag or air environments utilizing electric arc furnaces, however, vacuum induction melting of superalloys is more efficient in the elimination of trace contaminants with low melting point [20,21]. Considering the demanding requirements for the reduction of defects in most industries like the gas turbine industries good understanding of the processing procedure of superalloys and further research on how to improve vacuum induction melting is required. More so, several applications require secondary melting process (electro-slag/vacuum arc re-melting) to reduce inclusions level and to improve the chemical homogeneity of alloy material [22]. This paper will consequently provide more insights into the processing, characteristics and engineering applications of the three major categories superalloys. | 10.1016/j.matpr.2020.12.523
In the present work, as received material used is Inconel 600 superalloy obtained in the form of forged round bar of 10 mm diameter and 500 mm length, which was procured from Flow-Tech Company, Mumbai, India. Chemical compositions of this alloy in weight percentage is provided in Table 1 . As received microstructure of studied Inconel 600 superalloy is shown Fig. 1 . In the present study, cylindrical samples are prepared for physical simulation of hot deformation on studied alloy. The dimension of cylindrical sample is 10 mm diameter and 15 mm height. The chamfering is done on the sharp edges of cylindrical surfaces to avoid stress concentration during initial stage of compression. Additionally, to reduce the friction during the deformation, concentric grooves of 0.3 mm depth are made at both ends of the samples to hold graphite foil. Thermocouple is attached at the mid height of sample to measure the temperature of sample during the hot compression. The physical simulation for hot deformation of studied alloys is done to compress a true strain of 0.69. The samples are initially heated at a rate of 5 °C/sec soaked for 300 sec and then compressed. Just after the end of compression, deformed samples are water quenched to arrest the microstructure. The hot compression of the Inconel 600 superalloy is done for a range of temperature and strain rates. | 10.1016/j.matpr.2021.01.909
To study the hot corrosion behaviour of steels and nickel-based alloy, samples were exposed to high temperature muffle furnace containing molten salts. The schematic representation of the exposed sample in furnace is shown in Fig. 1 . The samples for study were cut to standard dimensions 40 × 30 × 5 mm by laser cutting for precision. The specimen was polished on all the sides by standard metallographic techniques prior exposure. A 2 mm hole was drilled on the top of the specimen to suspend it into the furnace. A steel wire of 0.5 mm diameter was used for suspension. The salt was placed inside the furnace in a stainless-steel container after the furnace temperature reaches a desired value. The temperature inside the container was adjusted by means of a thermocouple. After the molten salts attain the desired temperature, the samples were exposed and placed for a definite exposure period. The samples after exposure was cooled to room temperature. Acetone was used for washing and the samples then dried. The samples were cut along the cross section to study the corrosion products and the oxide layer. Various characterisation techniques mentioned in previous sections was used for analysis of the specimen. | 10.1016/j.matpr.2021.02.266
In the experimental studies, uncoated and coated solid carbide drills of 8mm diameter were used. As the uncoated solid carbide drill, the tool having Walter company product of A1163-8 coded (DIN 6539) K30F cutting tool material was used. As for the coated solid carbide drill, a TiN coated tool having again a Walter company product of A1164TiN-8 coded (DIN 6539), K30F cutting tool material was used. Technical specifications of drills are given in Table 2 . These drills are being preferred in the drilling of aluminium forging and casting alloys, magnesium alloys, copper and copper alloys, heat resisting alloys, titanium, molybdenum and tungsten alloys and superalloys [42]. | 10.1016/j.measurement.2014.09.012
At first, number of required samples was determined based on the design of experiment. Then, the machining samples were prepared in 40mm diameter and 60mm thickness to be accommodated in XRD stress analyzer. Also, all of them were solution annealed at 950°C and were age hardened at 720°C to nominal bulk hardness of 47 HRC. The chemical composition of the used Inconel718 alloy is shown in Table 1 . | 10.1016/j.measurement.2014.11.021
Commercially available CVD bilayer (TiCN/Al2O3) and PVD multilayer (TiAlN/TiN) coated cemented carbide inserts were used and their performance was compared. All the tools were supplied by SECO, India with ISO insert designation of SNMG 120408. Selection of grades of coated tools was made according to general recommendation for machining heat resistant materials having low thermal conductivity and strain hardening tendency provided in tool manufacturer’s catalogue. A tool holder with ISO designation of PSBNR2020K12 (WIDIA, India) was used for both TiCN/Al2O3 and TiAlN/TiN coated tools. Microstructure and chemical composition of both TiCN/Al2O3 and TiAlN/TiN coated tools were studied prior to machining operation. While XRD was carried out to identify different phases of the coated tools, field emission scanning electron microscopy (FESEM) and energy dispersive spectroscopy (EDS) were utilised in order to evaluate microstructure and chemical composition respectively. X-ray Diffraction (XRD) (XPert PW3040/00, Make: PANalytical) was carried out to identify various phases of CVD and PVD coated carbide inserts in the 2θ range of 30–90° in the voltage of 40kV. Surface roughness was measured using a roughness tester(Make: Taylor Hobson, Model: Surtronic 3+) at four different locations for each run and then average value was taken with a cut of length of 0.8mm and evaluation length of 4mm. A tool-work thermocouple was used to approximately measure cutting temperature. For measuring temperature the probe having diameter of 0.5mm was placed at the interface of insert and shim at the place below tool tip. Proper insulation was provided (Teflon tape) for reducing heat transfer on the head stock, tail stock and tool holder. Cutting force was measured using four-component piezoelectric dynamometer (Model: 9272 Make: Kistler, Switzerland) in combination with a charge amplifier (Make: Kistler Instrumente AG, CH-8408 Winterthur, Switzerland; Model: 5070A10100). Fig. 2 shows a photographic view of the experimental setup for dry turning of Nimonic C-263. Chips during the experiments were collected and mounted in moulds made up of epoxy resin for subsequent polishing with decreasing grades of polishing papers. The polished surfaces were then etched with a solution consisting of 3% (by volume) of hydrofluoric acid, 30% of concentrated hydrochloric acid, 60% of de-ionised water and 7% hydrogen per oxide for 7s. They were then observed using stereo zoom microscope (Make: Radical Instruments) and FESEM (NOVA NANO FESEM-450) in order to study the both macro and micro-characteristics of the serrated chips in the form of saw-tooth distance and equivalent chip thickness. Chip thickness was measured with the help of a pointed anvil micrometer (Make: Mitutoyo, Japan) and calculated by the ratio of chip thickness and uncut chip thickness [16]. All chip characteristics were measured at four different locations of a chip. Stereo zoom microscope was used to measure the average flank wear of both the coated tools after each run of experiment. | 10.1016/j.measurement.2016.02.023
A workpiece specimen (30 mm X 10 mm X 1.5 mm) was prepared cut from Inconel 718 using a high-speed diamond cutter (Isomet-4000, Buehler USA). The workpiece specimen after polishing and grounding using a polishing machine (MetaServ-250, Buehler USA) used to perform experiments. The composition (Table 2 ) of the prepared Inconel 718 specimen was acquired by a glow discharge spectrometer (GDS500A; LECO Instruments UK). | 10.1016/j.measurement.2018.11.067
For conduction of experiments, a 5-factor-4-level L16 Orthogonal Array (OA) design was followed (Table 4 ). The array consists of sixteen experimental runs in relation to different combination of machining parameters. EDM operations were carried out on different Inconel grades, separately. The machining duration for each experimental run was kept constant (10 min). Fig. 1b showed machined Inconel specimens of different grades. The outputs viz. material removal rate, electrode wear rate, roughness average, and surface crack density at the machined surface etc. were measured for each experimental schema. The experimental data were furnished in Table 4. It was assumed that responses (machining performance features) were uncorrelated to each other. Moreover, interaction effects of process parameters were assumed negligible. | 10.1016/j.measurement.2019.01.065
White Layer Thickness (WLT): EDMed specimens were sectioned (in appropriate dimensions) along transverse directions through wire-EDM. These were cold mounted. The specimens were then ground and polished. Finally, etching of these samples were done in Kalling’s Reagent solution (5 g CuCl2 + 100 ml conc. HCl + 100 ml pure ethanol) for 20 s duration of immersion. The micrograph revealing white layer was obtained through SEM. For each specimen, white layer thickness was obtained at five different locations; the average value was considered herein. The detail procedure of sample preparation for obtaining WLT could further be retrieved from [43]. | 10.1016/j.measurement.2019.01.065
CM247 alloy bar stock with chemical composition (wt%) (Cr-8.2,Co-9.3,Al-5.6,W-9.5,Ta-3.2,Hf-1.43,Mo-0.51,Ti-0.71,C-0.072,B-0.015,Zr-0.07,Ni-balance) procured from M/s Cannon Muskegon was remelted in GCA vacuum induction furnace and then directionally solidified in an investment casting cluster mould to produce cast rods of size 200 mm long, 20 mm diameter. These DS rods were subsequently subjected to standard heat treatment of solution treatment (ST) followed by a two-step ageing treatment. Constant load creep tests were carried out at 1050 °C/125 MPa using both plain and notched specimens (R4 and R8) follow standard test procedures on ATS creep tester. Online creep displacement was recorded continuously using three independent tools such as extensometer and LVDT assembly, ACPD and non-contact Laser based technique. The creep strains of (both smooth and notched) the specimens during creep tests were monitored using an extensometer mounted on the specimen and two linear variable differential transducers (LVDTs) attached to the extensometer outside the furnace. The average reading of the two LVDTs was used to plot the creep curve. Alternating current potential drop system of Matelect CGM-7 make and non-contact laser gauging techniques were used to record voltage drop and creep strains as shown in Fig. 1 . For measuring creep strain using ACPD technique (Matelect CGM-7 make) four platinum wires i.e., two outer wires (1-1′) for passing constant current of 0.1 Amps at a fixed frequency of 0.3 kHz and two inner wires (2-2′) for measuring voltage drop, were spot welded along gauge (notch) portion of the creep specimen as shown in Fig. 1. This frequency and therefore the skin depth, was chosen in such a way that ACPD technique probes the entire sample volume [9]. Further, in order to measure creep strain in the notched region a non-contact laser gauging system was also used. The inner platinum wires spot welded near notch region were encapsulated with quartz glass tube and used as flags (markers). The relative displacements of the flags were monitored using laser gauging system to obtain creep strain in the notched region. | 10.1016/j.measurement.2019.05.032
In order to measure white layer thickness, each specimen was sectioned in appropriate dimension and cold mounted by using cold mounting compound resin bed revealing the edge of the workpiece to go for grinding and subsequent polishing operation. For cold mounting of specimens, Geosyn cold mounting compound powder and liquid were used. The cold mounted specimens were ground successively on water-proof SiC papers with grit sizes 120, 320, 400, 600, 800, 1200 and 1500, respectively. Grinding was performed for 60–120 s at 240–300 RPM speed of the grinding wheel. Finally, the specimen surface was polished with SELVYT Cloth (made in England) and diamond paste of 1 μm size. The surface was then subsequently electro-polished with slurry of HIFIN Fluid with ‘OS’ type diamond compound. Next, the polished surface was etched in Kalling’s Reagent solution (5 g CuCl2 + 100 ml conc. HCl + 100 ml pure ethanol) for 20 s immersion. This was necessary in order to expose white layer and corresponding distinct boundary line separating HAZ and/or base material. The specimen was finally viewed under scanning electron microscope to capture the image of the white layer formed. The thickness of the white layer was measured by ImageJ software at five different locations across each cross-sectioned specimen; and an average value was considered for further analysis. Hence, the notation WLT should be understood as ‘relative/average’ WLT throughout the text. | 10.1016/j.measurement.2019.06.006
Effects of cooling rate (ramp-down and same also for ramp-up) during cryogenic treatment of work material were examined towards influencing carbon enrichment onto the machined Inconel 825 surface during EDM using NTCTW. It was already stated that EDM experiments as discussed in Section 3, were conducted considering cryogenically treated tool/workpiece combination; but in this case, cryogenic treatment was performed at a cooling rate 1 °C/min. An additional experiment was performed for EDM of Inconel 825 using NTCTW in which cooling rate of 0.5 °C/min was set in the cryogenic treatment cycle executed for the workpiece. | 10.1016/j.measurement.2019.06.006
Cylindrical specimens of the material were prepared with the nominal dimensions of 4 mm in diameter and 4 mm in length, i.e., Φ4 mm × 4 mm. The axis of symmetry of the cylindrical specimens is oriented along the [001] crystal orientation. To reduce the end friction during the quasi-static and dynamic loading experiments, both ends of the specimens were polished by waterproof silicon carbide paper (800 and 4000 grit). The ends of the specimens were greased for low-temperature tests (T &lt; 573 K), and the ends of the specimens were lubricated by molybdenum-powder lubricant for high temperature tests (T ≥ 573 K). | 10.1016/j.mechmat.2015.11.015
The same procedure used in the calibration analysis was then repeated on the dented samples. Four specimens were selected for residual stress measurement (in Table 2, Tests 1, 3, 6 and 8). These specimens have depths at the centre of the dent ranging from 40 − 245 μ m. The specimens were sectioned at the centre of the dent transverse to the longest direction (Fig. 3). The sectioning of the specimens was carried out with a diamond disc saw at low rotation speed and applied force, in an attempt to preserve as best as possible the residual stresses under the dent. Once sectioned, the samples were carefully polished down to 3 µm Ra . The sin 2 ψ technique was then applied on the dented samples, where the diffraction pattern was also obtained for the five tilt angles ψ (0°, 20.70°, 30.00°, 37.76°, 45.00°). Measurements under the dent were made at several points yi away from the base of the dent, y 0 (Fig. 11 ). The σxx component of stress was measured and the rotation ψ of the sample during the sin 2 ψ method for residual stress measurement was carried out as illustrated in Fig. 11. | 10.1016/j.mechmat.2017.02.003
Specimens were extracted from the longitudinal direction of a 90 mm diameter bar. Samples had a dog bone shape with a 11.4 mm square reduced cross section and a 9 mm gage length. Specimens were designed in agreement with standards ASTM E9-09 (ASTM Standard E09-09, 2009) and E606M-12 (ASTM Standard E606M-12, 2012). Strain controlled tests were performed at room temperature on a MTS 318.25 equipped with a 250 kN MTS 661.22c-01 load cell with MTS 793 software and a FlexTest 60 (5.9A) controller. Tests were performed at a strain ratio R ɛ = − 1 . The load path was triangular with a strain rate ɛ . = 0.1 %/s. Displacements were measured with a 8 mm gage length MTS 632.26C-20 extensometer. | 10.1016/j.mechmat.2017.03.011
The chemical composition of the studied Alloy 718 is given in Table 1 and is in accordance with material standard (AMS 5662 M, 2009). In this work, four different heat treatments that produce four different microstructures are used. A 15.88mm diameter bar was used as starting material, and was heat treated prior to machining the top-hat samples. The factors varied are large and small grain size, and solution treated and aged condition, giving the following combinations: small grain size aged condition (SGA), small grain size solution treated condition (SGS), large grain size aged condition (LGA) and large grain size solution treated condition (LGS). For the small grain size, the as-received ASTM grain size 11 was used (Fig. 1(a)), and for the large grain size, ASTM grain size 4 was used (Fig. 1(b)), which was achieved through a heat treatment at 1050 °C for 2 hours. The temperature is chosen to be higher than the δ phase solvus, but low enough not to form any deleterious phases. All materials were then subjected to a solution treatment for 1h at 954 °C followed by water quenching. The aged condition was obtained by holding at 718 °C for 8 hours followed by furnace cooling to 621 °C, and holding for a total heat treatment time of 18 hours according to standard (AMS 5662 M, 2009). No visible δ phase is seen in the grain boundaries of the large grain size material after heat treatments. | 10.1016/j.mechmat.2017.03.020
Mechanical testing covering a large range of temperatures and strain rates was performed in order to allow accurate calibration of the constitutive model for FE simulations. Quasi-static compression tests were performed at room temperature in a conventional servo-hydraulic test rig at strain rates of 0.001 and 0.1 s−1, using cylindrical specimens with a height of 7.5mm and diameters of 7.5mm and 5mm in the solution treated and aged condition, respectively. | 10.1016/j.mechmat.2017.03.020
Loading was applied as a moving rigid surface that impose the axial compression, which simulates the bar end. The material is free to deform radially at the end contact surface. No friction was considered. The overall imposed displacement is 1.0mm, and solutions at 0.5 and 1.0mm were used for comparison with experiments. All numerical simulations were performed using finite strain, Lagrangian updating and large displacement formulation. Dynamic compression was simulated as “static equivalent”, imposing the compression velocity as boundary conditions. This approach allows us to reduce the computational time and to obtain the same solution while neglecting the stress wave propagation transient before reaching the equilibrium in the Hopkinson bar test. Numerical simulations were repeated for the two specimen geometries and the four material heat treatments, for a total of eight cases. Coupled thermo-mechanical analysis was used to account for heat generation due to plastic work. For dynamic tests, fully adiabatic condition was assumed. No damage or fracture criterion was used at this stage and possible failure conditions were not considered in the present study. All numerical simulations were performed with the commercial finite element code MSC MARC v2014r1. | 10.1016/j.mechmat.2017.03.020
The IN718 material was delivered by Special Metals Wiggin Ltd as cold drawn, precipitation hardened rods measuring 7.5 mm in diameter having a chemical composition given in Table 1 . Tensile test specimens were machined into the geometry as shown in Fig. 1 . In order to pre-charge the specimens with hydrogen, two different techniques were used: high temperature gas charging, and cathodic charging. The two methods were for comparative purposes. The charging parameters were set to ensure a homogenous hydrogen profile in the gauge portion of the specimens. As reference sample, uncharged specimens were used. | 10.1016/j.mechmat.2018.01.007
In this study, we examined the uniaxial compressive properties of as-deposited Inconel 718 superalloy in quasi-static (0.001/s), medium strain-rate (1/s and 10/s) and dynamic (above 1000/s) conditions. NPU's servohydraulic testing machine was employed to conduct the quasi-static compressive experiments, and a electrothermal furnace with a tolerance of ±3 K was used to apply high temperature condition. The medium strain-rate experiments were conducted by Gleeble-3500 thermal simulator. In addition, we carried out the dynamic compressive experiments below 573 K by using the classic split Hopkinson pressure bar (SHPB) system. For dynamic experiments above 573 K, we employed the NPU's enhanced high temperature SHPB (Wang et al., 2017). Before experiments, we prepared the cylindrical specimens with 5 mm in diameter and 4 mm in thickness. The specimens were cut by using the wire-electrode cutting machine, and polished on both sides using the waterproof silicon carbide paper. The interface between loading bar ends and specimen were lubricated by daubing molybdic sulfide in experiments. | 10.1016/j.mechmat.2019.04.024
The compressive tests were conducted on four cylindrical samples named S1, S2, S3 and S4, coming from a hot wire drawing rod. Their dimensions are 10 mm in diameter and 24 mm in length. Prior to the tests, all samples have undergone a stress-released heat treatment at 950∘C during 40 min at 1 bar in air, to remove residual stresses induced prior the forming process and sample preparation. The compressive tests were realized at room temperature, T r o o m = 293.5 K, with the help of a hydraulic ZWICK 100 kN, monitoring the uniaxial stress ( σ 11 ) with a load cell (Fig. 3a). A MultiXtens extensometer has been used for the uniaxial strain measurement ( ε 11 ), considering an initial gauge length of 15 mm. A constant nominal strain rate of 5 × 10 − 4 s − 1 was piloted by moving cross-head for all samples. Then, the following thermomechanical loading configurations were performed: • Thermomechanical loading path for S1 sample: Sample S1 was first subjected to a compressive strain of 0.035 (step 1: loading), before being unloaded and left free of stress (step 2: unloading). The sample was next heated up to a maximum temperature T max (step 3: heating) and cooled down to room temperature Troom while being kept free of stress (step 4: cooling). Then, the sample was subjected to another compressive strain of 0.035 (step 5: loading), before being one more time unloaded and left free of stress (step 6: unloading). This thermomechanical loading path is illustrated in Fig. 2 a. During this test, the heat treatment (steps 3 and 4) was conducted under vacuum at 4 × 10 − 5 mbar on a NETZCH dilatometer with a radiative heating system. The temperature was recorded with a S thermocouple in contact with the sample. Both the heating and cooling stages were controlled during the test. • Thermomechanical loading path for S2, S3, and S4 samples: Samples S2, S3 and S4 were first subjected to a compressive strain of 0.035 (step 1), before being unloaded and left free of stress (step 2). The samples were next heated up to a maximum temperature T max at fixed strain (step 3), unloaded to zero stress at fixed temperature (step 4) and cooled down to room temperature Troom while being kept free of stress (step 5). Then, the sample is subjected to another compressive strain of 0.035 (step 6), before being one more time unloaded and left free of stress (step 7). This thermomechanical loading path is illustrated in Fig. 2b. During these tests, the heat treatments (steps 3, 4 and 5) were performed on a GLEEBLE machine with inductive heating system (Fig. 3b) at atmospheric pressure with argon used as shielding gas. The temperature was recorded with a K thermocouple directly welded on the sample. During the heat treatment (steps 3, 4 and 5), it is important to mention that the stress was technically not measurable during the heating stage (step 3), which occurred at fixed strain. Next, during the following unloading and cooling stages (steps 4 and 5), where the stress was released and left free, the strain was also technically not measurable. Nonetheless, the strain at the beginning of the second loading stage (step 6) was evaluated by measuring the samples before and after the heat treatment. During these tests, the heating stage (step 3) was temperature-controlled, while the cooling stage (step 5) was free to Troom . | 10.1016/j.mechmat.2019.103218
In this paper, Inconel 718 superalloy plate (200mm × 160mm × 20mm) from Carpenter Technology Corporation was selected as sample. The main chemical elements and contents are listed in Table 1 . The subjected sample was treated with solution treatment (960±10 °C, heat preservation 1.5 h, oil cooling) and aging treatment (720±10 °C, heat preservation 8.5 h, furnace cooling to 620±10 °C with the velocity of (50±10) °C/h, heat preservation 8.5 h again, air cooling). | 10.1016/j.mechmat.2020.103347
When the reaction was completed, impurities consisting of KAlF4 and K3AlF6 were removed, and the molten composite was poured into a mold. Then, the ingot was subjected to homogenization treatment at 495 °C for 48 h. Thereafter, it was extruded at 450 °C into a thick plate with a cross section of 200 × 90 mm. Finally, the as-extruded composite was subjected to three steps of T4 heat treatment. The sequences are as follows: (1) solution treatment at 500 °C for 1 h, (2) water quenching, (3) natural aging for more than four days. After the above processes were completed, the metrical mass density of the TiB2/2024 Al composite was ~2.84 g/cm3. | 10.1016/j.mechmat.2020.103641
The powder of Hastelloy X used in the present study was supplied by Sanyo Special Steel Co., Ltd. Japan. The nominal chemical composition is given in Table 1 . The as-received powder was found to be the spherical in morphology with a diameter ranging from 15 to 40 μm. | 10.1016/j.mechmat.2021.103816
Bambach et al. (2018) performed quasi-static tests in compression (940–1060 °C, 0.001–0.1 s−1) to study the deformation behaviour and the associated microstructural changes of samples made from the nickel-based superalloy Inconel 718 using Laser Metal Deposition (LMD), then a comparison of the behaviour of wrought samples and heat-treated LMD samples was reported. Nezhadfar et al. (2020) investigated both the fatigue behaviour and the quasi-static tensile properties of Inconel 718 fabricated through laser beam Directed Energy Deposition process. A comparison between specimens produced by Direct Energy Deposition at different temperatures (20–650 °C) is reported, as well as a comparison with samples obtained from wrought counterparts in the same temperature range. The authors analysed also the strain hardening rate beyond the yield strain (plastic deformation). Sui et al. (2018) investigated the influence of solution heat treatment on both microstructure and quasi-static tensile properties at room temperature of Inconel 718 formed by high-deposition-rate laser metal deposition. Zhang et al. (2020) investigated the mechanical properties variation along the building direction of Inconel 718 cylindrical components fabricated by selective laser melting (SLM) technology. Quasi-static tensile tests at room temperature were performed. A gradual decrease of the mechanical strength is observed from bottom to top, while an inverse relationship along the building direction was noted for the ductility. Kouraytem et al. (2020) performed uniaxial quasi-static compression tests and a split-Hopkinson pressure bar tests (2200-2600 s−1) on as-built and heat-treated specimens extracted along the three principal processing directions. The effect of loading direction and direct-age hardening heat treatment of an Inconel 718 volume produced by laser powder bed fusion was investigated. It was found that the mechanical response of the material in the as-built conditions was homogeneous in the three orientations under both quasi-static and dynamic loadings. On the other hand, in the heat-treated conditions the sweep and the transverse directions exhibited higher yield strength values than the building direction for both quasi-static and dynamic loadings. Wang et al. (2012) compared the quasi-static tensile properties of Inconel 718 samples obtained from wrought and Selective Laser Melting (SLM) technology based on powder bed (heat-treated state) finding similar mechanical properties. Trosch et al. (2016) performed tensile tests at room and elevated temperatures (450 °C and 650 °C) on additive manufacturing technique Selective Laser Melting (SLM), forging and casting samples. It was found that the mechanical properties of selective laser melting samples are superior to conventionally produced specimens (by forging and casting). Rivera et al. (2017) studied the strain-rate dependence of an Inconel 625 through quasi-static (0.001 s−1) and high strain-rate (1500 s−1) performing tensile tests on samples produced by a novel thermo-mechanical Solid State Additive Manufacturing (SSAM) process. Abedi et al. (Abedi et al., 2019) performed tests on an additively manufactured Inconel 625 superalloy in a wide temperature range of (800–1100 °C) under quasi-static strain-rates (0.001–0.1 s−1). Mates et al. (2019) by means of a pulse-heated compression Kolsky bar studied the dynamic behaviour of both wrought and additively produced Inconel 625 at high strain-rate (3000 s−1) over a range of high temperatures (up to 1000 °C). Beese et al. (2018) performed mechanical tests on Inconel 625 made by additive manufacturing (20–600 °C, 1.5·10−5 to 1.9·10−4 s−1) and reported the absence of the dynamic strain ageing. | 10.1016/j.mechmat.2021.103859
A LMD system was adopted for the preparation of as-built materials. This system is based on a three-axis Prima Industrie Laserdyne 430 laser cutting machine with a building volume of 500 × 400 × 400 mm (Fig. 1b), retrofitted and adapted to perform powder-based material depositions. The system was equipped with a 1000 W fibre laser source (i.e. Convergent Photonics CF1000 with a wavelength of 1070 nm and a laser spot of 1 mm) and a commercial Optomec multi-nozzle deposition head. Powder supply was ensured by a LENS TM Print Engine double-hopper powder feeding system connected to the deposition head. Inconel 718 plates 100 mm in diameter and 10 mm thick were used as metal substrate for LMD depositions. The same plates were also used as raw material for as-cast sample preparations. Two types of as built Inconel 718 cylinders with a diameter of 10 mm and a nominal height of 45 mm (Figs. 2a and 3a ) were manufactured using the combinations of process parameters listed in Table 1 . The two LMD process recipes were obtained following the structural experimental campaign reported in Mazzucato et al. (2019). A detailed description of the samples preparation as well as the experimental process window resulting from single track characterisation is reported in Mazzucato et al. (Mazzucato et al., 2021). | 10.1016/j.mechmat.2021.103859
The typical sample geometry (Cadoni and Forni, 2019; Albertini et al., 2015) for the mechanical characterisation in tension at high strain-rates with the Split Hopkinson Tensile Bar was obtained firstly by means of wire electrical discharge machining (EDM) trimming of the cylindrical samples and a subsequent diamond grinding. Then these cylindrical samples (Fig. 3b) were turned in order to obtain the usually adopted geometry for dynamic testing (Fig. 2b). | 10.1016/j.mechmat.2021.103859
With the intention of comparing tests at different temperatures with similar strain-rates, the testing conditions adopted at room temperature were adapted by compensating the preload in the pretensioned bar. The imposed strain-rate were approximately 200 s−1 and 800 s−1. Three temperature were considered: 20 °C, 350 °C and 550 °C. Three tests for each testing condition and temperature pair were performed. The imposed input bar velocities obtained at the different preloading conditions are reported in Table 2 . The scheduled tensile test campaign of this research for each material is reported in Table 3 . | 10.1016/j.mechmat.2021.103859
To form protective oxide scales, alloy samples/sample holders were pre-oxidized in air. Crofer 22 APU® samples were heat treated for 4h at 890°C to form a (Cr,Mn)3O4 /Cr2O3 protective oxide scale. Kanthal APM® and Haynes 214® alloys were pre-oxidized for 1h at 1050°C. This higher temperature is preferred for the formation of a dense and stable α-Al2O3 oxide. In the case of Kanthal APM®, a pure Al2O3 scale was formed, while for Haynes 214® an oxide layer consisting of Al2O3, Cr2O3 and NiO was found. A dual layer coating of NiCoCrAlY (Amperit 410®) used as an adhesive and porous yttria stabilized zirconia (Amperit 827®) was applied on the EN 1.4841 steel by thermal plasma spraying (Medicoat, N2 atmosphere 2000 l/h, 85 V, 400 A). Silver paste (CERMET SILVER CONDUCTOR 9907, ESL Electro-Science) or silver foil (Alfa Aesar, 0.127mm) were used as brazing materials. | 10.1016/j.memsci.2016.01.050
The BSCF/Ag/alloy assemblies to be used for SEM analysis were completely vacuum embedded in Struers epoxy resin (Epofix®). The samples were cut along the centre of the ceramic tube, and the resulting cross sections were ground using SiC paper and polished using 6μm, 3μm and 1μm diamond paste. Micrographs and EDX spectra were recorded on a Zeiss Supra 35 scanning electron microscope (SEM) equipped with a field emission gun and an EDX detector or on a TM3000 (Hitachi) table top microscope . | 10.1016/j.memsci.2016.01.050
The commercial Ni-based superalloy Rene 88DT was selected for this study primarily because of its ability to produce γ′ precipitates of various sizes (typically 5–300nm) depending on thermal processing. Effective imaging of these precipitates coupled with robust stereological methods to obtain size and distribution of γ′ precipitates is vital to calibrate and validate the computational models that are currently being developed to predict the interrelationships between microstructures and properties. Material was cut for this research from a forged disc produced and tested under work supported by the Defense Advanced Research Projects Agency (Littles et al., 2005). The bulk chemical composition of the Rene 88DT sample is given in Table 1 . The sample was solutionized at 1150°C to dissolve primary γ′ and then water quenched and subsequently aged at 760°C for 25h to produce a fine dispersion of unimodal primary γ′ precipitates. Segregation of alloying elements across the γ/γ′ interface and compositions within the precipitate and matrix, as determined using 3-Dimensional Atom Probe (3DAP) Tomography (Hwang et al., 2009a,b), were used to determine the potential element edges for EFTEM imaging. TEM foils were prepared from the heat-treated sample according to the procedure described elsewhere (Tiley et al., 2009). Foil regions &lt;70nm thick and multiple orientations were used for imaging the γ′ precipitates since previous results (Hwang et al., 2009a,b; Kissinger, 1996; Tiley et al., 2009) for rapidly cooled Rene88 samples showed the precipitates remained spherical and increased in diameter from ∼30 to 40nm during aging at 760°C (for up to 200h). Samples were analyzed in a Tecnai-F20 FEG/200kV microscope. Energy-filtered transmission electron microscope (EFTEM) images were acquired using a Gatan image filter (GIF) with a slow scan YAG scintillator. The three-window method (Sarosi et al., 2005) was deployed using the power law function to correct the background using Digital Micrograph software. The experimental parameters for obtaining EFTEM images such as the types of ionization edges, operating slit widths for particular elements are listed in Table 2 . | 10.1016/j.micron.2010.03.003
The single-crystal nickel-base superalloy under study was the so-called MC2 alloy, which belongs to the second generation of superalloys (Caron and Khan, 1989). Its nominal composition is reported in Table 1 . The optimum microstructure was obtained by a standard heat treatment. The alloy was first solution treated at 1300°C for 3h to reduce the solidification segregation. Subsequently, it was aged for 6h at 1080°C, then for 20h at 870°C to promote a high volume fraction of cuboidal precipitates. The resulting microstructure is illustrated in Fig. 1. The volume fraction of γ′ phase is about 70%. The γ′ precipitates are cuboids aligned along the 〈100〉 crystallographic directions. Their mean size is around 400–500nm, while the γ matrix channel width reaches a maximum of 50–75nm. For information, the composition of both γ and γ′ phases after such a standard heat treatment (Duval et al., 1994) are also reported in Table 1. | 10.1016/j.micron.2011.10.009
A cast NiCrAl alloy doped with lanthanum, hafnium, and titanium was investigated. The chemical composition (61.1Ni-19.7Cr-18.81Al-0.0185La-0.0403Hf-0.32Ti-0.03C-0.0002S in at.%) was determined by inductively coupled plasma and combustion analysis. A specimen with an ∼16 mm diameter and ∼1.5 mm thickness was polished and ultrasonically cleaned in acetone and methanol. The sample weight before and after high-temperature testing was recorded using a microbalance scale, a Mettler-Toledo model XP205 balance, with an accuracy of 0.01 mg. The sample was isothermally tested at 1100 °C for 100 h using a Cahn model 1000 in dry flowing O2. Specimens were characterized by scanning electron microscope (SEM) (Hitachi model S4800), a STEM (Philips model CM200) operated at 200 kV and equipped with a Schottky field emission gun and EDS (model EDAX), and an aberration-corrected STEM (JEOL model JEM-2200FS with a CEOS GmbH corrector on the probe-forming lenses) operated at 200 kV equipped with EDS (Bruker XFlash® 6¦30 silicon drift detector). EELS experiments were performed using an FEI Titan S 80–300 kV aberration-corrected STEM/TEM (operated at 300 kV) equipped with a Gatan Quantum GIF Model 963 with dual EEL-STM capabilities, allowing for the simultaneous acquisition of low-loss and core-loss EEL spectra (Gubbens et al., 2010). Thin specimens for STEM were prepared via the focused ion beam (FIB) in situ lift-out technique using an FIB-SEM (Hitachi model NB5000). As a final thinning step, the specimens were nanomilled (Fishione Nanomill model 1040) at a low voltage of 900 eV to yield specimens that were thin enough for STEM imaging. | 10.1016/j.micron.2018.01.011
The investigated material is a high chromium contained GH648 superalloy with a complex nominal composition (35.0 % Cr, 5.4 % W, 3.5 % Fe, 3.0 % Mo, 1.4 % Al, 1.3 % Nb 1.2 % Ti, and balance Ni, in wt.%), which was fabricated by a selective laser melting system (manufactured by Solution, Germany). The accurate fabrication parameters can be found in our previous work (Cheng et al., 2020). The as-built GH648 superalloy was named as SLM specimen. The as-built SLM samples were solution treated at 1140 °C for 1 h in argon atmosphere, followed by air cooling, and the solution treated sample was named as SLM-S specimen. Subsequently, the solution treated samples were aging treated at 900 °C for 16 h in argon atmosphere, followed by air cooling, and the aging treated sample was named as SLM-SA specimen. The fabrication processing and corresponding specimen names are listed in Table 1 . | 10.1016/j.micron.2021.103113
The phases in the SLM, SLM-S and SLM-SA samples were identified by X-ray diffraction (Cu Kα radiation, Rigaku D/MAX-2550, 5°/min). The microstructural characterizations of all specimens were carried out by scanning electron microscopy (SEM, FEI Nano nova 230) and transmission electron microscopy (TEM, FEI G2 F20). The as-built SLM specimen for SEM observation was electrochemically polished by a mixture solution of 350 mL phosphoric acid and 150 mL H2O at room temperature under the voltage 5 V. The SLM-S and SLM-SA specimens for SEM observation were mechanically polished and then etched with a mixture solution of 50 ml HCl, 50 ml H2O and 10 g H2SO4. The foil specimens for TEM observations were prepared by twin-jet polishing technique with an electrolyte of ethanol (90 %) and perchloric acid (10 %) at 243 K. | 10.1016/j.micron.2021.103113
Two bioreactor vessels (2.3L), both coupled to modular units that controlled pH, temperature and agitation (Electrolab, UK), were operated in parallel in each experiment, using one of the three limonite ore samples. Basal salts/trace elements solution (1.9L; adjusted to pH 1.8 and containing 1mM ferrous sulfate) was put into each reactor vessel, followed by 25g of elemental sulfur and 100mL of the sulfur-grown inoculum (Section 2.2. The pH in the bioreactors was maintained at 1.8 by automated addition of 1M H2SO4 or 1M NaOH, the temperature fixed at 35°C, and the reactors were stirred at 150rpm. Both bioreactors were initially aerated with atmospheric-air, but once cell numbers had reached ∼1–5×108 mL−1 (7–10days after inoculation of the bioreactors) the gas supply to one of them was switched to oxygen-free nitrogen (OFN) to promote anaerobic conditions while the second bioreactor was continued to be gassed with sterile air, to retain aerobic conditions. Limonite ore samples (100g) were then added to each of the bioreactors. Liquid samples were withdrawn from each vessel on a daily basis for chemical analysis, and the volumes of acid and alkali added to each vessel required to maintain the pH values at 1.8 were recorded and collated. Bioleaching of the three ore samples was carried out for 20–31days. At the end of each experiment, the mineral leachates (pregnant leach solutions; PLS) and solid residues were harvested and separated from each other. The PLS were stored at 4°C, while the solid residues were washed with acidified water, dried and weighed. | 10.1016/j.mineng.2016.09.009
Approximately 500 kWh of electricity is consumed for producing 1 t of FeNb. The concentrated raw material is sent for the preparation of final products in a metallurgical unit, which involves aluminothermic reduction in an electric furnace, a chemical unit to produce Nb2O5, a vacuum processing unit for the production of special metal alloys, and packaging and expedition. | 10.1016/j.mineng.2018.11.041
In this work, the influence of the homogeneity of single crystalline (SX) microstructures on the formation of TCP phases is investigated in the Re containing superalloy CMSX-4 [3]. Different additively manufactured material states, SEBM SX as-built and heat-treated, are annealed in the low and high temperature regime for up to 480 h. The amount of formed TCP phases is determined. As reference material, the ERBO1C alloy (CMSX-4 type with reduced sulfur content) as published by Parsa et al. in the cast heat-treated SX condition is used [10]. | 10.1016/j.mlblux.2019.100003
The prealloyed feedstock of CMSX-4 material was provided by Cannon Muskegon group. The atomization was performed by TLS Technik GmbH Co. Spezialpulver KG by means of the EIGA process with argon gas. The achieved powder quality with regard to powder shape, size distribution and flow ability is suitable for SEBM. The SX specimens were built in an Arcam A2 machine at 1000 °C with an adequate scanning strategy [2,4]. The heat-treatment in air was a three step process consisting of solution annealing at 1310 °C for 35 min and two-step ageing at 1140 °C and 870 °C for 2 h and 20 h respectively in a Carbolite RHF 1400 furnace [6,5]. The SX SEBM samples were cut in slices of 10 mm thickness with a Struers Accutom. The samples were annealed in air between 0.5 h and 480 h at temperatures of 870 °C and 1050 °C (Table 1 ). | 10.1016/j.mlblux.2019.100003
For comparison, the cast ERBO1C material is annealed at the same temperatures. | 10.1016/j.mlblux.2019.100003
The specimens were directly introduced into the furnace at target temperature. After air-cooling, the samples were prepared with standard metallographic techniques. The determination of the volume fraction of formed TCPs was performed in an FEI Quanta 450 SEM using the backscattered electron (BSE) signal. For each data point, three different positions within the samples with a distance of 1 mm were investigated. In the case of the cast material, dendrite core and interdendritic region are distinguished. For the additively manufactured samples, the examined area contains both, dendrite cores and interdendritic regions due to the small PDAS. The evaluation of the area fraction of formed TCPs was performed using imageJ software and a threshold method. | 10.1016/j.mlblux.2019.100003
Firstly, pure aluminum (99.998wt%), pure bismuth (99.998wt%) and pure tin (99.998wt%) were melted in a high-purity alumina crucible under an argon atmosphere and superheated to 1100K for 30min (named Sample A) and 1200K for 30min (named Sample B) in a vacuum resistant furnace, to ensure sufficient mixing of all components and prevent oxidation. Next, the alumina crucible was taken from the vacuum resistant furnace and the melt was rapidly cooled to the pouring temperature of 1100K. Then the melt was poured into the cylindrical steel mould with the diameter of 100mm as quickly as possible to avert the liquid-liquid phase separation prior to casting. Finally, we can obtain the cylindrical samples of Al75Bi9Sn16 alloy with designed nominal composition, 4mm in diameter and 60mm in length. | 10.1016/j.molliq.2017.02.106
Phase transformation behaviors were studied by a differential scanning calorimetry (DSC, Mettler-Toledo TGA/DSC 1/1600) and a resistivity test instrument for high temperature melt at a scan rate of 10K/min. The resistivity was measured by DC four-probe method with current-reversal technique [23–25]. The voltage drop and temperature were measured by the Keithley 2182A nanovoltmeter and the constant current was provided by PF66 M constant current source. All measurements were under the protection of high pure argon gas (99.999wt%). Viscosity measurements were carried out by a torsional oscillation viscometer for high temperature melts [26–28]. The torsion oscillation was damped by the friction between the inner walls of the crucible with the melt [29]. The error of viscosity measurement is 0.05mPa·s. | 10.1016/j.molliq.2017.02.106
FGH100L alloy ingots were prepared by spray forming and nitrogen was used as atomizing gas throughout the process. The main chemical composition of spray deposited preform is C 0.04, Cr 12.90, W 4.30, Mo 2.80, Co 21.30, Al 3.50, Ti 3.30, Nb 1.35, Ta 1.50, Mg 0.02, and Ni Bal(mass fraction,%). The porous periphery parts of spray deposited billet were cut off by WEDM to avoid defects and the surface of the billet was machined by lathe to improve the surface quality. Samples were obtained from the headpiece of the well-machined spray deposited billet, followed by solution and aging treatment in a box-type resistance furnace. There are several solution treatment temperatures involved in this experiment including 1110 °C, 1130 °C, 1150 °C, 1170 °C and 1200 °C. Each applied solution treatment was for 1 h and fan cooling was employed. The cooling rate was measured to be around 100 °C/min. In combination with the results drawn by JmatPro analyzing software, two-step aging treatment was designed and performed. After analyzing the microstructure of heat-treated samples, a rational heat treatment process was determined. | 10.1016/j.mprp.2018.02.001
The investigation of microstructure evolution was based on the specimens acquired from several experimental steps including SF, HIP and HIP + HT. These well-machined samples were further electrolytic polished and prepared by electrochemical etching to observe the precipitations of γ′ phase. The polishing agent and etching agent used during this section were 20%H2SO4 + 80%CH3OH and 9 g CrO3 + 90 ml H3PO4 + 30 ml C2H5OH, respectively. Besides, the polishing duration was 30 s–40 s, while the etching was operated under 5v for 3–5 s. After the sample preparation, a field emission scanning electron microscopy with energy dispersive X-ray analysis function (type: ZEISS ULTRA 55) was used to characterize the γ′/γ microstructure. | 10.1016/j.mprp.2018.02.001
Samples for the use of analyzing grain structure were cut from the ingot, the billet treated by HIP and the billet further undergone heat treatment, respectively. The preparation process was finished by steps of buffing, mechanical polishing and chemical etching with 5 g FeCl3 + 100 ml HCl. Optical microscope (Leica DMR) was applied to investigate the pre-prepared samples. | 10.1016/j.mprp.2018.02.001
As mentioned above, the applied heat treatment was for 1 h for each sample (not treated by HIP) at 1110 °C, 1130 °C, 1150 °C, 1170 °C and 1200 °C, respectively. The samples were subsequently subjected to a fan cooling to maintain the microstructure formed at high temperatures. Fig. 2 indicates different microstructures formed at different solution temperatures. | 10.1016/j.mprp.2018.02.001
Solution treatment was operated below 1150 °C, followed by two-step aging. The treatment details are shown in Table 1 and Fig. 5 illustrates the microstructures formed after heat treatment. | 10.1016/j.mprp.2018.02.001
Billets of the alloy with high cobalt content were prepared using spray-forming deposition technology. The spray-formed billets had a diameter of 182 mm to 192 mm and a height of 280 mm. The main chemical composition (mass fraction) of the deposited billet is: Cr 12.50, W 4.30, Mo 2.80, Co 21.34, Al 3.52, Ti 3.34, Nb 1.35, Ta 1.60 and Ni bal. The spray-deposited billets were processed by hot-isostatic pressing (HIP) at 1140 °C and 150 MPa in order to achieve high degree densification, followed by solution and aging treatment. The applied solution treatment was 1 h at 1130 °C and fan quenching. Two-step aging treatment was applied; the first order aging was 4 h at 850 °C followed by air cooling, while the second order aging was 8 h at 770 °C followed by air cooling. | 10.1016/j.mprp.2018.02.002
Melt-quenched ribbon samples of Fe99Y1 and Fe99Zr1 were prepared from arc-melted alloys using a single-roller melt-spinning apparatus. The surface velocity of a Cu roll was 52m/s. X-ray diffraction was measured with using Cu Kα radiation with a Li(200) monochromator. XAFS measurements of the Zr and Y K-edges were done at BL12C in the Photon Factory of the High Energy Accelerator Research Organization (KEK) at the temperature of 20K using a double Si(111) monochromator [6]. Fluorescence method was adopted using a Lytle slit. | 10.1016/j.msea.2003.10.124
The alloys studied in this work are based around a Rolls–Royce experimental alloy RR2072. The compositions of the alloys are given in Table 1 , the balance being nickel. Solution heat treatment temperatures were determined from furnace trials to be as high as possible whilst avoiding incipient melting. This resulted in lower temperatures being employed for the modified alloys, as listed in Table 2 . Whilst RR2072 was fully solutionised therefore, the modified alloys retained islands of eutectic phase. | 10.1016/j.msea.2004.07.013
Following the heat treatments listed in Table 2, BX samples with dimensions 1cm × 1cm × 1cm were thermally exposed at 950°C for 10, 100, 300 and 500h, followed by water quenching. They were then sectioned along (0 0 1) plane, as defined in Fig. 1, for subsequent microstructural analysis. | 10.1016/j.msea.2004.07.013
CMSX-10M [5] and René N6 [6] are third generation reference alloys, respectively, developed by Cannon–Muskegon Corp. and General Electric Aircraft, which have been chosen for the sake of comparison with MC544 and MC534. The AM1 and MC544 〈001〉 single crystal rods used here were provided by SNECMA in the as-cast condition. Small-scale laboratory heats of MC534, CMSX-10M and René N6 alloys were melted in a high vacuum induction furnace at ONERA and single crystal rods were then directionally cast by the withdrawal process using 〈001〉 oriented seeds. All the single crystal rods used here had orientations within 5° off a 〈001〉 direction. | 10.1016/j.msea.2004.07.016
The single crystal rods were fully solution heat-treated and subsequently aged using the respective procedures listed in Table 2 . For the AM1 and MC544 alloys, different ageing treatment procedures were used in order to produce various γ′ precipitate sizes. Only the first ageing treatment conditions were varied, the last ageing treatment being similar in every case in order to get the same volume fraction of γ′ phase in a given alloy whatever the heat treatment procedure. Some fully heat-treated samples were prepared for scanning electron microscopy by grinding, polishing and then chemical etching using a solution of 60% hydrochloric acid, 15% nitric acid, 15% acetic acid and 10% distilled water. The typical γ/γ′ microstructures obtained for AM1 and MC544 are illustrated in Figs. 1 and 2 . The respective values of the γ′ precipitate mean size are reported in Table 2. | 10.1016/j.msea.2004.07.016
The tensile creep tests were carried out in air at 1033K and 840MPa using constant-load creep testing machines. The cylindrical specimens had a gauge length of 20mm and a gauge diameter of 3mm. Thin foils were prepared from interrupted creep specimens. Discs were cut by spark machining normal to the stress axis, then mechanically thinned to 0.1mm and then electropolished at −20°C in a 10% solution of perchloric acid in 45% acetic acid and 45% butyl cellusolve. The foils were observed in JEOL 200CX and Philips CM 20 transmission electron microscopes operating at 200kV. | 10.1016/j.msea.2004.07.016
The solidification of the model alloy RN902 and R4006A were carried out in a horizontal directional solidification furnace system. The ingots had a rectangular shape with a dimension of 220mm × 140mm × 20mm. The alloys were melted in an induction furnace and poured into the crucible. Horizontal directional solidification was controlled by cooling from one side and heating from the other three sides. The chemical composition of the RN902 alloy is Ni–20Cr–18Fe–7Nb, which is similar to commercial IN718 alloy. The chemical composition of the R4006A alloy is Ni–16Cr–15Co–5Ti–2.5Al–3Mo, which is similar to commercial U720 alloy. The commercial IN718 alloy was melted by VIM plus VAR processing. The ingot diameter is 257mm, and freckle specimen was cut from around mid-radius. The optical and scanning electron microscopes (SEM) were used to observe the macrostructure. | 10.1016/j.msea.2004.07.038
The specimens used for the sintering/HIP’ing separated process (hereafter represented by the sintered/HIP’ed specimens) and used for the HIP’ing powder consolidation process (hereafter represented by the HIP’ed specimens) were prepared differently. For the former, the powders were mixed for at least 45min, with 3.5% binder (50–50 PVA/Menthocel) added to the mixture. The mixture was then poured in a beaker with 7% hot water and mixed on a hot plate until a uniform paste of medium consistency was obtained. The time of mixing varied with the quantity of powder made. The paste was then poured in an alumina mould and left to dry for at least one week in room air. The mould had a ring shape, with the inside diameter of 40mm, wall thickness of 2mm and height of 8mm. For the latter, the composite powders were mixed by blending machine for about 24h; then filled into a stainless steel pipe (SSL316) capsule opened at one end and pressed with a steel bar for a few minutes to achieve a compact ‘green body’, which was a cylinder in shape with the diameter of 20mm and height of 120mm approximately. No binder was used for the HIP’ing powder consolidation process, because no alteration in component geometry occurs using this technique. | 10.1016/j.msea.2004.08.083
Based on the DSC results, the sintering and HIP’ing cycles were designed. For the sintering/HIP’ing process, the pressure was kept at 200mT using argon gas for the first 2h, until de-binding was finished at 815°C, then the furnace was vacuumed. Pre-sintering was performed at 1100°C for 30min and sintering was taking place at 1160°C for 1h, then the furnace was backfilled with argon gas and cooled down to room temperature. The sintered specimens then experienced a HIP’ing process at 1065°C under the pressure of 20ksi for 4h to minimize porosity. The HIP’ing temperature was selected as ∼90% of the sintering temperature. For the HIP’ing powder consolidation process, before HIP’ing the specimens were vacuumed for 24h till reaching the vacuum level of 5×10−5 Torr using a set of vacuum equipment and then sealed on an argon arc-welding machine. The HIP’ing was performed under the pressure of 200MPa at 1120°C and 1160°C, respectively, in order to investigate the optimum HIP’ing conditions. The HIP’ing time for all the specimens was 4h. The heating rate from the room temperature to the highest temperature was 20°C/min and the cooling method used was the furnace natural cooling down. The temperature choice for the sintering and HIP’ing was based on the fact that the matrix alloy is mostly in solidus state during processing. | 10.1016/j.msea.2004.08.083
All samples used in this study were coated at the same time, which should reduce processing variability. Cyclic oxidation tests were performed in air at 1100°C, 1121°C and 1151°C, in a bottom-loading thermal cycling furnace. The cyclic tests at 1121°C was conducted using two cycling periods: a 1-h thermal cycle with a 5-min heat-up to 1121°C, a 45-min hold, followed by a 10-min forced-air-quench and a 24-h thermal cycle with a 1425-min hold and having the same heating and cooling rates. The 1-h thermal cycling conducted at 1100°C and 1151°C was identical in form to those carried out at 1121°C. Nine samples were cycled to failure under each cycling condition, failure being defined by spallation greater than 50% of the specimen area. Other specimens were removed at specific intervals for carrying out microstructural characterization. | 10.1016/j.msea.2004.09.037
Base on calculation of lattice misfit and extensive experiments [23,24], we found that some high melting intermetallic compounds satisfied above conditions simultaneously. The button ingots of refiners were prepared by melting an appropriate proportion of the constituents in a vacuum arc melting furnace in an argon atmosphere. Then they were ground into powders with the average size of 20–40μm. The physical and crystallographic properties of refiners B1 and B2 are listed in Table 1 . The finally used refiner was prepared by mixing B1 and B2 physically with the proportion of 1:1 in wt. %. | 10.1016/j.msea.2004.10.005
A FeNi based superalloy K4169 was used in this work. It had the following chemical composition (wt. %): 0.05 C, 0.01 Co, 52 Ni, 3.05 Mo, 5.3 Nb, 18.4 Cr, 0.55 Al, 1.05 Ti and rest Fe. Its melting and solidification properties were determined by differential thermal analysis (DTA). The equilibrium liquidus and solidus temperature of 1339 and 1254°C were obtained respectively. | 10.1016/j.msea.2004.10.005
A ZG 200 type vacuum melting and casting unit, consisting of an induction furnace and a mould preheating furnace which were installed within a stainless steel vessel connected to vacuum pumps was used to cast conventional and fine-grained ingots. The melt was firstly superheated up to predetermined superheating temperature for 2–3min and then cooled down to the pouring temperature. Then, for conventional cast process, the melt was poured. However, for chemical grain refinement, refiner B1 +B2 was added into the melt. The addition amount was 0.1–0.5wt. % of the charge. After that, an appropriate stirring was needed in order that refiner particles can be dispersed in the melt uniformly. Then the melt was held for 2–4min for homogenization and was subsequently poured into a ceramic mould with its inner size of 70mm long and 38mm in diameter. The mould preheating temperature was kept at 900°C in all cases. | 10.1016/j.msea.2004.10.005
Five-millimetre thick sheets were then butt welded, without lateral constraints, using the welding parameters showed in Table 3 . Fig. 2 shows the clamping arrangement used to align the plates. The screws were not tightened so that free displacement was possible in x-direction (Fig. 2). Prior to the welding, the plates were subjected to a stress relief heat treatment (950°C for 15min, in argon protective gas) in order to eliminate, as far as possible, the pre-existing residual stresses. A 3-mm support of the same material was positioned under the bead in order to avoid the loss of melted alloy from the bottom, as shown in Fig. 3 . The residual stress determinations were carried out on the surface of the welded samples, on top of the bead, in the HAZ, and in the base metal (BM). Moreover, they were performed on the top surface in the middle of the weld run. Such measures were carried out by X-ray diffraction, according to the well-known “sin2 Ψ” method [20], using the Cr Kα radiation, diffracted by {220} planes. Tensile tests were finally performed on welded and parent metal specimens of 5mm×10mm sections in order to evaluate the mechanical resistance of the joint, in comparison with the base material. | 10.1016/j.msea.2004.10.039
The superalloys were cast at the National Institute for Materials Science to bars of 13mm in diameter and 220mm in length. Then they were heat-treated as follows. The TMS-75 superalloy was solution-treated in argon at 1320°C for 8h, air-quenched, aged in argon at 1150°C for 4h, and finally aged at 870°C for 20h. The TMS-82+ superalloy was solution-treated in argon at 1320°C for 5h, air-quenched, aged in argon at 1150°C for 4h, and finally aged at 870°C for 20h. | 10.1016/j.msea.2004.11.013
Tests were carried out on single edge notched bend (SENB) SRR 99 single crystal specimens with a tensile axis of 〈100〉 and a nominal crack growth plane of 〈110〉 and a nominal composition of: W 9.5wt.%, Cr 8.5wt.%, Al 5.5wt.%, Co 5.0wt, Ta 2.8wt.%, Ti 2.2wt.%, C 0.015wt.%, Ni balance. The specimens were 10mm×10mm×80mm bars, containing a slit of 2.5mm depth. The single crystal orientation within the specimens is shown in Fig. 1 . The SRR 99 specimens were provided by Rolls Royce plc and DERA Farnborough and had received the industry standard solution heat treatment of: 1h at 1280°C, 2h at 1290°C, 1/2h at 1300°C and 1/2h at 1305°C followed by a fast quench at a rate greater than 200°C/min. The alloy was then given an ageing heat treatment of 1h at 1100°C and 16h at 870°C. Both ageing treatments were followed by a furnace cool. | 10.1016/j.msea.2004.11.028
CMSX-4, TMS75 and RR3000 nickel-base superalloy samples were supplied by Rolls-Royce, UK as fully solutioned and aged, single crystal bars (12mm diameter) grown close to a 〈001〉 axis. The alloy compositions are given in Table 1 . The bars were aluminised by Chromalloy, UK using the RT-21 low-temperature, high-activity, pack-cementation aluminisation process carried out at 890–910°C for 7.5h. The Pt-aluminised coatings, RT22, were produced by electrolytic deposition of ∼7μm of platinum followed by an annealing of 1h and aluminisation at 875°C for 20h. The aluminisation, in both cases, was followed by a vacuum heat treatment (1h, 1100°C). The rods were then cut into discs (12mm×3mm) prior to high temperature exposure (1100°C) in air. | 10.1016/j.msea.2005.01.005
Inconel 738LC superalloy, supplied by Hitchiner Manufacturing Co., Inc. in the form of 16cm×2.5cm×0.6cm cast plates, was used in the as-cast condition as the base alloy in this investigation. Also, a commercial ternary Ni–Cr–B alloy (Nicrobraz 150), in the form of an amorphous foil, was used as the filler alloy. Table 1 shows the nominal chemical composition and the melting temperature range of the base and filler alloy. 15mm×7mm×7mm coupons were sectioned from the as-received plates using a NC wire electro-discharge machine (EDM). Thereafter, the mating surfaces of the coupons were polished using 600 grade SiC paper. This was necessary in order to remove the recast layer produced by the EDM operation. After polishing, the coupons were ultrasonically cleaned for about 15min in a solution of acetone. Subsequent to this, the filler alloy was placed between the mating surfaces of the cleaned coupons, and the edges of the coupons were tack-welded in other to keep the gap size fixed during brazing. | 10.1016/j.msea.2005.01.055
The as-cast superalloy bars were machined into round threaded tensile samples with a gage diameter of 5mm and a gage length of 25.4mm. The samples were then heat treated at 1079°C/4h with argon protection, followed by rapid air quench. This treatment provided a fairly uniform γ/γ′ microstructure that was essentially free from secondary finer γ′ phase. | 10.1016/j.msea.2005.02.034
The chemical composition of M963 master superalloy used in this work is listed in Table 1 . Minor elements are 8wt.%ppm P, 10wt.%ppm S, 3wt.%ppm O and 6wt.%ppm N. The master alloy was remelted in a VIM25F vacuum induction furnace, superheated to 1600°C for 5min till completely melted, then cast into test bars. The solution treatment was performed at 1210°C for 4h, and followed by air cooling. The heat treated microstructure consists of γ matrix, γ′ precipitate, γ+γ′ eutectic, MC and M6C carbides. The γ′ particles at dendrite cores have the average size of 0.1μm and volume fraction of 42% approximately. MC carbide is rich in Nb, Ti and W. M6C carbide is rich in W and Mo. | 10.1016/j.msea.2005.02.038
Specimens for creep tests with a diameter of 8mm were machined from the heat treated bars. All samples were ground along the gage length in the longitudinal direction with SiC paper to minimize the influence of surface defects on test results. Before testing, nondestructive evaluation was used to check out the casting micropores in the test bars. Constant load tensile creep tests were performed in air over the 320–560MPa stress range at 800–900°C. The temperature during tests was measured by two or three thermocouples attaching to the gage length part of specimen, and was controlled within ±2°C. The data were continuously read through inductive transducers which could detect strain variations as small as 5×10−4. Most of creep tests were run to failure, whereas some tests were interrupted for microstructure examinations. | 10.1016/j.msea.2005.02.038
The Alloy 690 used in the current study was supplied by Sumitomo Metal Technology Ltd., and had been solution heat treated at 1050°C for 5min and then quenched in water prior to delivery. The as-purchased SUS 304L was heat treated at 1050°C for 2h and then allowed to cool in air. Samples of these two materials were then machined into plates measuring 80mm×70mm×6mm. The compositions of the two base metals are shown in Table 1 for reference purposes. | 10.1016/j.msea.2005.02.042
The experimental alloy with a nominal composition of 12.92at.% Ge was first prepared by arc-melting buttons weighing 30–50g from high-purity (99.99% Ni and 99.999% Ge) starting materials. The buttons were cut into small pieces, placed in a small, flat-bottomed alumina crucible, melted inside a vacuum furnace under a pressure of 10−5 Torr and slowly cooled at 3°C/h through the melting range, yielding a bulk polycrystalline sample with a few large grains exceeding 10mm in size. The weight losses during arc-melting and vacuum furnace re-melting were very small. Single-crystal specimens with maximum dimensions of ∼3mm in diameter and ∼4mm in length were oriented and cut from the larger grains. Other specimens were smaller than this, but large enough for experimental purposes. The crystals were oriented parallel to [100] using the Laue back-reflection method. The deviation from [100] did not exceed 2°. A total of 14 specimens, cylindrical in shape, were prepared. One single crystal grain produced four cylindrical specimens with diameters 〈d〉=2.98±0.01mm, and length 〈l〉=3.7±0.1mm. Another single crystal grain yielded nine cylindrical specimens with 〈d〉=2.53±0.01mm and 〈 l 〉 ranging from 0.8 to 2.4mm; one additional specimen from this crystal was obtained with d =1.577±0.008mm, l =0.833±0.001. For the chosen aging temperature, 625°C, the average volume fraction of γ′ in the Ni–Ge alloys was estimated to be 0.14, using the most recent phase boundaries in the Ni–Ni3Ge alloy system [28,29]. | 10.1016/j.msea.2005.02.050
The cylindrical specimens were cut from the selected big grains of the bulk sample using electric-spark discharge machining (EDM). Prior to testing they were electrochemically polished using a solution of H2SO4 and CH3OH (to remove traces of Cu due to the copper wire used in EDM) and solution treated at 1150°C for 45min followed by quenching into refrigerated brine. The specimens were aged for 48, 144 or 288h under applied compressive stresses in the range 6–100MPa. Unstressed reference specimens, made from cold-rolled and solution-treated sheet taken from the same alloy used to grow the single crystals, were placed adjacent to the compression tested specimens. Unlike the case of the much larger Ni–Al specimens used in the experiments of Prikhodko and Ardell [20,21], the smaller compression specimens used in this work essentially minimized or eliminated possible temperature gradients along their length, as well as temperature differences between the compression and reference specimens. | 10.1016/j.msea.2005.02.050
Samples for transmission electron microscopy were prepared by dimpling using a solution of 20% HNO3, 15% CH3CO2H, 20% H3PO4 and 45% H2O at a dc voltage of 90V, followed by electropolishing to perforation using a solution of 10% HClO4 in C2H5OH at a dc voltage of 20V. The temperature of the solution for final perforation was maintained near minus 50°C. The microstructures were examined using a JEOL 100CX TEMSCAN operating at an accelerating voltage of 100kV. The precipitates were imaged in dark-field, using a {010} superlattice reflection from the ordered Ni3Ge precipitates, in thin foils in [100] orientation cut normal to the axis of the applied stress. | 10.1016/j.msea.2005.02.050
The René 88DT alloy was given two-step heat treatment. First step includes a super-solvus heat treatment at 1150°C for 30K/min and cooling to room temperature with an integrated cooling rate of 204min. In the second step, the samples were aged at 760°C for 8h and cooled to room temperature. Constant load creep tests were performed in tension at 650°C and at two applied stress levels, i.e. 838MPa (low stress) and 972MPa (high stress). Creep tests were interrupted at strain levels ranging from 0.2 to 0.5%, and cooled under load, to enable us to study the deformation substructures lay use of transmission electron microscopy analysis. Thin foils for TEM observations were prepared from discs sectioned ∼45° to the stress axis of the creep-tested samples. The foils were prepared by twin-jet thinning technique using a solution consisting of 300ml methanol, 180ml butyl alcohol, 20ml perchloric acid and 10ml hydrochloric acid, at a voltage of ∼70V, current of 20–30mA and a temperature of −40°C. Observations of the deformation structures were conducted using a Philips CM200 TEM operated at 200kV and high resolution TEM imaging was conducted with a Tecnai F20 field-emission gun TEM at 200kV. | 10.1016/j.msea.2005.02.068
The material used for this study was supplied by SPS Technologies as cold-drawn rods of AEREX350 (45% Ni, 25% Co, 17% Cr, 4% Ta, 4% Mo, 2% Ti, and 1% Al). Heat treatment including solution treating and aging was performed on the rods. At first, the rods were solution treated for 1h at 1100°C in the air followed by quenching in water. Samples were then cut from the solution-treated rods and aged for 5h at 850°C. | 10.1016/j.msea.2005.03.015
Cylindrical samples machined from aged rods with diameters of about 7mm and lengths of about 10.5mm were employed for the uniaxial compression test. Constant true strain rate simple compression tests were performed on the samples to a true strain range of 0.15–0.27 at room temperature using an Instron 8500 series mechanical testing system. The sample ends were lubricated using Teflon sheet and high-pressure grease to minimize frictional effects. | 10.1016/j.msea.2005.03.015
To study microstructural features by optical microscopy, the aged samples were etched by an etchant of methanol (150ml), HCl (100ml), and CuCl2 (15g). All samples were studied under an Olympus PMG3 optical microscope. | 10.1016/j.msea.2005.03.015
For TEM studies, a number of samples both before and after deformation were selected. Slices of about 0.4mm in thickness were cut transverse to the loading direction using an electro-discharge machine (EDM). These samples were subsequently ground to a thickness of 0.1mm. Discs of about 3mm in diameter were cut from the thinned wafers, and TEM foils were prepared by electropolishing these discs in a Fishione twin jet unit. For electropolishing, a solution of methanol (240ml), H2SO4 (60ml), and H3PO4 (15ml) was used at an operating voltage of 25–30V. A Philips 400T scanning transmission electron microscopy operating at 120kV was used for TEM studies. To estimate the volume fraction of γ′ precipitates, a large number of TEM micrographs containing γ′ precipitates were evaluated using ASTM E562 standard [16]. | 10.1016/j.msea.2005.03.015
The chemical composition of M963 alloy used in this work is listed in Table 1 . Minor elements are 8wt.ppmP, 10wt.ppmS, 3wt.ppmO and 6wt.ppmN. The master alloy was re-melted in a VIM25F vacuum induction furnace and then cast into test bars. Some test bars were used as cast condition, others were solution treated at 1200, 1210, 1220 and 1230°C for 4h followed by air cooling, respectively. The temperature during heat treatment was controlled within ±1°C Specimens for tensile test with a diameter of 5mm and a gage length of 25mm were machined longitudinally from the cast and solution treated bars. The tensile tests were conducted in air at 800°C using a SHIMADZU Universal testing machine Autograph AG-250KNE with furnace attachment. Specimens were induction heated and a temperature gradient not exceeding ±2°C was maintained over the gage length. Load and extension were recorded directly on an X–Y recorder. The strain rate was maintained 0.5mm/min up to yield and 2.5mm/min after yield. At least three specimens were tested at each temperature. | 10.1016/j.msea.2005.03.021
Microstructures were examined on JSM 6301F scanning electron microscopy equipped with energy dispersive X-ray analysis (EDAX). SEM samples were chemically etched in a solution of 40ml C2H5OH, 1.5g CuSO4 and 20ml H2O. High magnified microstructures were performed on a Philip EM420 transmission electron microscopy. TEM samples were prepared by twin-jet thinning electrolytically in a solution of 7% perchloric acid and 93% alcohol at −30°C, 30mA. Fracture surface observations were made on a Cambridge S360 scanning electron microscopy. | 10.1016/j.msea.2005.03.021
Two Inconel 718 sheets with a dimension of 3mm×40mm×60mm were autogenously welded with EBW along their longitudinal sides. The chemical composition of Inconel 718 is listed in Table 1 . Some of as-received sheets were solution- and precipitation-treated to obtain different pretreatment microstructures for EBW. The as-received Inconel 718 specimens were solution-treated by heating at 950°C for 1h and then quenched in water [13]. Some of solution-treated specimens were further precipitation-treated by heating at 760°C for 4h and then quenched in water to achieve their maximum hardness. Thus, three types of pretreated specimens are follows: as-received, solution- and precipitation-pretreated specimens. | 10.1016/j.msea.2005.03.029
LCF specimens were machined from solution treated bars with 15mm in diameter and 25mm in gage length. Before testing, non-destructive evaluation was used to check out the casting pores in specimens. A servohydraulic testing machine was used to perform the fatigue tests at 700–950°C in air. The total axial strain was measured and controlled by an extensometer mounted upon the ledges of specimens. The total strain range varied from ±0.15 to ±0.6% with a fully reversed strain-controlled push–pull mode, i.e., R =−1. The strain rate was 4×10−3 s−1, applied in a triangular waveform. The temperature fluctuation over the gage length area was maintained within ±2°C. Some specimens were interrupted for microstructure observation; others were run to failure. Three specimens were prepared for each strain range. | 10.1016/j.msea.2005.03.105
Longitudinal sections through the fracture surface were prepared and examined on JSM 6301F scanning electron microscope (SEM) equipped with energy dispersive analytical X-ray (EDS). Fracture surface observations were made on Cambridge S360. Samples for transmission electron microscopy (TEM) were performed on Philip EM420, obtained from thin slice (200μm) cut at a distance of 5mm away from the fracture surfaces of the failed specimens. Thin foils were prepared by twin-jet thinning electrolytically in a solution of 7% perchloric acid and 93% alcohol at −30°C, 40mA. | 10.1016/j.msea.2005.03.105
For TEM investigations, conventional 3mm discs were cut using an electro spark machine. They were polished to a final thickness of about 70μm by mechanical grinding using SiC papers. To be electron transparent, the samples were then prepared by a twin jet polisher Tenupol (Struers instruments). The electrolyte was a 10% of perchloric acid in methanol solution. The experiments were performed on a Philips CM20 TEM operating at 200kV. | 10.1016/j.msea.2005.04.006
The material used in the present investigation was Inconel 738LC superalloy, and was received in the form of 150mm×25mm×6mm cast plates. Its composition was (wt.%) 0.11C, 15.84Cr, 8.5Co, 2.48W, 1.88Mo, 0.92Nb, 0.07Fe, 3.46Al, 3.47Ti, 1.69Ta, 0.04Zr, 0.012B and balance nickel. The 75mm×25mm×3mm rectangular plates, with a 13mm deep V-groove were machined from the as-received material. They were given the standard solution treatment of 2h at 1120°C followed by argon quenching. Heat-treated specimens were tungsten gas arc (TIG) welded with IN 738LC filler wire, using a current of 60A dc and 10V. The welding torch and wire speeds were maintained at 76mm/min and 304mm/min, respectively. The heat affected zone microstructures of this alloy in the heat-treated specimens were simulated by a Gleeble thermomechanical simulation system. Cylindrical specimens of 6mm diameter and 115mm length were rapidly heated to 1135, 1165, 1180, 1225 and 1245°C temperatures at a rate of 111°C/s and then held for 0.5s at all the temperatures followed by water quenching. The heating rate of 111°C/s was chosen for comparison with hot ductility test specimens, which is in accordance with recommendation made by Lundin et al. [10] in their report on standardization of Gleeble hot ductility test. The samples were water quenched subsequent to the rapid heating in order to preserve, as much as possible, the microstructural changes that occurred at the simulation temperatures. Another specimen was also held for 4s at 1165°C and then water quenched. The susceptibility of the alloy to HAZ cracking was evaluated by Gleeble hot ductility testing [11], using specimens of similar configuration as described above. Hot ductility testing parameters are given in Table 1 . The specimen temperature was controlled with a chromel–alumel thermocouple spot welded to the specimens at the midsection of the gage length. Ductility, in terms of reduction of area was evaluated by measuring diameter of the fractured test pieces in several regions around the fractured surface with digital vernier calipers and with a calibrated low magnification binocular microscope. Welded specimens were sectioned transversely to the weld, and the Gleeble-simulated samples were sectioned at the location of the spot welded thermocouple. The microstructures of the solution heat-treated alloy, weld HAZ and thermally simulated samples were examined by optical, and a JEOL-5900 scanning electron microscope (SEM) equipped with an Oxford (with ultra thin window detector) energy dispersive X-ray spectrometer. In order to minimize the effect of radial temperature gradient, microstructures of the Gleeble-simulated specimens were recorded mainly from locations which were at a radial distance of 0.5mm from the specimens’ surface. The microstructure of the alloy in solution heat-treated condition was further examined by a JEOL-2000FX transmission electron microscope. | 10.1016/j.msea.2005.04.034
The compositional graded material was fabricated using a laser rapid forming system consisting of a 5kW continuous wave CO2 laser from Rofin Sinar, a four-axis numerical control working table and a powder feeder with a lateral nozzle. The experiment was conducted inside a glove box, whose atmosphere was controlled. The laser was mounted on an overhead carriage and the beam was directed into the glove box through a window on top of the chamber. The controlled atmosphere glove box was filled with argon gas, and argon gas was also used to deliver the metal powders to prevent the melt pool from oxidizing and oxide contamination from occurring during processing. The laser beam was directed onto the substrate to create a molten pool into which the premixed powders were injected through the laser nozzle. The metal powders were melted and subsequently re-solidified to form the clad layer. A solid structure with a rectangular profile was fabricated, with its first 25 layers (∼10mm) composed of 100% 316L stainless steel. The composition of the deposition was then changed linearly from 100 316L to 100% Rene88DT over the next 100 layers (∼40mm). Finally, an additional 10 layers (∼4mm) of 100% Rene88DT superalloy were deposited. The variation in composition along the height of the solid structure was achieved by the in situ adjustment of the ratio of the volume of 316L stainless steel to the Rene88DT superalloy of the premixed powder according to the predetermined graded structure. The nominal compositions of SS316L stainless steel and Rene88DT superalloy powders are listed in Table 1 . The processing parameters are presented in Table 2 . The substrate material used for the experiment was cold rolled 316L stainless steel sheet. The surface of the substrate was cleaned by sandblasting prior to laser cladding. In order to eliminate any water that was trapped in the powders, the powders were dried in a vacuum oven for 24h. The composition and the microstructure along the gradient direction were characterized using a Leica Stereoscan 440 scanning electron microscope (SEM) equipped with the facility of energy disperse X-ray analysis (EDS). The microstructure was also studied by the JEOL JEM-2010 transmission electron microscopy (TEM). Phase identification was performed using the Philips Xpert X-ray diffractometer (XRD) system. | 10.1016/j.msea.2005.05.024
The Rene 95 material used in this study has the composition given in Table 1 , as analyzed by direct-current plasma-emission spectroscopy. A sample of the alloy was obtained from a commercial source and used to make tensile and block specimens as shown in Fig. 1 . Notched tensile specimens were used to examine cracking during cooling under load, as done by Chang [1], both in air and in vacuum. Samples were heated in the apparatus shown in Fig. 2 with a halogen-lamp furnace using four bulbs in symmetrically arrayed elliptical chambers with reflective walls fitted around a quartz tube surrounding the sample. The chamber could be evacuated to 10−5 Torr. After the specimen had reached 1175°C, which is the commonly used solution-treatment temperature for this alloy, slack in the load train was removed, and the grips were fixed in place. The heating lamps were then turned off and removed, allowing the contraction of the sample to induce a tensile stress. Similar specimens were nickel-plated and tested in a similar manner in air. Plating was done in a Watts electroplating solution as is described in the ASM Handbook [9]. The cooling rate in this test was approximately 150°C/min. | 10.1016/j.msea.2005.05.032
In the block specimen, it was expected that the tensile stress for quench cracking would be induced in the thin web as it cooled faster than the thick section. Plated and un-plated specimens were heated in a tube furnace to 1175°C and were then removed from the furnace and quenched in a water bath at 10°C and inspected. Fracture surfaces were examined in a JEOL 6400 Scanning Electron Microscope. | 10.1016/j.msea.2005.05.032
Since the material used in practice, is in the solution aged condition, all the tensile, fatigue and accelerated creep specimens were solution aged (heated at 800°C for 8h followed by air cooling) prior to final machining and then finally cleaned with ethanol to remove the scales and to degrease the final test specimen. Specimens were machined by electrical discharged machining. | 10.1016/j.msea.2005.05.099
The HAYNES 230® alloy was supplied by Haynes International Inc. and received in solution annealed condition. It was cold rolled to a thickness of 3.2mm and solution heat-treated at 1232°C in the as-received condition. The as-received microstructure is presented in Fig. 1a. The sample was electrolytically etched in a solution containing 95ml HCl plus 5g oxalic acid at 6V for 5s. The precipitates were tungsten-rich primary carbides of the M6C-type [18], many of which were elongated and distributed along the rolling direction. The boundaries of grains and annealing twins were only partially revealed. In addition, it was difficult to differentiate between small grains and big particles. To overcome these problems, a sample of as-received material was subjected to heat-treatment at 982°C for 10min. This gave a negligible grain growth but resulted in the precipitation of secondary M23C6 carbides at grain boundaries and twins. The heat-treated sample was then stain-etched in the above-mentioned solution, revealing the precipitates and thus the grain boundaries and twins, as shown in Fig. 1b. The particles were not stained, and were thus distinguished from the stained small grains. Grain size measurements were then performed on the heat-treated specimen by the Heyn linear-intercept procedure according to the ASTM standard. The grain size was found to be around 70μm. The nominal chemical composition of the alloy is given in Table 1 . | 10.1016/j.msea.2005.05.120
Two single crystal nickel-base superalloys were investigated: CMSX-4 and CMSX-10. Both materials were creep tested under a constant load of 120MPa in a[001] tensile direction at 1100°C for different times. Additional creep tests were performed with CMSX-4 specimens at 980°C. | 10.1016/j.msea.2005.06.001
In order to study the effects of heat-treatment on the mechanical properties, some of the free-standing SPPS coatings were heat-treated at 1100°C for 2h in air using a box furnace (Thermolyne, Dubuque, IA). | 10.1016/j.msea.2005.06.023
Ni32Co20Cr8Al0.5Y1Si0.03B coatings (wt.%) were deposited using MIP-8-800 AIP equipment. After the base pressure in the chamber was below 6×10−3 Pa, bombardment cleaning and the subsequent depositing process were carried out. The working pressure was kept at 7×10−2 Pa by flowing argon into the chamber. The depositing parameters have been described in our former paper [9]. The thickness of the coatings is about 30–40μm. After deposited, the specimens were annealed at 900°C for 4h in a vacuum annealing furnace. The heating rate of the temperature was 7°C/min. | 10.1016/j.msea.2005.06.028
Thermal shock cycling tests were conducted in a thermal cycling furnace. A timer-controlled device was used to drive the specimens up and down in this tube-type resistance furnace. Each cycle contains directly inserting samples to the high temperature (or peak temperature, 900, 1000 and 1050°C), followed by 10min holding them in the furnace and then plunging them in water (RT, 20–30°C). There were three parallel specimens for each condition. | 10.1016/j.msea.2005.06.028
The YSZ is the one of the most popular selections for ceramic topcoat of TBCs. For better understanding of the EIS response from the YSZ in TBCs, sintering of the YSZ monoliths with open pores was carried out. Specimens of the YSZ (ZrO2–7wt.% Y2O3, density: 4.07g/cm3) received from Trans-Tech, PA, USA, were used for this experiment. Two different thicknesses of rectangular plate-shaped (15mm×15mm×2mm and 4mm) YSZ specimens were isothermally sintered at 1100, 1200, and 1300°C for 2, 5, and 10h, using a CM™ Rapid Temperature Furnace. All specimens, after the isothermal exposure were air-cooled to room temperature. The 4mm thick YSZ specimens sintered at 1300°C for 5 and 10h partially cracked during cooling to a room temperature. The high temperature sintering was repeated, and subsequently YSZ specimens were furnace-cooled to prevent cracking for the purpose of comparison with those air-cooled (i.e., cracked). All specimens were coated with carbon paint on one end for conduction during EIS measurement. Minimum of three measurements were carried out for each specimen. All YSZ specimens were mounted using low viscosity epoxy and polished with diamond pastes down to 0.25μm finish for microstructural observation using scanning electron microscopy (SEM). | 10.1016/j.msea.2005.07.004
Five specimens of type C APS TBCs were thermally cycled using a CM™ Rapid Temperature Furnace. Each thermal cycling consisted of 10min heat-up, 40min hold at 1121°C and 10min forced air-quench. All specimens were in the form of disks with an approximate diameter of 25.4mm and thickness of 3.2mm, as schematically shown in Fig. 1 . EIS measurements and microstructural analyses were carried out for specimens with 0, 50, 260, 360 and 550 cycles using the same procedures with types A and B TBCs. | 10.1016/j.msea.2005.07.004
Four diffusion couple experiments were performed using multicomponent couples of René-95/René-88, René-95/IN718, IN100/IN718 and IN100/René-88. The nominal compositions of the diffusion couple end-members are given in Table 1 . Wet chemical analysis was used to verify the carbon concentration; this value is also reported in Table 1. The diffusion couples were part of a diffusion multiple [9,10], which is shown schematically in Fig. 1 . The diffusion multiple, 25mm in length, consists of a 25mm diameter cylinder with a 14mm×14mm square opening into which four rectangular 7mm×7mm×25mm bars were inserted. All of the sample pieces were cut using electro-discharge machining (EDM). The cut surfaces were then sand-blasted with alumina particles under compressed air and cleaned using 600 grit SiC grinding paper to remove the EDM surface layer. The diffusion multiple consisted of an outside cylinder of René-88. The rectangular inserts used in the multiple contained the superalloys IN718, René-95, IN100 and ME3, which is a Ni-base superalloy designed by GE (see Fig. 1). The diffusion multiple was sealed by electron beam welding two René-88 disks, 25mm in diameter and 3mm in height on the top and bottom of the cylinder. Next, the welded assembly underwent a hot isostatic-pressing (HIP) at 140MPa, 1150°C for 4h. The HIPed diffusion multiple was encapsulated in an evacuated quartz tube and backfilled with argon. The encapsulated diffusion multiple was then heat-treated at 1150°C for 1000h followed by a water quench. | 10.1016/j.msea.2005.07.016
The diffusion multiple was cut into two halves in a parallel orientation to the end cap disks. The cut surfaces were ground and polished. The polished samples were then analyzed using optical metallography and electron probe microanalysis (EPMA). Line scans were preformed using EPMA analysis at 15keV and 40μA using a CAMECA (Paris, France) microprobe with a ZAF (Z atomic number, A absorption and F, fluorescence) corrected concentrations. The composition profiles were obtained in raster mode in 1μm×25μm lines. The scattering in the microprobe data reflects the sampling of limited particles acquired by the line rastering analyses of multiphase regions. The experimental error associated with major alloying element is approximately 0.01 mass fraction and the error associated with minor elements is approximately 0.03 mass fraction. The carbon concentration was not measured during the EPMA analysis due to the concern that carbon buildup could occur during the line scans. The line scans were taken from the locations highlighted in Fig. 1 with bold lines. In addition to the line scans, 10 spot measurements near the outer edge of each alloy (well beyond the diffusion distance) were averaged to determine the average alloy compositions. In Table 1, these measured averaged compositions are compared to the nominal compositions. The most significant differences between the measured and nominal compositions are for the Co and Cr compositions of the IN100 alloy; measured Co composition is 0.034 mass fraction higher than the nominal and the measured Cr is 0.028 mass fraction higher than the nominal composition. | 10.1016/j.msea.2005.07.016
A Nikon Epiphot OM and a LEO SEM were employed for metallographic and fractographic observations. The metallographic specimens prepared for the OM analyses were mechanically ground on 120, 240, 320, 400 and 600 grit SiC papers. After the SiC paper sequence, the specimens were polished with a 6μm diamond paste for about 2min. In the next step, the specimens were polished first with 1μm alpha-alumina and, then, with 0.05μm gamma-alumina aqueous suspensions. A solution, composed of the 95-ml hydrochloric acid (HCL) and 5-g oxalic acid powder, was used for electrolytic etching. The samples were etched at 5V for 5–10s. | 10.1016/j.msea.2005.07.039
Ø 130mm consumable electrode of GH783 alloy with chemical composition as shown in Table 1 was manufactured by vacuum induction melting+consumable electrode remelting in vacuum. Several metallographic samples about 20mm thickness were cut from the consumable electrode, and underwent various homogenization treatments, respectively, as: (I) at 1160°C for 25h and then at 1180°C for 25h, (II) at 1180°C for 30h and (III) at 1180°C for 50h, followed by cooling in furnace for all the samples. Optical and SEM examinations as well as EDX analysis were carried out, respectively, on the microstructures of the samples before and after homogenization treatments and the distribution of elements across different phases in the microstructures. | 10.1016/j.msea.2005.07.066
The IN718 sheet was supplied by Allegheny Ludlum Steel. In the as-received condition, it had been cold rolled to a thickness of 1.3mm, subjected to a solution heat treatment within the range 940–990°C and then cooled at a rate equivalent to air cooling or faster. The chemical composition of the as-received material is shown in Table 1 . Inspection of the alloy revealed a uniform initial grain structure with an average grain size of ∼11μm. | 10.1016/j.msea.2005.08.095
Cylindrical compression specimens of 12mm in height and 8mm in diameter were machined from the solution treated and aged materials. Grooves of 0.2mm deep were machined into the ends of the specimens to retain the graphite lubricant during the compression tests. | 10.1016/j.msea.2005.08.126
A computer-controlled, servo-hydraulic Thermecmaster-Z machine was used for the compression tests. The specimens were induction-heated, and the temperature was controlled by a thermocouple welded at the mid-span of the specimen. In order to reduce the friction, a graphite lubricant was used between the specimen and the cross-head. Hot compression tests were conducted in an argon atmosphere. The specimens were heated to the deformation temperature at a rate of 10°C/s and held for 2min in order to obtain a stable temperature prior to deformation. The specimens were deformed to a true strain of 0.76 at the given temperatures and strain rates. All specimens were immediately quenched to room temperature in less than 1s after deformation. For different aging treatments, the used deformation temperatures and strain rates are given in Table 2 . | 10.1016/j.msea.2005.08.126
The deformed specimens were sectioned parallel to compression axis at one-half of radius, ground and mechanically polished. Specimens were examined optically, and the volume fraction of recrystallized grains was determined by point counting. | 10.1016/j.msea.2005.08.126
The specific heat capacity and the thermal diffusivity were measured by a laser flash method [19]. The specimen was forged to homogenize the element distributions. The specimen whose size was Ø 10mm×2mm was set in the apparatus under vacuum of less than 3×10−3 Pa. The results were used for calculation of one-dimensional mathematical model [20] to predict shell thickness. | 10.1016/j.msea.2005.08.181
Four groups of IN 718 superalloys with a similar base chemical composition of (wt%) 18.45% Cr, 53.43% Ni, 18.83% Fe, 2.91% Mo, 4.86% Nb, but containing 12, 29, 60 and 100ppm B, respectively, were produced via a vacuum induction melting (VIM)+vacuum arc remelting (VAR) for this research. A split 140kg heat was made. The first half of heat was poured into a 108mm electrode with a B level of 60ppm. Additional B was added into the remainder of the heat to increase the B level to 100ppm and it was also poured into a 108mm electrode. Both electrodes were VAR’d into 140mm ingots. Ingots were homogenized at 1163°C for 16h and then press-forged to 76mm×76mm billet at 1093°C. The billets were further rolled to 12.7mm×79mm plates at 1066°C. A similar processing procedure was used to produce alloys with 12 and 29ppm B. Standard compact tension (CT) specimens with a thickness of 12.7mm were machined from the plate in the T–L orientation (T, transverse direction or the direction of least deformation and L, longitudinal direction or the direction of principal deformation) using electro-discharge machining (EDM) techniques. | 10.1016/j.msea.2005.08.206
The specimens were heat-treated by using a commercial heat treatment (CHT) procedure, consisting of a solution treatment at 954°C for 1h and then air cooled to RT. The specimens were precipitation hardened by aging at 718°C for 8h, cooled to 621°C at a rate of 50°C/h, and held at 621°C for a total aging time of 8h before air cooling to RT. | 10.1016/j.msea.2005.08.206
The FCGR tests were performed with a 30kN Instron servo-hydraulic fatigue testing system, which was interfaced with a computer for the test control and data acquisition. The specimens were heated to 650°C using a resistance furnace having an accuracy of ±3°C. A sinusoidal loading waveform at a frequency of 30Hz and a load ratio (R = P min/P max) of 0.05 was applied. All tests were performed in air. Crack lengths were measured using a direct current potential drop (DCPD) technique. Load shedding technique using an automated K-decreasing procedure in accordance with ASTM E647-99 was used to determine the near-threshold fatigue crack growth rates. The K-gradient, C =(1/K)(dK/da), was selected to be −0.1. | 10.1016/j.msea.2005.08.206
Cylindrical samples, 3mm in diameter and 5–6mm in height, were cut by an electro-discharge machine (EDM) and heat-treated at different temperatures in a vacuum furnace for 168h. The microstructures were observed by scanning electron microscopy (SEM) and transmission electron microscopy (TEM). Because only the samples heat-treated at 2000°C presented phases that were large enough, they were diamond-polished for the phase composition analysis by electron-probe microscopy analysis (EPMA); this analysis was conducted under an accelerating voltage of 20kV and a current of 5×10−8 A. | 10.1016/j.msea.2005.08.219
The compression creep test was performed under 137MPa at two different temperatures of 1650 and 1800°C in a vacuum condition for samples selected from each ternary system. Before the test, the samples were annealed. The microstructures of annealed and crept samples were observed by SEM. | 10.1016/j.msea.2005.08.219
A fully instrumented industrial directional solidification-casting furnace situated at Rolls-Royce Company Research and Development Foundry, Bristol, UK was used for the solidification experiments. The furnace comprises of three zones: (a) vacuum induction melting unit, (b) resistance heated furnace chamber and (c) withdrawal chamber (Fig. 2 ). A complete description of the furnace and the operational procedures is available elsewhere [10]. The ram containing the mould was withdrawn from the furnace at a pre-determined speed (nominal mould withdrawal) of 5×10−5 ms−1 resulting in an average thermal gradient of 2–3Kmm−1. The cluster mould wax assembly containing the test pieces and showing all relevant features is shown in Fig. 3a and b. The wax assembly was subsequently coated with multiple layers of ceramic slurry (≈80% alumina and 20% silica) to obtain a shell ≈5mm thickness. The wax was then “burnt off” during the process of de-waxing in a steam autoclave, followed by partial sintering of the moulds. In the test piece casting experiments, the alloy used was the second generation superalloy, CMSX4 whose nominal composition is given in Table 1 and freezing range reported in Table 2 [11]. | 10.1016/j.msea.2005.09.030
The base alloy used in this study was as-cast Inconel 738LC in the form of 0.6cm×2.5cm×15.0cm plates supplied by Hitchiner Manufacturing Co., Inc. The chemical composition of the alloy was (wt%) 0.11C, 15.84Cr, 8.5Co, 2.48W, 1.88Mo, 0.92Nb, 0.07Fe, 3.46Al, 3.47Ti, 1.69Ta, 0.04Zr, 0.012B and balance nickel. 0.6×1.5×0.6 coupons were used in the as-received without any pre-braze heat treatment. TLP bonding (diffusion brazing) was performed using 75μm thick amorphous foil of Amdry DF-3 filler alloy with a composition of (wt%) 3B, 20Cr, 20Co, 3Ta, 0.05La and balance nickel. The specimens were vacuum diffusion brazed in a LABVAC II brazing furnace under a vacuum of 10−4 Torr to 10−5 Torr at 1120°C and 1160°C for 30min, 290min, 420min, and at 1175–1225°C for 290min, 420min and 720min. The brazing cycle employed is shown in Fig. 1 . | 10.1016/j.msea.2005.10.056
Optimizing of the heat treatment procedure requires the knowledge of already known heat treatments of the alloy [4]. Among the most established treatments are the direct ageing and the modified stabilization (MST) heat treatments. Using direct ageing the alloy is solution-treated at 980°C for 2h and then double-aged at 720°C for 8h and at 620°C for 8h. The MST comprises solution treatment, subsequent stabilization at 820°C for 10h and then double-ageing under direct ageing conditions. The direct ageing heat treatment optimizes the morphology of γ′ and γ″ precipitates and increases the alloy yield stress. In contrast, the creep rupture strength and creep-crack growth resistance can be improved through formation of η-precipitates at grain boundaries by carrying out the MST heat treatment at temperatures up to 700°C [4]. In the present study we focus our attention on direct ageing. | 10.1016/j.msea.2005.10.062
A single crystal nickel-base superalloy with [001] orientation has been produced by means of crystal selection method in a vacuum directional solidification furnace under a high thermal gradient. All specimens were within 10° deviating from [001] orientation. The chemical composition of the superalloy is listed in Table 1 . The standard heat treatment of all specimens is given as follows: 1300°C, 4h, AC+1100°C, 4h, AC+870°C, 16h, AC. The tensile samples were cut along the [001] orientation, with cross-section of 3.4mm×2mm and the gauge length of 30mm, the wider surface of the samples was parallel to the (100) crystal plane. | 10.1016/j.msea.2005.11.028
In order to receive a P-type γ′ rafted structure alloy, some specimens were pre-compressively treated for 6h at 1050°C in 104 Pa vacuum with a stress of 200MPa, in which a smaller strain was kept to avoid the damage of the structure in the alloy. The accumulated creep strain was 0.32%. In the experiment, two sets of A and B structure specimens were prepared. The specimens with an initial cuboidal γ′-structure were defined as the alloy with A structure, while the specimens with the γ′ raft structure parallel to the stress axis were defined as the alloy with B structure. Uniaxial constant load tensile creep testing was carried out in a FC-20 creep testing machine, under the conditions of the applied loading range from 200 to 280MPa and applied temperatures range from 980 to 1020°C. The strain data were measured at regular intervals with an extensometer. The tensile tests were interrupted at different times, and the samples were cooled in the furnace under loading to preserve the dislocation arrangement. | 10.1016/j.msea.2005.11.028
Microstructures of the alloys were observed under a Cambridge S-360 scanning electron microscopy. Samples for TEM observation were prepared by twin-jet thinning in a solution containing 8vol.% perchloric acid and methanol at −25°C. | 10.1016/j.msea.2005.11.028
The chemical composition of inert gas atomized (IGA) powder used for this study is given in Table 1 . The particle morphology of the powder is near spherical as shown in Fig. 1 . The powder was vacuum degassed and encapsulated in stainless steel tubes of 10mm internal diameter×2mm wall thickness and 200mm length and consolidated by HIPing at 1200°C/120MPa/3h as per the procedures described elsewhere [17]. The HIPed material was solution treated at 1270°C for 1h and fast cooled to room temperature by water quenching (WQ). This was followed by homogenization treatment by re-HIPing the alloy at 1100°C/130MPa/3h before heat treating it as per AMS 5662J standard schedule [22], which consists of solution treatment (ST) at 980°C for 1h followed by water quenching (WQ) to room temperature (RT) and ageing treatment (AT) at 720°C for 8h furnace cooling (FC) at 55°Ch−1 to 620°C and holding at 620°C for 8h and air cooling (AC) to room temperature. The process schedule consisting of solution treatment of HIPed material at 1270°C followed by re-HIPing and standard heat treatment is referred to as modified processing. All characterization work was conducted on modified processed material in similar lines with HIP+standard heat treated material. Optical microscopy and SEM examination were carried out on various samples processed under modified conditions as per the procedures described elsewhere [17], while energy dispersive X-ray spectrometry (EDAX) was used to identify the phase constituents in the alloy. For TEM studies, thin foils were prepared by electro polishing in a Fischione twin jet electro polishing machine using an electrolyte consisting of 78% methanol, 10% lactic acid, 7% sulphuric acid, 3% nitric acid and 2% hydrofluoric acid at −30°C. The foils were examined in a JEOL 200CX electron microscope operating at 120/160kV. Tensile and stress rupture test specimens were prepared as per ASTM E8 and ASTM E139 standards, respectively [34]. Tensile tests were conducted at room temperature and at 650°C using an Instron tensile testing machine at a strain rate of 6.56×10−4 s−1. Stress rupture tests were conducted in air at a temperature of 650°C and at a stress level of 690MPa using Mayes creep testing machine (Model TC-20) having a lever ratio of 1:10. The average tensile and stress rupture properties obtained on three test specimens for each experimental condition are reported. SEM fractography was performed on the tensile tested samples to understand the fracture characteristics. | 10.1016/j.msea.2005.11.031
Impact tests on the service exposed, as received samples were conducted as per ASTM E23 specification. Barring the geometry of the samples received (10mm×7mm×55mm) with a 45° and 2mm deep located at the centre of the specimen along its length, all other test procedure conformed to ASTM E23 specification. The specimens from each location of the blade were heated in a vacuum furnace at 850°C and were allowed a soaking time of for 30min in the furnace. When it was removed from the furnace, the temperature was recorded with the help of a radiation pyrometer to ensure that the test temperature actually was 800°C. | 10.1016/j.msea.2005.12.030
The material used in the present work was in the form of bars with an average grain size of 50μm, as determined by the linear intercept method. The microstructure of the as-received materials is shown in Fig. 1 . The composition of the commercial pure iron is shown in Table 1 . Specimens were cold-rolled to 70% and 85% thickness reduction, with thickness reductions limited to 0.5mm per pass (&lt;2% of thickness reduction) during the last three passes. The specimens were water-cooled after each pass to prevent heating. The strips after cold rolling for 70% and 85% thickness reduction were 8 and 4.5mm thick, respectively. And then the strips were cut into bars, which have square cross-sections of 8×8mm2 and 4.5×4.5mm2 and are more than 150mm long. The rolled bars were polished mechanically and then cleaned using acetone. The recrystallization temperatures of the rolled specimens were measured by differential thermal analysis (DTA) with a Shimadzu DTA-50 thermal analysis system in nitrogen gas. The specimens were heated from ambient to 1000°C at a heating rate of 20°C/min. The measured recrystallization temperatures were 662 and 640°C for the specimen cold-rolled for 70% and 85% of reduction, respectively. | 10.1016/j.msea.2006.02.001
After directional annealing, the specimens were mechanically polished and etched in 4% nitric acid in ethanol for optical metallography. Grain sizes were measured using the linear intercept method. For specimens with columnar grain structures, grain size measurements were made both parallel and perpendicular to the growth direction. | 10.1016/j.msea.2006.02.001
The contacting surfaces of the base metals were polished using 1200 grade SiC paper to remove the surface oxide and ultrasonically cleaned with acetone before the bonding operation. The interlayer was then inserted between the two base metal coupons. A stainless steel fixture was used to fix the parts in order to reduce metal flow during the TLP operation. The joints were placed on a boron nitride tray and held in a tube furnace for periods of time ranging from 5min to 24h at 1065°C under a vacuum of 1×10−5 mbar. The eutectic temperature of the binary alloy Ni–B was reported to be in the range of 1080–1140°C [13]. Therefore, the selected test temperature of 1065°C was below the eutectic temperature range of Ni–B (as suggested by Gale and Wallach [14]). After bonding, the specimens were polished using SiC paper and Al2O3 powder of 0.05μm diameter. The specimens were etched with Kalling's reagent (5g CuCl2 +100cm3 HCl+100cm3 C2H5OH) for optical and scanning electron microscopy (SEM) examinations. In addition, some specimens were electro-polished in an electrolyte consisting of 20% percloric acid and 80% methanol for TEM examination. | 10.1016/j.msea.2006.02.030
Synchrotron X-ray diffraction measurements were carried out at the ESRF on the ID31 high resolution powder diffraction beamline. The energy used during the experiment was 45keV, which corresponds to a wavelength of about 0.2480Å. Two types of specimens were prepared for testing. Bulk specimens containing both γ and γ′ phases were electro-discharged machined (EDM) into cylinders measuring 1mm diameter by 10mm in length, from each of the alloys/heat treatments investigated. In addition, γ′ precipitates were extracted from each of the alloys/heat treatment condition and prepared as powder samples. The γ′ powder was produced by electrolytic extraction using 10% H3PO4 in H20 for 4h, before being centrifuged and dried. This technique completely dissolves the γ phase leaving a residue of all populations of γ′ and minor phases, such as carbides and borides and is described in more detail in [30,31]. As this extraction process does not alter the chemistry of the γ′ extracted it is possible to determine the lattice parameter of γ′ without the constraint of the γ matrix. Having obtained the γ′ residue it was then carefully placed into silica capillaries, 1mm internal diameter and 10mm in length, before being hermetically sealed. In order to maximise the diffracting gauge volume, a beam size of 1mm high and 3mm wide was chosen and samples were measured in transmission mode using a classical powder diffraction set-up, with the cylindrical samples rotating at 3000rpm to minimise potential orientation effects. Samples were placed in a sample holder in the exact centre of rotation of the diffractometer. The ID31 diffractometer is equipped with a crystal analyser, which rejects any diffraction outside a certain range of the centre of rotation. Therefore the diffraction peak positions are independent of any slight changes of the distance between sample and detector. | 10.1016/j.msea.2006.02.039
The material used in this study was an Alloy 718 ingot processed by vacuum induction melting/vacuum arc re-melting (VIM/VAR) with a diameter of 400mm. The chemical composition of the alloy is 0.046C, 0.1Si, 0.06Mn, 0.006P, 0.002S, 19.2Cr, 2.8Mo, 17.7Fe, 0.075V, 0.06W, 0.03Cu, 0.62Al, 0.22Co, 5.6Nb+Ta, 1.1Ti, 0.05Zr, 0.04B and balance Ni (in wt.%). | 10.1016/j.msea.2006.02.415
Microstructure change during the cogging of a VIM/VAR-processed Alloy 718 ingot is mainly controlled by the recrystallization as well as grain growth. Based on the experimental data obtained from compression tests and isothermal heat treatment, dynamic recrystallizaiton and grain growth models of Alloy 718 ingot were established. The metadynamic and static recystallization models were also made using experimental data collected from previous publications [6,7]. | 10.1016/j.msea.2006.02.415
The investigated materials are four different single-crystal superalloys, CMSX-6, SRR99, CMSX-4 and CMSX-10, grown by dendritic solidification in [001] direction. With increasing content of refractory elements (Mo, Ta, W, Re) higher temperatures for homogenisation are applied mostly combined with longer holding times (Table 1 ). Casting and heat treatment were performed by Doncasters precision casting, Bochum. | 10.1016/j.msea.2006.03.005
A thin model plate of the size of 100mm×50mm×6mm was cut from pre-material used for forging. An annealing treatment at forging temperature and subsequent quenching in water was performed to simulate the production condition of the water-quenched disc. Round dog-bone shaped tensile test samples with a diameter of 5mm and a gauge length of 25mm were machined out of the forged and water-quenched disc and were polished mechanically. | 10.1016/j.msea.2006.04.049
The chemical compositions of Inconel 718, Alloy 720Li and RR1000 [15–17] are listed in Table 1 . RR1000 and Alloy 720Li have a larger wt.% of Al and Ti than Inconel 718 and consequently a significantly higher volume fraction of γ′ ((Ni, Co)3 (Al, Ti) [2]). This affects markedly the development of microstructure. The three alloys used for this investigation came from fully heat-treated and annealed forgings. Rings with an outer diameter (OD) of 143mm, a wall thickness of 10–11mm and an axial length of 50mm were machined from the forging and subsequently inertia welded at MTI, South Bend, Indiana, USA. Two welds of each alloy were available in order to study the as-welded and PWHT’d condition. The PWHT were carried out using small chamber furnaces with a temperature accuracy of ±2°C. For the microstructural studies, samples were machined across the weld line of the joint assembly after the residual stress measurements had been completed. The samples were then sectioned for subsequent investigations. | 10.1016/j.msea.2006.04.058
The material studied in this report is rotor-grade, triple-melt (VIM+ESR+VAR) Alloy 718 with a chemical composition similar to AMS 5663 (UNS N07718). Axial cyclic fatigue test bars (gauge length and diameter of 25.4 and 6.25mm, respectively) were machined from direct-age, closed-die test forgings comprised of disk and spool forms. Forging reductions were conducted at temperatures that provided the requisite volume fractions of δ-phase necessary to control grain growth. After the final forge operation, the forgings were water quenched and then precipitation aged. The precipitation heat treatment consists of first aging at 718°C (1325°F) for 8h with a furnace cool to 621°C (1150°F) followed by a subsequent second aging at 621°C for an additional 8h. The age hardening response was assessed for suitability by performing room and elevated temperature tensile tests on specimens machined from each forging. Average grain sizes for all forgings tested in this study were between 6 and 11μm (ASTM 12–10, respectively). An example of the specimen microstructure tested in this report is shown in Fig. 1 . | 10.1016/j.msea.2006.04.091
The purpose of the work described in this paper was to assess the applicability of these concepts to the modelling of flow stress and microstructural changes in P/M Rene 95 during isothermal forging. To this end, compacts were prepared from a commercially procured P/M Rene 95 powder and their forging characteristics under isothermal forging conditions were evaluated by compression testing. | 10.1016/j.msea.2006.05.030
Fully dense compacts of the P/M Rene 95 powder, which is atomized −150 mesh under argon atmosphere, were produced by hot isostatic pressing at sub-solvus temperatures in order to obtain a fine-grained microstructure. Cylindrical compression test pieces were then machined from these compacts produced in the form of round bars 30cm long×2cm in diameter. | 10.1016/j.msea.2006.05.030
Arc-melted buttons of RuAl and δ-Ru were fabricated from high purity stock of Ru (99.98%) and Al (99.999%). The RuAl was slightly Ru-rich in order to achieve a single phase microstructure. Arc-melted materials were cut into blocks measuring approximately 4mm×4mm×3mm in length, width, and in thickness, respectively, for diffusion couple fabrication. | 10.1016/j.msea.2006.05.088
All of the diffusion couples were fabricated by joining one Ru-containing block (δ-Ru or RuAl) with one Ni-containing block (γ-Ni, γ′-Ni3Al, or NiAl) under a constant load of 20MPa in a vacuum furnace at 1000°C for 24h. Details of the joining conditions and annealing treatments for each couple are listed in Table 1. One couple from each pairing was retained in its “as joined” condition for analysis while the remaining couples were sealed in quartz tubes backfilled with high purity argon gas for annealing at the elevated temperatures detailed in Table 1. Specimens were ramped to and from the joining and annealing temperatures at a rate of approximately 1°C/min to minimize any detrimental effects due to thermal expansion mismatches. | 10.1016/j.msea.2006.05.088
The “as joined” and annealed specimens were mounted and polished using standard metallographic preparation methods. Samples were observed with scanning electron microscopy (SEM) and electron microprobe analysis (EMPA). Composition profiles were generated by EMPA using a CAMECA SX100 Electron Probe Microanalyzer. The electron interaction volume of the beam was established to be 1–2μm3. The accelerating voltage and beam current were set at 20kV and 10nA, respectively. Corrections to the measurements were made with the CAMECA PeakSight software utilizing a PAP model. The calibration of the instrument was checked against nominally pure γ-Ni, NiAl, RuAl, and δ-Ru as standards. Count times were set at 10s for the peak positions and 5s for each background position. | 10.1016/j.msea.2006.05.088
The chemical composition (wt.%) of K465 alloy is given in Table 1 . The tested specimens with a solution treatment at 1210°C for 4h and following air cooling were prolonged thermally exposed from 850 to 1100°C in electric resistance furnace where the temperature fluctuation was ±5°C. Specimens were picked out respectively at aging time of 100, 300, 600, 1000h at 1000,1050 and 1100°C, and 1500, 2000, 2500, and 3000h besides the above picking time at 850 and 950°C. The volume fractions of carbide precipitates were measured using an image analysis method. Each measured value was the average of 50 readings obtained from 50 different images. Metallographic observations were carried out by optical microscopy, scanning electron microscopy (SEM), transmission electron microscopy (TEM) and selective area diffraction pattern (SADP). Quantitative analysis, which gave the average results of three measurements, was performed using energy-dispersive X-ray analysis (EDX) on TEM, which could measure the C peak and gave a defined number indicating the levels of C. | 10.1016/j.msea.2006.05.091
Four wrought (IN 718) based superalloys, which had a similar base composition but contained different concentrations of B (12, 29, 60 and 100ppm) and C (120, 225 and 40ppm), were selected for this study. The chemical composition of the alloys, given in Table 1 , was the same as those used for studies described in Part I of this paper [1]. Cylindrical TMF specimens were given the commercial heat treatment (CHT), which consisted of a solution treatment at 954°C for 1h and aging at 718°C for 8h then followed by aging at 621°C for 8h. | 10.1016/j.msea.2006.05.094
Cyclic studies were performed in a molten salt (Na2SO4–60% V2O5) for 50 cycles. Each cycle consisted of 1h heating at 900°C in a silicon carbide tube furnace followed by 20min cooling at room temperature. The studies were performed for uncoated as well as coated specimens for the purpose of comparison. The specimens were mirror polished down to 1μm alumina on a wheel cloth polishing machine. A salt of Na2SO4–60% V2O5 (wt%) was properly mixed in distilled water. After washing with acetone, the specimens were then heated in an oven to about 250°C. The heating of the specimens were found necessary for proper adhesion of the salt layer. Thereafter, a layer of mixture Na2SO4–60% V2O5 was applied uniformly on the warm polished specimens with the help of a camel hair brush. Amount of the salt coating was kept in the range of 3.0–5.0mg/cm2. The salt coated specimens as well as the alumina boats were then kept in the oven for 3–4h at 100°C. Then they were again weighed before exposing to hot corrosion tests in the tube furnace. During hot corrosion runs, the weight of boats and specimens were measured together at the end of each cycle with the help of Electronic Balance Machine Model 06120 (Contech) with a sensitivity of 1mg. The spalled scale was also included at the time of measurements of weight change to determine total rate of corrosion. Hot corrosion studies on the coated specimens were repeated under the same conditions for establishing the reproducibility of results. Efforts were made to formulate the kinetics of corrosion. XRD, SEM/EDAX and EPMA techniques were used to analyse the corrosion products. | 10.1016/j.msea.2006.05.099
After laser processing, selected samples were polished by conventional metallographic procedures with a final polish of 0.05μm suspended alumina powder. Further, these samples were subjected to ultrasonic cleaning in methanol for 1–5min. The microstructural characteristics of laser-machined regions were investigated using an optical microscope and a Philips/FEI XL30FEG scanning electron microscope (SEM) operated in secondary electron (SE) and back-scattered electron (BSE) imaging modes. | 10.1016/j.msea.2006.05.104
The chemical composition of the PM 1000 superalloy used in the present investigation was Ni–20Cr–3Fe–0.5Ti–0.3Al–0.6Y2O3 (wt.%) with a particle volume fraction V p ≈0.01 [2]. The starting material has a strong 〈100〉-fiber texture. The initial microstructure consists of coarse grains whose mean length was determined using the linear intercept method to be about 2mm (longitudinal direction), with a grain aspect ratio of about 10. The pre-existing grain boundaries are mostly aligned with the longitudinal direction (LD). A detailed description of the starting microstructure of the PM-1000 superalloy was reported elsewhere [10]. Cylindrical samples were cold swaged to 44% reduction (in area) followed by annealing at 800–1300°C for times varying from 1 to 120min. Longitudinal sections were ground and polished using conventional techniques. A JEOL-6500F field emission gun scanning electron microscope operating at 15kV was used to image the microstructure of a specimen annealed at 1200°C for 10min in detail. The EBSD scans were carried out in longitudinal sections preferentially at the grain boundary region. EBSD sampling points were taken in 100nm steps. Microtexture and mesotexture evaluations were conducted by automated acquisition and further indexing of Kikuchi patterns after image processing in a TSL system interfaced to the scanning electron microscope. | 10.1016/j.msea.2006.05.110
Four wrought IN 718 based alloys, which had a similar base composition but contained different concentrations of B and C, were produced via a vacuum induction melting (VIM)+vacuum arc remelting (VAR) for this research by Special Metal Corporation (12 and 29ppm B) and by ALLVAC (60 and 100ppm B). A split 140-kg heat was made. First half of the heat was poured into a 108mm electrode with a B level of 60ppm. Additional B was added into the remaining heat to increase B level to 100ppm and poured into a 108mm electrode as well. Both electrodes were VAR’d into 140mm ingots. Ingots were homogenized at 1163°C for 16h and then press-forged to 76mm×76mm billet at 1093°C. The billets were further rolled to 12.7mm×79mm plates at 1066°C. A similar processing procedure was used to produce alloys with 12 and 29ppm B. The actual chemical composition of these alloys is given in Table 1 . Cylindrical specimens, 6.35mm diameter and 7.5mm gage length, were machined for the thermomechanical fatigue (TMF) tests. These specimens were given a commercial heat treatment (CHT). It consisted of a solution treatment at 954°C for 1h and then air cooled to room temperature (RT), followed by aging at 718°C for 8h, cooled to 621°C at a rate of 50°C/h, and held at 621°C for a total aging time of 8h before air cooling to RT. | 10.1016/j.msea.2006.05.130
The nickel-base single crystal used in the present study was the third generation rhenium containing CMSX-10 with a nominal composition (wt.%) of 2Cr, 3Co, 0.4Mo, 6Re, 5W, 5.7Al, 0.2Ti, 8Ta, 0.1Nb, 0.03Hf, balance Ni [2]. The rhenium addition substantially lowers the γ′ coarsening kinetics and results in negative γ–γ′ misfit alloys [9]. Creep specimens with a diameter of 4.0mm, a uniform gauge section of 25mm and a total length of 70mm, were prepared according to the shape described in ASTM Test Methods E8 for round specimens, from heat-treated nominally [001]-oriented (less than ±10°) bars received from an aeroengine manufacturer and supplied by a commercial manufacturer. The bars were subjected to ‘standard heat treatment’, but the details were not revealed by the supplier. | 10.1016/j.msea.2006.05.134
Hot-rolled nickel-base GH4169 superalloy (Ø25mm diameter) under standard heat-treatment conditions was used in this investigation. The chemical composition of the material is described in Table 1 . Heat-treatment conditions were 970°C for 60min, air cooling to 720°C for 8h, furnace cooling to 620°C for 8h (cooling rate of 50°C/h), and finally air cooling. The tensile properties of the material at room temperature are yield strength 1220MPa, ultimate tensile strength 1440MPa, and elongation 23%. | 10.1016/j.msea.2006.06.014
The cast nickel-based superalloy employed in this work was M963 by name, a material used for blades and vanes in gas turbine engine. The chemical composition is given in Table 1 . The minor elements are 8wt.ppm S, 3wt.ppm O and 6wt.ppm N. The master alloy was remelted and cast into test bars of 16mm in diameter. Before machining, the bars were solution treated at 1210°C for 4h and followed by air cooling. This heat treatment was for the high temperature strength of the alloy by uniform precipitation of the ordered γ′ phase into the matrix. Cylindrical specimens with a gauge diameter of 6mm and a gauge length of 25mm were taken from the bars for both TMF and IF tests. | 10.1016/j.msea.2006.06.061
Materials in the as-cast and heat treated condition (unexposed). | 10.1016/j.msea.2006.06.066
HASTELLOY® X sheet materials were supplied by Haynes International, Inc., and received in the solution heat-treated condition. The final solution heat-treatment is done at 1177°C, followed by rapid cooling. Table 1 gives the nominal chemical composition of the alloy. The compact-tension, C(T), geometry chosen for the crack-growth tests is shown in Fig. 1 . The thickness of the specimen was 3.2mm. The height and width were 61.0 and 63.5mm, respectively. The specimens were prepared according to the American Society for Testing and Materials (ASTM) Standards E647-99 [4]. Crack-growth tests were conducted using an Instron servo-controlled, hydraulically actuated, and closed-loop test machine. A high-frequency induction generator was used to heat the specimen. The fluctuation of test temperature was maintained within a range of ±2°C. A direct-current–potential-drop (DCPD) technique was employed to continuously monitor the crack length on the cracking specimens. | 10.1016/j.msea.2006.06.069
Commercial pure iron was used as the starting material. Its composition was, in wt.%: 0.003C; 0.025Si; 0.150Mn; 0.010 P; 0.010 S; 0.040 Al; balance Fe. The specimens, in the shape of a cylindrical bar with a diameter of 10mm and a length of more than 150mm, were polished mechanically. The polished specimens were etched using 10% sulfuric acid in water for 10min to remove the deformation layer and then cleaned using acetone. The cylindrical bars were directionally annealed at 850 and 1200°C in an induction furnace in vacuum. The experimental set-up for directional annealing was shown in Fig. 1 . A 5-mm high single circle induction coil and a Ga–In liquid alloy cooling pool were used. The induction frequency used was 160kHz. The specimen was held on a transition bar (drawing bar), which is moved by a stepper motor, through a collet. An infrared temperature detector was used to control the hot zone temperature (HZT). The distance between the surface of the Ga–In liquid alloy and the induction coil can be adjusted to change the temperature gradient ahead of the hot zone. In the present study, the temperature gradients (TG) of 200 and 400°C/cm ahead of the hot zone were used. The drawing velocities used were 1, 3, 5, 8, 15 and 25μm/s. | 10.1016/j.msea.2006.07.016
The entire melt was gently poured continuously within 10s into the open bottom hot ceramic mould clamped on a water-cooled copper block to directionally solidify about 12mm diameter and 230mm long rods. The mould and pouring temperatures were 1475 and 1510°C, respectively. The withdrawal rate was 20cmh−1. The bottom and top portions of each rod were cut into disks (12mm diameter×5mm thickness) for glow discharge quadrupole mass spectrometry (GD-QMS) analysis. | 10.1016/j.msea.2006.07.033
The chemical characterisation was carried out using GD-QMS technique, while the mechanical properties were evaluated using a calibrated tensile testing unit (INSTRON) and creep testing machines. All heat treatments were performed in a laboratory box type furnace. | 10.1016/j.msea.2006.07.033
All heat treatments were performed in a laboratory box type furnace (Lindberg). The DS rods were subsequently vacuum heat treated at 1260°C for 2h followed by argon gas fan quenching to room temperature then aged at 1080°C for 4h followed by 870°C for 20h as the standard heat treatment for the alloy. Then, again the bottom and top portions of each (homogenised) rod were cut into disks (12mm diameter×5mm thickness) for GD-QMS analysis. | 10.1016/j.msea.2006.07.033
The surface of the sample in the form of a disc sliced from the rods was cleaned by isopropanol and dried under an infrared lamp. A 5-mm anode opening diameter flat sample holder was used. Two Teflon® spacers, each with a 1-mm thickness, and a 10-mm inner diameter (towards the sample) and 15-mm (towards anode) were used. The sample was then inserted into the system and kept under vacuum for about two minutes prior to analysis to remove the atmospheric contaminants. | 10.1016/j.msea.2006.07.033
Three different batches of inert gas atomized (IGA) superalloy 718 prealloyed powder with the particle size less than 106μm were used in this study. The chemical composition of the powders together with the oxygen content is indicated in Table 1 . The powders with 275, 180 and 140ppm of oxygen content were designated as P1, P2 and P3, respectively. The particle morphology of the powders was examined by scanning electron microscopy (SEM). The physical properties of the powders such as median particle size, apparent density, tap density and the flow rate were determined as per ASTM standard methods [26]. The powders were filled into stainless steel capsules of 10mm internal diameter, 2mm wall thickness and 200mm in length and degassed at 800°C for 8h and crimp—sealed under a dynamic vacuum of 6.5×10−4 Pa. The encapsulated powders were consolidated in ASEA QUINTUS QIH-32 hot isostatic press (HIP) at 1200°C/120MPa/3h. The HIPed alloys corresponding to P1, P2 and P3 powders were designated as A1, A2 and A3. The density of the alloys was measured by Archemedis principle and in all the three cases it was found to be the same as the theoretical value of 8.2g/cm3 for wrought IN 718 [1]. One set of compacts from A1, A2 and A3 alloys was heat treated as per AMS 5662J standard schedule [20], which consists of solution treatment (ST) at 980°C for 1h followed by water quenching (WQ) to room temperature (RT) and duplex ageing treatment at 720°C for 8h followed by furnace cooling (FC) at 55°C/h to 620°C and holding at 620°C for 8h and air cooling (AC) to room temperature. | 10.1016/j.msea.2006.07.053
Optical microscopy and SEM examination were carried out on various samples from the as-HIPed and HIP+heat treated alloys as per the standard procedures described elsewhere [14,21], while energy dispersive X-ray spectrometry (EDAX) was used to identify phase constituents in the alloy. For TEM studies, thin foils were prepared by electro polishing in a Fischione twin jet electro polishing machine using an electrolyte consisting of 78% methanol, 10% lactic acid, 7% sulphuric acid, 3% nitric acid and 2% hydrofluoric acid at −30°C. The foils were examined in a JEOL 200CX electron microscope operating at 120/160kV. Fine scale precipitates and other phases were identified by use of both EDAX and selected area electron diffraction (SAD) techniques [14]. Tensile and stress rupture test specimens were prepared as per ASTM E8 and ASTM E139 standards, respectively [27]. Tensile tests were carried out on the as-HIPed and HIP+heat treated alloys using an Instron tensile testing machine at a constant cross-head speed of 1.0mm/min which results in an initial strain rate of 6.56×10−4 s−1 for the specimens with the gauge length of 25.4mm used in the present study. The tensile properties of as-HIPed alloys (A1, A2 and A3) were evaluated at different temperatures between 25 and 850°C. However, the tensile properties of the heat treated alloys were evaluated at room temperature and at 650°C. Stress rupture tests were conducted in air at a specified temperature of 650°C and at a stress level of 690MPa in accordance with AMS 5662J standard [20], by using Mayes creep testing machine of model TC-20 having a lever ratio of 1:10. SEM fractography was performed on the tensile tested samples to understand the fracture characteristics. | 10.1016/j.msea.2006.07.053
The microstructure of the materials as-received is shown in Fig. 1 . The average grain size is about 50μm, as determined by the linear intercept method. The composition of the commercial pure iron is shown in Table 1 . One set of specimens were cold-rolled to 70% and 85% thickness reduction, with thickness reductions limited to 0.5mm per pass (&lt;2% of thickness reduction) during the last three passes. The specimens were water-cooled after each pass to prevent overheating. The strips after cold-rolling for 70% and 85% thickness reduction were 8 and 4.5mm thick, respectively. And then the strips were cut into bars, which have square cross-sections of 8mm×8mm and 4.5mm×4.5mm and more than 150mm long. The other set of specimens without cold-rolling were in the shape of a cylindrical bar with a diameter of 10mm and a length of more than 150mm. The specimens without cold-rolling and those cold-rolled for 70% and 85% thickness reduction were labeled as specimens A, B and C, respectively. All the specimens were polished mechanically and then cleaned using acetone before directionally annealed. | 10.1016/j.msea.2006.07.094
To reduce the number of annealing runs, each specimen was run for 35mm at a given drawing velocity. A “stopper”, a length of specimen run at a lower temperature, was used to differentiate two differently processed regions of the specimen. After directional annealing the specimens A were split from the center of the cross-section into two parts along the axial direction. And then all the specimens directionally annealed were mechanically polished and etched in 4% nitric acid in ethanol for optical metallography. Grain sizes were measured using the linear intercept method. For specimens with columnar grain structures, measurements were made both parallel and perpendicular to the growth direction. | 10.1016/j.msea.2006.07.094
The as-fabricated specimens were suspended on hooks and subjected to thermal cycling tests conducted in a special furnace with an automatically timer-controlled device to enable specimens up and down. A thermal cycle consisted of directly inserting samples to the temperature at 1100°C, a 10min maintained, and forced quenching by distilled water to room temperature (RT, 20–30°C). The samples were examined periodically and removed at desired thermal cycles (60, 120, 180, 240, 300 and 500) for cross-section studies. Characterization of cross-sections was carried out using scanning electron microscopy (SEM) with energy dispersive X-ray spectroscopy (EDXS). | 10.1016/j.msea.2006.07.133
Mo–Si alloys with 0, 0.1, 0.5, and 1.0wt.% (0, 0.34, 1.69, 3.34at.%) Si were fabricated from Mo standard powder (Plansee AG, Reutte, Austria) and Si powder (H.C. Stark). For each alloy, 10kg of powder were mixed, cold isostatically pressed into rods, and sintered in hydrogen for 5h at 1850°C. After removing the surface layer, the rods were vacuum-encapsulated in Ti cans and hot isostatically pressed (HIPed) for 5h at 1500°C and a pressure of 200MPa. After the Ti cans were removed by machining, the rods had final lengths and diameters of approximately 200 and 45mm, respectively. The Mo–1wt.% Si alloy was hydrogen-annealed for 10h at 2000°C after the HIPing in order to dissolve residual Mo3Si and to increase its grain size. Unalloyed Mo as well as Mo–0.1wt.% Si materials were hydrogen-annealed for 10h at 1800°C or 10h at 2000°C to provide a range of grain sizes. The chemical compositions of the alloys were determined by fusion analysis, combustion analysis, and inductively coupled plasma–optical emission spectroscopy (ICP–OES). The Si concentration was confirmed using wave-length dispersive analysis in a scanning electron microscope (SEM). The lattice parameters were determined by X-ray diffraction of polished specimens. Density values ρ A were measured with paraffin-coated specimens using Archimedes principle. Density values ρ xrd were also calculated from the composition and the measured lattice parameters. The residual porosity was calculated as 100%×(ρ xrd − ρ A)/ρ A. Elastic constants were determined using a resonance technique in which a bend bar was suspended on two carbon fiber loops in vacuum. The characteristic resonance frequencies were determined with a piezo-electric actuator/detector system and evaluated according to Lins et al. [15]. Grain sizes were determined as the average linear intercept length on polished and electrolytically etched specimens. For each alloy, several pictures were analyzed in order to obtain a standard deviation. Likewise, 10 Vickers hardness values with a load of 1kg were measured for each composition. Tensile and compression testing was carried out at a strain rate of 2.2×10−3 s−1. The tensile specimens had gage lengths and gage diameters of 15 and 3, or 25 and 5mm, respectively. Testing at temperatures up to 538°C was carried out in air, and at higher temperatures in vacuum. The compression specimens were 8mm high with a diameter of 5mm. Fracture toughness values were determined using 10mm×10mm×55mm bend bars notched 4mm deep by electro-discharge machining (fatigue pre-cracking of pre-notched specimens was not successful). The fracture toughness was determined from three-point bending experiments on these specimens using standard relationships and the specimen geometry, span, and maximum load [16]. Five values were determined for each alloy. The fracture surfaces of selected specimens were examined in a SEM. | 10.1016/j.msea.2006.07.153
The material used in this investigation is a single crystal superalloy, designated PWA1484. The nominal composition (wt%) of the alloy is 5.6 Al, 8.7 Ta, 5.0 Cr, 2.0 Mo, 10.0 Co, 3.0 Re, 6.0W, 0.04 B, 0.10 Hf, &lt;0.05C, and balance Ni [10,11]. Single crystal rods were directionally solidified to produce a 〈001〉 crystal orientation. After solidification, the casting was subjected to hot isostatic pressing (HIP) to eliminate porosity, followed by a standard solution heat treatment and age at GE Aviation. The resulting microstructure, shown in Fig. 1 , consists of a dendritic structure with cubic γ′ particles with a diameter of approximately 0.5μm (see the inset in Fig. 1(b)), coarse eutectic (γ+γ′) and carbides distributed in interdendritic regions. The primary dendrite arm spacing is approximately 600μm. No porosity or other extrinsic defects were observed. | 10.1016/j.msea.2006.08.028
Testing was automatically terminated when the growth of a fatigue crack or other fatigue damage was sufficient to cause a 5% change in resonant frequency. Specimens that did not fail after 5×108 cycles were considered run-outs and then subjected to at least one incremental increase in applied stress range and tested to failure. Failed specimens, which under fully reverse loading conditions did not experienced full separation within the 5% resonant frequency decrease, were carefully separated to reveal the fatigue crack and all fracture surfaces were examined using a Phillips XL-30 FEG-SEM. Although fatigue-induced plasticity was expected to be minimal, fatigued samples were examined using a Phillips CM-12 TEM to investigate the possible development of dislocation structures attributable to cyclic strain localization. TEM specimens were prepared from 0.5mm thick disks removed from just below the fracture surface, with the disk sectioned normal to the loading axis. Disks were thinned to less than 100μm using standard metallographic techniques and a final electropolishing was performed in a solution of 10% perchloric acid, 9% distilled water, 13% butyl cellusolve and 68% methanol at −40°C and 20V. | 10.1016/j.msea.2006.08.028
Consumable electrode (Ø130mm) of GH783 alloy with the chemical composition shown in Table 1 was manufactured by vacuum induction melting+consumable electrode remelting in vacuum. The electrode was press forged into 40mm square ingot at about 1100°C after homogenization–annealing at 1180°C, 15mm square bars were cut lengthways from the square ingot by electric spark cutting and then subjected to solution annealing at 1115°C for 1h. The annealed bars were then subjected to standard aging treatment, 843°C/3h/air cool+720°C/8h/furnace cool at 55°C/h to 620°C/8h/air cool. The aged bars were split into four sublots, three of them were further subjected to long term aging at 650°C for 3000h, at 700°C for 1000h and at 750°C for 1000h. Specimens for mechanical properties and coefficient of thermal expansion measurement were machined from the bars. Scanning electron microscopy (SEM) examinations were carried out on the microstructures of the alloy before and after long term aging. | 10.1016/j.msea.2006.08.092
The SPF grade IN718 superalloy was obtained in the form of a sheet of 1.3mm thickness. The chemical composition (wt.%) was analyzed to be Ni–17.4Cr–19.4Fe–4.99Nb–3.11Mo–1.07Ti–0.48Al–0.034C–0.19Cu. Metallographic samples were mechanically polished, with Leco colloidal silica at the final stage. Electrolytic etching was done at room temperature in a solution of 10g oxalic acid in 90ml water at an applied potential of 6V. Microstructure for cavitation was examined in as-polished condition whereas the same for grain structure was examined after etching. Grain size (mean intercept length) was measured manually by mean linear intercept method employed directly to the images of the samples being examined under microscope. More than 500 intercepts were counted to determine the grain size of each specimen. TEM specimens were spark-cut into 3mm discs from the mechanically thinned sheet, which was followed by further mechanical thinning and electropolishing. The electrolyte used was a mixture of 15% perchloric acid in 85% methanol and the condition employed for electrothinning was T =233K and applied voltage of 18V. The specimens were examined in JEOL 2000FX TEM/STEM operating at 200kV. | 10.1016/j.msea.2006.09.053
Two sets of tensile specimens of gage lengths 10 and 20mm, but of the same gage width of 5.4mm, were machined. These, along with the representative metallographic samples, were annealed in a tubular furnace at selected temperatures within an accuracy of ±3K. Tensile tests were conducted in air by computer interfaced Instron universal testing machine. Duration of 20min was given for heating to and soaking at the test temperature, prior to tensile tests. Test temperatures were controlled within an accuracy of ±1K. Tensile specimens of 10mm gage length were deformed at constant true strain rates whereas the specimens of 20mm gage length were used for differential strain rate tests. | 10.1016/j.msea.2006.09.053
In this work a nickel-base superalloy (GTD-111 equivalent) with a directionally solidified grain structure has been investigated. This alloy is similar to the first stage turbine blade material for 1300°C-class GE 7FA gas turbines and has nominal chemical compositions as listed in Table 1 . This alloy was invest-cast as 120mm×60mm×10mm plates. These plates were heat treated at 1190°C for 4h, 1120°C for 2h and subsequently at 845°C for 24h. The resulting microstructure consists of directionally oriented grains with a dendrite arm spacing around 300μm. Seven kinds of specimens were prepared for the investigation. Two of these are as-cast-and-heat-treated one and subsequently aged (degraded) one at a temperature of 1100°C for 70h, respectively. Five other specimens were treated in a HIP (ABB, Quintus) after being aged at 1100°C for 70h. (Heating rate was 0.25°C/s, and cooling rate 0.17°C/s for the HIP treatment) A detailed procedure for the treatment for each specimen is listed in Table 2 . | 10.1016/j.msea.2006.09.060
Each specimen was analyzed for the microstructure in terms of the morphological change of γ′ phase using a scanning electron microscope (SEM) equipped with an energy dispersive X-ray diffractometer (EDX). For the analysis the specimens were cut perpendicularly to the solidification direction of the cast process. All specimens were then mounted, ground and subsequently mechanically polished. γ′ phase was selectively etched for a better contrast between the matrix and precipitates. | 10.1016/j.msea.2006.09.060
In this work a nickel-base superalloy (GTD-111 equivalent) with a directionally solidified grain structure was investigated with respect to the rejuvenation of degraded microstructure using a hot isostatic press (HIP). The invest-cast superalloy was intentionally degraded in an electrical furnace at a temperature of 1100°C for 70h. The degraded superalloy was then treated in a HIP at 1190°C and 120MPa for 4h. Four different HIP processes were adopted, which were differentiated from each other whether the pressure was applied on heating and/or on cooling. | 10.1016/j.msea.2006.09.060
Hot rolled Superni C-263 Ni base superalloy bar stock (Table 1 ) was the substrate material for the TBCs. The alloy had been solution treated (heated to 1150°C for 2.5h and water quenched), aged for 8h at 800°C and air cooled which lead to non-textured gamma’ strengthened polycrystalline alloy with ∼195μm diameter grains containing intragranular as well as intergranular carbides [14,15]. Dog bone shape and flat tensile test samples with nominal dimensions of 3mm thickness by 4mm width and a gauge length of 35mm were machined from hot rolled and heat treated Superni C263 bar, where the gage length was parallel to the longitudinal and rolling direction of the bar. | 10.1016/j.msea.2006.10.035
Bond coated only and TBC samples were polished and the thicknesses of the ceramic layer as well as that of the bond coat were measured by optical microscopy. All the samples were polished by standard metallographic technique and by using a final polishing step with 0.1μm diamond paste. The surface was finally etched with 20% HNO3, 10% HCl, 20% distilled water and 50% fresh glacial acetic acid for 30s and cleaned with acetone and dried, to reveal the grain boundaries and precipitation in the matrix. The fracture surfaces of ruptured samples were examined in a JSM 840A scanning electron microscope (SEM) to record the microfractographic details; additionally, several failed samples were metallographically sectioned and examined to study the behavior of the TBC during fatigue. | 10.1016/j.msea.2006.10.035
The samples were nicro-blasted and then acid cleaned. To prevent the oxide build-up, the base alloy was pre-plated with very thin layer of nickel (nickel flash) and subsequently vacuum brazed at a vacuum pressure of 1.33mPa (10−5 torr) according to the matrix shown in Table 2 . The brazed samples were prepared metallographically and studied under the optical and scanning electron microscope (SEM) equipped with electron dispersive spectrometry (EDS). | 10.1016/j.msea.2006.10.045
The nominal chemical composition of the alloy 718 used in the present work is given in Table 1 . TIG welding was carried out on 3mm thick alloy 718 coupons (in solution annealed condition) using continuous current, magnetic arc oscillation and pulsed current techniques so as to obtain full penetration autogenous bead-on-plate welds. Welding parameters employed are given in Table 2 . | 10.1016/j.msea.2006.10.048
The weldments were subjected to two different heat treatments: (a) direct aging—aging at 720°C for 8h, furnace cooled to 620°C and soaked there for 10h followed by air cooling; (b) solution treatment followed by aging—solutionizing at 980°C for 0.5h and then air cooling to room temperature followed by the aging treatment mentioned above. | 10.1016/j.msea.2006.10.048
The material used in this work was a Ni-based HASTELLOY® C-2000 superalloy (cold-rolled and fully annealed at 1120°C) with a nominal chemical composition (in wt%) of 23Cr, 16Mo, 1.6Cu, 0.01C, 0.08Si, and balance Ni. The diameter of the as-received specimen is 50mm, and the thickness is 3.22mm. Five tungsten carbide and cobalt (94% WC+6% Co, in wt%) balls with a diameter of 7.9mm were used to treat the as-received sample, and the duration times are 30, 60, 90, and 180min, respectively. After the SNH treatment (both sides of the samples are processed with the equal time), which was described in detail elsewhere [11], the samples were then cut to small bars with dimension of 3.2mm×3.2mm×25mm and subjected to the load-controlled four-point-bend fatigue tests on an MTS 810 electrohydraulic test machine. The distance between the two inner and two outer pins were 10 and 20mm, respectively. The stress ratio, R [the ratio of σ min (the minimum stress) to σ min (the maximum stress) in one cycle of loading], was 0.1, and the applied frequency was 10Hz. | 10.1016/j.msea.2006.10.150
X-ray diffraction experiments were implemented on a Philips X’pert Diffractometer and Cu Kα ( λ K α 1 =0.154056nm and λ K α 2 =0.154439nm) radiation was used. The as-treated samples were cut to a 12mm×12mm square shape, and the surfaces were scanned with a continuous-scanning mode at a rate of 1.5°min−1. | 10.1016/j.msea.2006.10.150
Ni-base single crystal superalloy, TMS-75 with 〈100〉 orientation [21] (chemical composition in at.%: Al 13.7, Cr 3.5, Co 12.6, Mo 1.29, Ta 2.05, W 2.02, Re 1.66, Hf 1.66, and Ni balance) was used as substrate material. TMS-75 superalloy was solution heat treated at 1573K for 1h followed by 1593K for 5h and then air cooled. Substrates of about 12mm diameter and 2mm thickness cut from the Ni-base single crystal superalloy, TMS-75 were polished to a roughness of about 0.25μm with diamond suspension and cleaned ultrasonically in an acetone bath for 15min before subjected to deposition of Ir–Ta coatings. Ir–Ta coatings of about 5μm with varying contents of tantalum (14.1±1.9, 23.1±0.7, 40.7±1.1, 82.9±0.8at.%) were deposited at 573K by magnetron co-sputtering from Ir–Ta target on TMS-75 substrates [22,23]. The Ir–Ta coated TMS-75 samples were then treated by a conventional low activity pack cementation aluminizing process at 1273K for 5h in flowing argon atmosphere [14,16]. Cyclic oxidation tests were carried out in a programmable muffle furnace (Yamada Denki, MSFT-1500) at 1373K in still air. The temperature variation in the furnace was controlled within ±2K. Each thermal cycle consisted of 20h at 1373K followed by air cooling to room temperature for 4h. The tests were conducted for up to 30 cycles (1373K, 600h). The periodic weight change of the specimens was measured by a precision analytical balance with an accuracy of ±0.05mg. The phases formed in the cyclic oxidized coatings were analyzed in a Rigaku RINT 2500 X-ray diffraction (XRD) system operating at 40kV and 300mA using Cu Kα radiation. Surface morphology and the cross-sectional microstructure of the aluminides were analyzed using a Philips XL-30 scanning electron microscope (SEM) equipped with an energy dispersive X-ray (EDX) analyzer. Most of the cross-sectional samples were examined in back scattered mode, giving an atomic number contrast so that regions with heavy elements appeared brighter than regions with lighter elements. The homogeneity and the chemical composition of the aluminides were further analyzed in a JEOL JXA 9900R electron probe microanalyser (EPMA) using Ir and Ta Lα lines at an accelerating voltage of 20kV. Microhardness measurements were carried out using a MVK-H2 Akashi hardness testing machine. | 10.1016/j.msea.2006.10.162
Cylindrical fatigue specimens with 6.4mm gage diameter and 20mm reduced section length were machined from the plate. The long axis of the specimens was aligned with the plate rolling direction. Low-stress grinding and longitudinal polishing were used in the final machining of the reduced section to eliminate cold work and circumferential machining marks. | 10.1016/j.msea.2006.10.170
Specimens were tested in air and several different “inert” environments. Air tests were primarily performed on a test machine with a resistance furnace and water-cooled grips. An air-cooled high-temperature extensometer with 12mm gage length was used to measure and control strain. Controlled-environment tests were performed on a test machine with a stainless steel environmental chamber; specimens were inductively heated with water-cooled grips. A water-cooled high-temperature extensometer with 12mm gage length was used. | 10.1016/j.msea.2006.10.170
The inert environments studied were 3×10−5 mbar vacuum and purified Ar gas at 200Torr above ambient atmospheric pressure. Standard ultra-high purity Ar gas was further purified during testing by continuous recirculation through a heated metal getter, either a VICI model HP2 or a SAES model GC50. The recirculation rate was approximately 100ml/min for the VICI getter and 500ml/min for the GC50 getter; for the approximately 4.4l chamber volume these flow rates correspond to roughly 45 and 10min gas exchange times, respectively. A test was also performed in static (non-recirculated) Ar that had been passed through the GC50 getter during chamber filling. In all cases the chamber was pumped down to 3×10−5 mbar vacuum prior to filling with Ar. | 10.1016/j.msea.2006.10.170
Selected specimens were examined after testing to reveal surface interaction and crack morphology. Transverse sections of the gage length were prepared by standard metallographic techniques. Some specimens were nickel-plated prior to sectioning to better preserve the surface features. Specimens were either immersion etched in aqua regia (20% HNO3–80% HCl) or electrolytically etched at 6V in a solution of 10g CrO3–100ml H2O. | 10.1016/j.msea.2006.10.170
Fatigue specimens were electro-discharge machined in the circumferential orientation from the forgings of the two heats of the titanium alloy. The final machining step involved low stress grinding. Subsequently, each specimen was electropolished (to remove approximately 50μm from the surface) to eliminate the surface residual stress and to produce a uniform surface condition. Specimens had round-bar geometry with a uniform gage length of about 12.5mm and a diameter of about 4mm. The superalloy specimens were also extracted in the circumferential orientation from a pancake forging of the material. For the elevated temperature experiments, a cylindrical, button-head specimen geometry similar to the one described in [26] was used. The gage length was about 15.2mm and the diameter was about 5mm. | 10.1016/j.msea.2006.10.171
Wrought IN 718 was heat-treated using a commercial heat treatment schedule. It consisted of a solution treatment at 1227K for 1h, followed by aging at 990K for 8h, cooled to 895K at a rate of 50K/h, and held at 895K for 8h. Symmetrical pull-push LCF tests were carried out under total strain control mode at room temperature (RT) and 920K, on a computerized INSTRON 8502 servohydraulic testing system. Fatigue substructures were observed using a JEOL-2000FX transmission electron microscope (TEM). | 10.1016/j.msea.2006.10.181
The thermal cycling tests were performed at 1050, 1100 and 1150°C in static air. Each cycle consisted of an hour immersion in the furnace followed by a 10min cool down to room temperature. The weight changes of the samples were measured to a precision of 0.1mg. At least two samples were tested in identical condition so that the average weight gain of the samples can be obtained. The samples were defined as failure when losing 15% ceramic surface. | 10.1016/j.msea.2006.11.027
The chemical compositions of novel 718 alloy used in this study and of the conventional In 718 are listed in Table 1 . The differences of the novel 718 alloy chemistry compared to conventional In 718 are increasing of Al+Ti content, Al/Ti ratio, and the addition of small amount of P and B. All these two alloys were vacuum induction melted (VIM) and vacuum arc-remelted (VAR). Homogenized ingots were rolled to 40mm square and heat-treated. The heat treatment for these two alloys was the standard conventional heat treatment system for In 718 (960°C, 1h/AC+720°C, 8h/FC 50°C/h to 620°C, 8h/AC). For evaluation on the long-term structure stability, thermal exposure was conducted at high-temperature 680°C for 1000h. | 10.1016/j.msea.2006.11.039
The material used in this study is a single crystal superalloy SRR99. The single crystals were grown along the [001] direction with deviation no larger than 6°. The nominal chemical composition of this alloy (wt.%) is given in Table 1 . As-cast bars received a solution treatment at 1300°C for 4h, and two-step aging treatment, consisting of heat treatment at 1100°C for 4h and at 870°C for 16h, respectively, both followed air cooling. The process of heat treatment produced a precipitation of regular cuboidal γ′ particles aligning along [100] in the γ matrix. The size of γ′ lies between 0.4μm and 0.5μm and the volume fraction of γ′ phase is about 70%. | 10.1016/j.msea.2006.11.045
Allvac 718Plus used in this study was supplied by ATI Allvac in hot rolled plate form. The composition of the alloy is given in Table 1 . Prior to welding, the as-received alloy was solution heat treated at 1025°C/1h above the solvus temperature of delta (δ) phase in the alloy [5]. Rectangular plates with 12mm×12mm×100mm dimension were autogenously welded using laser lamp power of 2.5 and 1.5kW, and at welding speed of 110 and 20mm/min, respectively. These welding parameters correspond to heat inputs of 137 and 472J/mm, and are henceforth referred to as low and high heat input, respectively. Sections transverse to the welding direction were cut by electro-discharge machining. Thereafter, the sections were prepared for microstructural observations through mechanical polishing using standard metallographic techniques, and etched electrolytically in a solution of 10% oxalic acid for 5s at 6V. The microstructure of the pre-weld heat treated, and welded samples were examined using an optical microscope and a JEOL 5900 scanning electron microscope (SEM) operated in both secondary and backscattered electron (BSE) emission modes. Semi-quantitative phase analyses were carried out using an Oxford-Inca ultra thin window energy dispersive spectrometer (EDS) system, which was attached to the SEM. | 10.1016/j.msea.2006.11.054
The samples were annealed at temperatures 1240°C, 1260°C and 1280°C. The annealing times were 30min and 120min, respectively, which gives a set of six different annealing procedures. In order to avoid oxidation, the samples were tubed in silica glass under inert argon atmosphere. The furnace has been preheated and cooling was done in air. In the chosen temperature range a strong decrease in γ′-volume-fraction was to be expected from thermodynamic calculations [7] and differential thermal analysis [6]. For comparison, a similar temperature dependence of the gamma-prime volume-fraction of another superalloy (SRR 99) has been determined experimentally by Schmidt and Feller-Kniepmeier [10]. | 10.1016/j.msea.2006.11.068
Round bars of Alloy 800H were procured from a vendor in a solution-annealed condition. No additional thermal treatments were given to this material prior to the machining of the test specimens. Smooth cylindrical specimens having 4.00-in. (101.6mm) overall length, 1.00-in. (25.4mm) gage length, and 0.25-in. (6.35mm) gage diameter were fabricated from these round bars in such a way that their gage section was parallel to the longitudinal rolling direction. The tensile properties based on replicate testing were evaluated at ambient and elevated temperatures according to the ASTM designation E 08 [7]. The tensile properties were determined at temperatures up to 1000°C using a commercially available testing machine at a strain-rate of 10−3 sec−1. The magnitudes of the tensile parameters including the yield strength (YS), ultimate tensile strength (UTS), percent elongation (%El) and percent reduction in area (%RA) were determined from the engineering stress–strain (s–e) diagram, and the initial and final specimen dimensions. A custom-made ceramic chamber was used for elevated temperature testing in the presence of nitrogen to prevent the contamination of the specimen surface during straining. The chemical composition and the ambient temperature tensile properties of the as-received material are given in Tables 1 and 2 , respectively. | 10.1016/j.msea.2006.11.082
The tritium charging was conducted in a radiation shielding glove box equipped with the tritium monitors shown in Fig. 2 . The system set-up, the charging procedure and the parameter control were similar to the non-tritium hydrogen charging, but added 50ml tritiated water. The pre-prepared metallographic specimens of 600 and 750 super alloys and were electrochemically charged in the tritium added salt bath for 3h at the fixed potential of 0.850V Ag/Ag+. The specimen of 750 super alloy was under a tensile stress at 1000MPa. The tritium concentration of the melted salt at 423K was maintained at 12.7mCi/ml. After charging, the specimens were remained in the glove box de-gassing for 24h. Then, the specimens were processed through the autoradiography procedure and observed under SEM. The experimental details are reported in elsewhere [8]. | 10.1016/j.msea.2006.11.086
Ten creep strain test pieces of diameter 5.5mm and gauge length 28mm were machined from CMSX-4 single crystal material provided by Rolls-Royce pic, in the form of 1cm diameter cast rods in the fully heat-treated condition. Four of the test pieces were placed in a hot isostatic press (HIP) to reduce casting porosity inherited from processing. The HIPing conditions were 3h at 1310°C under the reduced stress of 100MPa; this process was carried out between the solutioning and the ageing heat-treatments. The chemical composition of the CMSX-4 material is given in Table 1 ; all were from the same investment casting. The axes of all rods were shown to lie within 10° of 〈001〉 by the indexing of back Laue patterns using the SCORPIO method [23]. | 10.1016/j.msea.2006.11.101
Creep strain testing was carried out using 20kN constant load creep testing machines; such testing was compliant with the British Standard UDC 629.7 [24]. The specimens were tested at 1150°C and 100MPa and some were interrupted at various amounts of accumulated creep strain. Since the tests were carried out at temperatures beyond 1000°C, some special precautions were taken. Platinum wound furnaces were used. Both pull rods and extensometers were machined from creep resistant MA956 oxide dispersion-strengthened mechanically alloyed material; the adaptors were machined from MA754 and MA758. | 10.1016/j.msea.2006.11.101
A single crystal nickel-base superalloy with [001] orientation has been produced by means of crystal selection method in a vacuum directional solidification furnace under a high thermal gradient. All specimens were within 10° deviating from [001] orientation. The chemical composition of the superalloy is listed in Table 1 . The standard heat treatment condition of all specimens was given as follows: 1300°C, for 4h, AC+1100°C, for 4h, AC+870°C, for 16h, AC. The tensile samples were cut along the [001] orientation, with cross-section of 3.4mm×2mm and the gauge length of 30mm, and the wider surface of the samples was parallel to the (100) crystal plane. | 10.1016/j.msea.2006.11.136
Microstructures of the alloys were observed in a Cambridge S-360 scanning electron microscope. Samples for TEM were cut into discs perpendicular to [001] and [100] directions and thinned down to ∼40μm mechanically. TEM foils were electropolished in a solution containing 8vol.% perchloric acid in methanol at −25°C. | 10.1016/j.msea.2006.11.136
Quantitative evaluation of the weldability was determined using Gleeble hot ductility testing, showing that the weldability degraded as the weld repair/PWHT cycles accumulated [7]. Subsequently, two rejuvenation heat treatments (RHT) at 996°C/2h and 1010°C/2h, were performed. The temperatures chosen are above the δ-phase precipitation temperature range of 650–980°C reported for Alloy 718 [9]. The 954°C/100h-treated Alloy 718 was selected as the target material (see Fig. 2b) for rejuvenation treatment as it showed the greatest degradation of weldability, as determined by hot ductility testing [7]. Heat treatments were conducted in air in a box furnace with air-cooling. | 10.1016/j.msea.2006.11.161
Parallel, compactly arrayed intragranular δ-phase platelets (Figs. 2 and 5) precipitated in long-term isothermally treated Alloy 718 make it quite amenable to this recrystallization and growth mechanism. To verify this, a set of step heat treatments at 996°C with hold times of 2.5, 5, 10, 20, 30, 45, 60 and 90min were performed in a tube furnace (argon atmosphere), followed by water quenching. | 10.1016/j.msea.2006.11.161
Our prior studies have revealed an unusually wide range of precipitate morphologies and lattice misfits in experimental Ru-containing single crystal nickel-base superalloys containing substantial amounts of Re and W. These alloys have been reported on elsewhere [21–23], and experimental results pertinent to this paper will be summarized in this section. Table 1 lists the compositions of the Ru-containing experimental alloys as well as the composition of the reference alloy, MK-4 [24], a modified version of the 2nd generation commercial alloy, CMSX-4 [25]. The total amount of Re and W in the experimental alloys remains relatively constant throughout the composition set. Polycrystalline ingots of the experimental compositions were directionally solidified into single crystal bars with a primary dendrite arm spacing (PDAS) of approximately 300μm in a laboratory-scale Bridgman furnace [5]. Figs. 1 and 2 are SEM images of the solution treated and aged precipitate morphologies and the directionally coarsened γ–γ′ microstructure after creep at 950°C and 290MPa. | 10.1016/j.msea.2006.12.036
TEM foils were prepared using material from the gage section of specimens crept at 950°C and 290MPa. None of the foils were prepared from severely deformed regions and experienced, at most, 200h at 950°C. The prior creep history of the material from which TEM foils were prepared is listed in Table 4 . The material for the TEM foils was cut from the gage section of crept specimens perpendicular to the [001] orientation into approximately 400μm thick sections using an Isomet low speed saw. The samples were mechanically ground to 175–200μm using a polishing wheel and then ground by hand to 100–110μm. Further thinning was performed electrochemically by twin jet polishing in a solution of 68% methanol, 10% perchloric acid, 9% distilled water and 13% butyl cellusolve by volume. The optimum jet polishing conditions were determined to be −35°C, 20V and 50mA. After jet polishing, the foils were soaked in methanol for at least 30min to prevent oxidation. | 10.1016/j.msea.2006.12.036
The solution treated specimens were aged respectively at 850, 950 and 1050°C in electric resistance furnace where the temperature fluctuation was ±5°C. The aging temperatures were measured by the Pt-Rh thermocouple. These specimens were picked out respectively at exposure time of 100, 300, 433, 600, 800, 1000, 1200, 1500, 2000, 2500, and 3000h at 850 and 950°C, and of 50, 100, 300, 433, 600, 800, and 1000h at 1050°C. | 10.1016/j.msea.2006.12.041
The base nickel superalloy Rene 80, with chemical composition given in Table 1 , was used in the as received cast condition. Specimens for joining were cut to dimension of 12mm×12mm×5mm. The surface of each specimen was polished by grinding on a 1200 grade silicon carbide paper. All specimens were ultrasonically cleaned and stored in acetone until used for bonding. A 50μm thickness nickel base interlayer with a melting temperature of about 1080°C (chemical composition given in Table 1) was used as a filler metal. | 10.1016/j.msea.2006.12.044
Specimens were joined in a vacuum of ∼3×10−3 Pa, using a vacuum furnace, and in an argon gas atmosphere (200PPM O2, 500PPM N2, 300PPM H2o, 50PPM Co2, 50PPM hydrocarbons and Ar Bal.), using a tunnel furnace, at 1100±5°C for hold times of 30 and 60min. After completion of the bonding process, the specimens were cooled to room temperature. All bonded specimens were homogenized at 1206°C for 1 and 2h and then cooled to room temperature before metallographic examination and mechanical tests. The joint microstructures were studied by light and scanning electron microscopy (SEM). The compositional homogeneity of the joints was monitored using energy dispersive analyze X-ray (EDAX). The shear strength of the bonded samples was measured by an Instron machine with a cross-head speed of 2mm/min. A shear test jig was made to hold the specimens during the shear tests. A metal sleeve was placed over the test jig in order to prevent movements of specimens. The hardness of bonded specimens was measured using a Buehler microhardness equipment. | 10.1016/j.msea.2006.12.044
Coupons for the oxidation experiment were machined from heat-treated superalloys with the dimensions of 10mm×10mm×1mm. For each alloy, one coupon was used for the cyclic oxidation tests. They were prepared by conventional metallographic procedures and given a final polish using 1.0μm suspension of alumina powder in water. All the specimens were ultrasonically cleaned in methanol before oxidation testing. The specimens were suspended on curved, pure alumina platens inside a conventional bottom-loading cyclic oxidation furnace (CM, Inc. Rapid Temperature Furnace). The cyclic oxidation experiments were conducted in air at 1100°C with a 1-h heating cycle consisting of (1) ramping from room temperature (RT) to 1100°C in 5min, (2) isothermal exposure at 1100°C for 45min and (3) cooling to RT for 10min. The oxidation testing was periodically interrupted and samples were removed from the furnace to monitor weight change measurements and microstructural evolution. Plan-view observations of the oxidized coupon surface were made at various intervals during testing via scanning electron microscopy (SEM) and X-ray diffraction analyses (XRD). Cross-sectional analyses were also performed via optical microscopy and SEM operated in both secondary electron (SE) and back-scattered electron (BSE) imaging modes, energy dispersive spectroscopy (EDS) and electron probe microanalyses (EPMA). | 10.1016/j.msea.2006.12.064
For CMSX-2 alloy, a heat treatment at 1588K leads to a complete solutioning of the γ′ phase (including the γ/γ′ eutectic), and the time for this treatment depends on the interdendritic spacing and varies from a few minutes up to a few hours [7]. Later, the alloy is treated with a post-solution heat treatment at 1352K, followed by precipitation heat treatment (PHT). | 10.1016/j.msea.2006.12.107
The specimens were treated first with (i) solution treatment (3h at 1588K, air-cooled), (ii) post solution heat treatment (3–6h at 1352K, air-cooled) and (iii) final precipitation heat treatment at different times and temperatures, defining the conditions A: 1123K at 12, 16, 24, 30 and 48h; B: 1223K at 8, 12, 16, 20, 24 and 48h; C: 1323K at 8, 12, 16 and 20h. All A, B, and C were air-cooled. This sketch is summarized in Table 1 . Test samples were first polished mechanically to 2μm diamond paste and then electrolytically etched with a reactive composed of Butil Cellosolve 80%, perchloric acid 10% and glycerine 10%, for 10s at 30V. | 10.1016/j.msea.2006.12.107
The samples treated with A, B and C conditions yields different γ′ sizes. So each set of samples A, B and C were aged at constant temperature up to 1000h. The aging temperatures chosen were 1073, 1123, 1173, 1223, 1273 and 1323K. In all cases, the specimens were finally air-cooled. | 10.1016/j.msea.2006.12.107
DD32 alloy was an Al–W–Co–Mo–Ta–Cr–Nb–Re–Ni single crystal superalloy with 4% Re. Other alloying element contents of DD32M alloy without adding Re were the same as those of DD32 alloy. A single crystal Ni-base superalloy of [001] orientation was produced by means of crystal selection method in a directional solidification vacuum furnace under a high thermal gradient. Longitudinal orientation of all specimens was within 10° deviating from [001]. All specimens received a standard heat treatment comprising a two-step solution treatment (4h/1290°C ac+4h/1305°C ac) and a two-step aging treatment (4h/1150°C ac+24h/870°C ac). The heat-treated bars were machined into stress rupture specimen with gauge length of 25mm and a gauge diameter of 5mm. | 10.1016/j.msea.2006.12.112
Strips of 3mm thick alloy 718 measuring 25mm×75mm were lubricated and cold rolled on a laboratory rolling mill to prescribed reductions in thickness. The chemical composition of the 718 alloy was (wt.%): Ni–19.0% Fe, 17.8% Cr, 3.02% Mo, 5.1% Nb, 0.9% Ti, 0.48% Al, 0.02% C, 0.003% S, 0.006% P, 0.004% B. Rolled strips were wrapped tightly in stainless steel foil and annealed in a tube furnace with flowing argon followed by air-cooling. | 10.1016/j.msea.2006.12.129
Sections were cut from the middle of processed strip and mounted using standard metallographic procedures and polished through to 0.05μm colloidal silica in preparation for electron back-scatter diffraction (EBSD) analysis. | 10.1016/j.msea.2006.12.129
Grain size measurements were performed by optical microscopy using the linear intercept method and hardness investigations were performed using a standard Vickers hardness tester. | 10.1016/j.msea.2006.12.129
The arc-furnace applied for alloy manufacturing was evacuated to 10−3 Pa and re-filled with argon to 5×104 Pa. The remaining oxygen was trapped by melting a pure Ti lump. Alloy rod ingots of 20g were then arc-melted in a water-cooled copper hearth, using elements of at least 99.9wt.% purity. To improve their homogeneity, the rods were re-melted several times and afterwards solution heat treated in a chamber furnace for 6h at 1500°C and 6h at 1510°C with subsequent air cooling. Prior to examination, the samples were ground, polished and electrolytically etched in an aqueous potassium cyanide (KCN) solution, the last of which leading to a topological contrast between γ and γ′ due to faster ablation of γ′. The microstructure was investigated by scanning electron microscopy (SEM) in a microscope operating at 15kV, in secondary electron (SE) mode. Chemical compositions were measured by an electron probe microanalyzer (EPMA) and averaged from at least five single measurements. Bulk X-ray diffraction (XRD) analyses with Cu Kα radiation were conducted in a two-angle goniometer with graphite monochromator using the Bragg–Brentano method. The γ–γ′ lattice misfits δ =2(a γ′ − a γ)/(a γ′ + a γ) with a γ′ and a γ being the lattice parameters of γ′ phase and γ phase, respectively, were calculated from the experimental XRD patterns. Cylindrical compression test samples of 3mm diameter and 3mm length were prepared from the solution heat-treated rods by wire spark erosion, followed by grinding the surface with SiC paper to 1000mesh finish. Hot compression tests with a constant engineering compression strain rate of 10−5 s−1 were conducted in 10−3 Pa vacuum. | 10.1016/j.msea.2006.12.160
The crystallographic structures of the γ matrix and the γ′ phase in Pt82Al7Cr6Nb5, Pt82Al7Cr6Ta5 and Pt82Al7Cr6Ti5 were identified by XRD analysis as fcc and L12. The room-temperature lattice misfits after ageing for 120h at 1200°C are about −3×10−3 in all alloys. After homogenization heat treatment the alloys show bimodal size distributions of γ′ particles (Fig. 1a–c). Beside coarse and irregularly shaped particles with a volume fraction in-between 10 and 20%, small cuboids of up to 300nm in size are observed in all alloys. After subsequent ageing for 264h at 1200°C with water quenching, measurement of the chemical compositions revealed Nb and Ta to be almost evenly distributed to γ matrix and γ′ phase, whereas Ti is enriched in the γ′ phase (Table 1 ). The volume fractions of all γ′ phases after ageing are estimated by image analysis [4] to 34% in Pt82Al7Cr6Nb5, 33% in Pt82Al7Cr6Ta5 and 35% in Pt82Al7Cr6Ti5. | 10.1016/j.msea.2006.12.160
The as-received material is a serviced compressor blade, which is made of Alloy 718. The service temperature was assumed up to 600°C, and the total service time is about 10,000h or longer. The nominal composition of this material is Ni–19at.% Fe, 21at.% Cr, 1.8at.% Mo, 1at.% Al, 1at.% Ti, 3.2at.% Nb, 0.2at.% C and 0.1at.% B (Ni–18.5Fe, 19Cr, 3Mo, 0.5Al, 0.9Ti, 5.1Nb, 0.04C and 0.02B in wt.%). All compositions presented in this paper are given in atomic percent. Samples from the blade root and different regions of the blade foil were taken for microstructural and microanalysis investigations. Square rods of approximately 0.2mm×0.2mm×10mm were cut out from the blade. These rods were then electropolished to sharp needle shape specimens for field ion microscopy (FIM) observation and three-dimensional atom probe (3DAP, Oxford nanoScience Ltd.) analysis. FIM tips were prepared by electropolishing those square rods first in a solution of 10% perchloric acid with 90% ethanol at room temperature, and then applying micro-electropolishing using an electrolyte of 2% perchloric acid in butoxyethanol. Atom probe analyses were performed at tip temperatures of about 50K under ultrahigh vacuum (&lt;1×10−8 Pa) with a pulse fraction (a ratio of pulse voltage to the static voltage) of 0.2 and a pulse repetition rate of 1500Hz. A JEOL high resolution TEM (JEM 4000EX) operated at 400kV was also used in the present study for observing the grain boundary morphology. Thin foils for TEM observations were prepared by means of a standard twin jet polishing technique in a solution of 23% perchloric acid and 77% acetic acid at about −30°C. | 10.1016/j.msea.2007.01.090
Bars approximately 7.8mm×7.8mm in cross-section were machined from the ingots using electro-discharge machining (EDM) from which slices 3.5mm in thickness were cut. One face of each slice was polished to a lμm finish and subsequently cleaned with acetone in an ultrasonic bath for 5min. The slices were then assembled into diffusion couples using a ThermecMastor-Z thermo-mechanical simulator. Bonding between the polished surfaces of the constituent slices was achieved by heating the couple to 1200°C at a rate of 10°C/s in a high vacuum environment and holding for 3min under an applied compressive load of ∼2MPa at which point the load was released and the specimen was gas quenched to below 100°C. | 10.1016/j.msea.2007.01.114
The binary couples 1 and 2 were designed to measure the diffusivity of Re and Ru respectively in pure Ni while the ternary couples 3 and 4 were designed to measure the same rates in the presence of constant Ru and Re, respectively. The rates of interdiffusion were characterised at 1000°C for times of 360 and 480h and at 1100°C for 144 and 360h. This enabled the independence of diffusivity with time for each element to be checked and compared with the interdiffusion coefficients documented in [19,20]. Prior to annealing, the couples were sealed in argon using quartz capsules to prevent oxidation. Isothermal conditions were maintained and furnace temperatures were monitored with a type N thermocouple. Following heat treatment, the samples were water quenched, sectioned normal to the bond interface and prepared using standard metallographic techniques and a final polish with OPS. | 10.1016/j.msea.2007.01.114
The nominal composition of DD32 Ni-base alloy was Ni-5Cr-9W-3.9Ta-4.2Re-6Al-9Co-1.5Nb-1Mo (in wt.%). The single crystal samples were cast in the 〈001〉 direction with a temperature gradient of about 80°C/cm and at a constant withdrawal rate of 6mm/min. The orientation of each bar was determined by Laue back-reflection technique. Samples with orientations within 5° of 〈001〉 and without defects were used in this investigation. | 10.1016/j.msea.2007.01.117
All specimens of DD32 alloy received a heat treatment comprising a two-step solution treatment and a two-step ageing treatment. Details of the heat treatments applied to as-cast DD32 alloy are summarized in Table 1 . The temperature fluctuation was maintained within ±5°C throughout the heat treatments. The microstructures of the as-cast and heat-treated samples were examined after etching with 100ml H2O+80ml HCl+25g CuSO4 +5ml H2SO4, which can dissolve the γ′ phase. | 10.1016/j.msea.2007.01.117
The normal composition (wt.%) of K465 alloy is given in Table 1. The tested specimens with a solution treatment at 1210°C for 4h and air cooled are prolonged exposed, respectively at 850, 950, 1000, 1050 and 1100°C in electric resistance furnace where the temperature fluctuation is ±5°C. Specimens were picked out, respectively at exposure time of 50, 100, 221, 300, 433, 500, 600, 800, 1000h at 1000,1050 and 1100°C, and 1200, 1500, 2000, 2500, and 3000h besides the above picking time at 850 and 950°C. | 10.1016/j.msea.2007.01.152
Tensile, fatigue, and creep specimens were machined in both the longitudinal and transverse direction from sheets using elecrodischarge machining (EDM). Since TiAl is susceptible to EDM damage, the cut surfaces had to be polished by hand or low stress ground in order to remove any pitting. Electrolysis free EDM resulted in the least amount of EDM pitting and was used for the tensile and some of the fatigue samples. Initial tensile samples were polished by hand to 600grit; however, sufficient material was not removed to eliminate failures occurring at residual EDM damage. Only data from samples which failed in the gage section is reported and all error bands represent 95% confidence intervals. Subsequent tensile tests used the fatigue specimen design which had a large transition radius to minimize stress concentrations and enable automated grinding of the edges. Tensile samples were tested from 23 to 800°C using a strain-rate control of 1×10−4 s−1. Fatigue tests were run in load-control with a tension–tension (Rσ =0.05) cycle. Tests were conducted at various temperatures from 23 to 800°C at a frequency of 0.5Hz. The fatigue tests were conducted at a beginning stress level and cycled to approximately 106 cycles. If the specimen had not failed, the maximum stress was increased by approximately 14MPa and cycling continued for another 106 cycles. This process was repeated until the specimen failed. This “step testing” has been shown to reliably provide failure data on Gamma TiAl samples [5]. Of the 13 load-controlled tests, 10 samples failed on the first load block and therefore were not step tests. For the three specimens receiving steps, the fatigue life was taken as the number of cycles in the last step only and the previous steps were deemed inconsequential to the life. A few samples were tested in strain-control under fully reversed loading, using anti-buckling guides, to give some idea of their response under this test mode. At room temperature, a smaller sample size was used and tested without buckling guides in an unconstrained fashion. All fully reversed tests were conducted at a constant strain range and at a strain rate of 1×10−4 s−1. Creep testing was performed on 114mm long, reduced gage samples at 760°C. Creep strain was determined as a function of time via an extensometer that was pinned to the shoulders of the specimen, above and below the gage section. All the relative motion of the extensometer was assumed to have occurred in the gage section. | 10.1016/j.msea.2007.02.020
A braze shear test method, developed under a previous program [6], was utilized to test the Gamma TiAl braze joint. The test sample consisted of two pieces of material brazed together as shown in Fig. 1a. The braze shear samples were tested at 23, 371, and 649°C using a constant crosshead speed of 2.54×10−4 cm/s. Stepped tensile specimens were used to determine the stress concentration in the subelement where two sheets were brazed together and one of the sheets is discontinued, creating a step, Fig. 1b. The stepped tensile specimens were fabricated by brazing either a 1mm sheet or a 6.4mm plate on both ends of a 1mm thick sheet which was 140mm long, Fig. 1b. The stepped tensile specimens were tested at 23 and 600°C. Only the samples fabricated with the 6.4mm thick plate were tested at elevated temperature, with thermocouples placed at the center and at 6mm intervals. Bolted clevis samples determined the stress concentration at the subelement bolt holes and were fabricated by brazing three TiAl sheets, one on top of the other, Fig. 1c. The three sheets included two 1mm sheet and a 6.4mm thick plate. A test fixture was designed and machined to test the bolted clevis samples in an in-plane biaxial load frame. The bolted clevis samples were tested at room temperature using stroke control with a linear displacement ramp of 2.5×10−4 cm/s. Brazed peel samples, with a configuration shown in Fig. 1d, were processed in a one-step brazing cycle with the long aspect laying flat and the short dimension undergoing a vertical braze. The braze peel samples were tested at either 23 or 760°C with a constant crosshead speed of 2.54×10−4 cm/s. Strain gages were applied approximately 1.2cm from the center on the room temperature samples, centered in the width and an axial extensometer measured strain over the middle 1.2cm of the sample. | 10.1016/j.msea.2007.02.020
The metallic samples were all formed by electro-discharge machining (EDM) to obtain the desired size and shape, and then ground with silicon carbide grit paper (320, 400 and 600) and finally polished using a 3μm polycrystalline diamond slurry. The PWA 1484 specimens were machined from single crystal coupons; the long axis of the cantilever beams was parallel with the casting direction [001]. The YSZ coatings were deposited by electron-beam deposition under commercially standard conditions. | 10.1016/j.msea.2007.02.047
Typically, damping measurements were performed between room temperature and 900°C at intervals of 50 and 100°C; at each step, care was taken to ensure that the temperature of the furnace was stable. For this purpose, vibration tests were performed only when the additional K-type thermocouple placed in contact with the fixture indicated that the thermal drift had fallen to &lt;0.2°C/min. | 10.1016/j.msea.2007.02.047
A commercial Ni–Ti superelastic alloy (Ni: 55mass%, Ti: balance) wire with a diameter of 0.50mm was cut into 50-mm-long specimens. Hereafter, percent means mass percent, unless otherwise stated. The surface of the specimens was polished with 600-grit SiC papers and ultrasonically cleaned in acetone for 5min. The mechanical properties at room temperature (25±2°C) and phase transformation temperatures of the specimens are shown in Table 1 , in which M s and M f are the start and finish temperatures for martensite transformation, respectively, upon cooling. Similarly, A s and A f indicate the start and finish temperatures, respectively, for the reverse transformation upon heating. The phase transformation temperature of the specimens was determined by differential scanning calorimetry (DSC). Prior to the start of DSC, the specimens were maintained at 100°C. After reaching thermal equilibrium, the specimens were cooled to −50°C at a scan rate of 10°C/min under automated control. The same scan rate was used in heating to 100°C. | 10.1016/j.msea.2007.02.102
The PM2000 alloy, nominally Fe–20Cr–5.5Al–0.5Ti–0.5Y203 (wt pct), was prepared at Plansee GmbH (Lechbruck, Germany) by mechanical alloying of a mixture of metallic powders and dispersoids, which were consolidated to obtain a hot rolled bar 35mm in diameter. Microstructural investigations and texture analysis were performed on slices obtained from cylinders of 10mm in diameter. The surface was abraded with silicon carbide papers, followed by polishing with diamond paste. In the final phase they were carefully polished with silica colloidal (40nm). Specimens were finally washed in running water and then cleaned with alcohol. | 10.1016/j.msea.2007.03.012
The alloys used in this study were prepared from starting raw materials of 99.9wt.% Ni, 99.99wt.% Al, 99.9wt.% Nb, and 99.9wt.% V. Alloy button ingots with a diameter of 30mm were prepared by arc melting using a non-consumable tungsten electrode in argon gas atmosphere on a copper hearth. Alloy compositions prepared in this study are shown in Table 1 , and also plotted in Fig. 1 , i.e. in the form of isothermal Ni3Al–Ni3Nb–Ni3V pseudo-ternary phase diagram reported previously [11]. Alloy no. 15 contains 3at.% Nb while others contain 2.5at.% Nb. It is also noted that alloys nos. 15+B and 22+B contain 500ppm boron. All button ingots were then sectioned to a proper size along a solidified direction of the button ingot by an electro-discharge machine (EDM) or a precision wheel cutter. | 10.1016/j.msea.2007.03.080
For compression test and compression creep test, specimens with a dimension of 2mm×2mm×5mm were cut from the heat-treated specimens by spark erosion or a precision wheel cutter, and then abraded with a sufficiently fine SiC paper. For tensile test, specimens with a gauge dimension of 2mm×1mm×10mm were cut from the heat-treated specimens as described above. Afterwards, these specimens were solution treated in a dynamic vacuum at 1573K for 5h→annealed in a static vacuum at 1373K for 10h→aged in a static vacuum at 1273K for 10h, followed by a rapid cooling to room temperature, to obtain the dual two-phase microstructure. | 10.1016/j.msea.2007.03.080
Three separate stainless steel cans were filled with the three powder portions, then consolidated using the same processing conditions and procedures. The three portions of powder were hot isostatically pressurized, extruded, and forged into disks approximately 17.5cm in diameter and 4cm thick. The disks were then heat treated in a gas-fired furnace at Wyman–Gordon Forgings Inc., in mixed groups of four arranged in a consistent square array on a superalloy tray. The subsolvus solution heat treatment was performed at 1120°C for 3h. Each tray of disks was then transferred in about 1min to a tank containing agitated oil held at a temperature of about 50°C. The disks were subsequently given aging heat treatments of 760°C for 8h, followed by 650°C for 24h. The resulting subsolvus microstructures of the unseeded and seeded disks were quite comparable (Fig. 1 ). The average grain size was approximately 8μm, equivalent to ASTM 11. Undissolved primary gamma prime (γ′) as well as dissolved and precipitated cooling and aging γ′ precipitate contents and sizes were all comparable between the unseeded and seeded disks. The seeded inclusions were often broken up and then stretched by the extrusion and forging processes, respectively, producing elongated and flattened ellipsoid-like morphology having lengths up to twice the maximum lengths of the original inclusions [11,12]. This effect was more pronounced for the 54μm seeded inclusions, as also shown in Fig. 1. | 10.1016/j.msea.2007.03.100
Specimen blanks were extracted by electro-discharge machining from the unseeded and seeded disks. The specimen sizes were designed to influence occurrence probabilities for the inclusions. For the unseeded material, smaller specimens were tested to minimize the probability of a natural inclusion intersecting the specimen surface. For the seeded material, larger specimens were used to give sufficient probability of several seeded inclusions intersecting the specimen surface. Blanks 1.42cm diameter and 5.33cm long were machined from the unseeded disks, aligned circumferential to the pancake centerline. Blanks 1.98cm diameter and 8.26cm long were machined from the seeded disks, aligned in the same manner. Sections of Inconel 718 were inertia welded to the ends of each blank and the resulting assemblies were then machined by low stress grinding into low cycle fatigue specimens with the desired gage section dimensions (Table 1 ). Previous testing of another disk superalloy without seeded inclusions indicated these two specimen configurations give comparable fatigue lives [13]. | 10.1016/j.msea.2007.03.100
Cu–Al–Nb–X types of alloys were selected for the investigation. Chemical compositions and parameters [tensile strength (TS), yield strength (YS), elongation and martensite start temperature M s] which characterise these alloys are given in Table 1 . Additionally, all the specified alloys contain 0.3wt.% Ti and 0.05wt.% B. The alloys were prepared by induction melting of pure metals under argon atmosphere. The ingots homogenised at 1223K were hot rolled into sheets of 0.7mm thickness. All specimens were solution treated at 1123K for 20min followed by quenching in iced water. | 10.1016/j.msea.2007.03.119
DZ951 alloy used in this work had the nominal composition (mass%): 0.05 C, 9.0 Cr, 5.0 Co, 6.0 Al, 3.0 W, 3.0 Mo, 2.2 Nb, balance Ni. The alloy first was melted in VZM-25F vacuum induction furnace. The directionally solidified specimens of diameter 16mm and length 220mm were made by the method of high rate solidification (HRS) in ZGD2 vacuum furnace with a temperature gradient of 60–80°C/cm and a withdrawal rate of 6mm/min. The alloy was heat treated before creep rupture test. The procedure of standard heat treatment (SHT) was: 1220°C/4h,AC (air cooling)+1050°C/4h,AC+870°C/24h,AC. SHT alloy was aged at 1000°C and 1100°C for 500h and cooled in air to attain different γ′ morphologies. Specimens for creep rupture test with a gauge diameter of 8mm and a gauge length of 50mm were machined longitudinally from the heat-treated bars. Creep tests were performed using constant load lever arms at the conditions of 1040°C/100MPa and 850°C/400MPa. Temperature was measured with Pt–Rh thermocouples attached to the specimens gauge length. Creep strain was measured using extensometers attached to grooves in the specimen shoulders. Some tests were run to failure. Others were interrupted at various stages of creep and cooled under load to examine the structure. | 10.1016/j.msea.2007.04.065
Two alloys, TMS-75 and TMS-75+C were directionally solidified by NIMS, Tsukuba, Japan into 12mm diameter ingots with their axes along the 〈100〉 crystallographic direction. The chemical composition of the alloys is given in Table 1 and the alloys were given a pre-weld heat treatment at 1225°C/1h+1275°C/5h, followed by water quenching. Ten-millimeter long cylindrical sections were cut from the solution treated materials by electro-discharge machining as shown in Fig. 1a and were assembled together by tack welding to a base steel plate as shown in Fig. 1b. The so assembled specimens were subsequently bead-on-plate electron beam welded using 44kV and 13mA current at a welding speed of 25cm/min. with sharp focus on the sample surface. The weldability of alloys was evaluated by measuring the average total crack length (Av. TCL) in eight sections cut perpendicular to the welding direction as indicated in Fig. 1b. Microstructural study was carried out by an optical microscope, a JEOL JEM-5900 scanning electron microscope (SEM), JEOL JEM-2000FX transmission electron microscope (TEM). The SEM and the TEM were each equipped with an ultra thin window energy dispersive spectrometer (EDS). In-depth metallurgical analyses were performed by optical microscopy and analytical SEM to characterize the microstructures, cracking morphologies, and to identify the cracking mechanisms. | 10.1016/j.msea.2007.04.091
Etching for optical metallography and SEM observations of microstructures of the parent materials and those of the HAZ was carried out using a solution containing—1HNO3:3HCl:4C3H8O3. To reveal details of the fusion zone microstructures, specimens were electropolished in 10% HCl/methanol solution at 25V dc for about 20s at 20°C. The polished specimens were electrolytically etched in a 170ml H3PO4, 10ml H2SO4 and 16g CrO3 solution at 6V dc for several seconds at 20°C. The carbon extraction replicas were prepared by depositing carbon film on the etched specimen and then removed by electro-etching in a 10% HCl/methanol solution at 20V. | 10.1016/j.msea.2007.04.091
SEM micrographs of pre-weld solution heat-treated treated TMS-75 and TMS-75+C alloys are shown in Fig. 4a and b. Nearly all the primary γ′ precipitate particles in the two alloys dissolved during the heat treatment but re-precipitated as fine cuboidal shaped particles during cooling (inset in Fig. 4a). The secondary solidification microconstituents MC carbides and γ–γ′ eutectic, however, did not appear to have been affected by the solution heat treatment. Elemental segregation was determined by EDS microanalysis in SEM. It was found that the dendrite core was depleted in Ta and Al and was enriched in Re and W (Table 3 ). | 10.1016/j.msea.2007.04.091
In order to validate the Thermo-Calc predictions and understand the effect of undercooling on the precipitation of γ′ a series of measurements were conducted using a Netzsch 404C differential scanning calorimeter (DSC). The DSC measurements were undertaken using samples of 5.25mm diameter, this value being chosen to closely match the internal diameter of the alumina crucibles. The sample thickness was chosen to be between 1.0 and 2.0mm, providing a sample mass in the range 100–350mg. Prior to testing, all specimens were ground flat using 800 grade SiC paper and cleaned thoroughly in methanol and acetone. A heating rate of 10°Cmin−1 and an associated argon flow rate of 50cm3 min−1 was employed for all tests. This flow rate was chosen to prevent sample degradation and prevent contamination of the measurement head [4–6]. | 10.1016/j.msea.2007.04.098
Sapphire standards were used for the baseline and calibration runs. These were of 5.25mm diameter and 1.0mm thickness. Prior to this, a temperature calibration was conducted by melting and solidifying elemental samples of indium, zinc, silver, gold and nickel. Typically, the DSC plots display data on the primary γ′ and carbide/boride solvus temperature, as well as information on the melting point and enthalpy of melting. | 10.1016/j.msea.2007.04.098
Following heat treatment, specimens were prepared for scanning and transmission electron microscopy by mounting in conductive bakelite before polishing to a high finish using standard metallographic techniques. For scanning electron microscopy samples were etched in 10% phosphoric acid in water at 5V for 2–3s, until the specimen developed a ‘blue halo’. This preferentially dissolves the γ phase leaving the γ′ in relief. | 10.1016/j.msea.2007.04.098
For transmission electron microscopy, the samples were subject to the above procedure and then sputter coated with a ∼20nm thick carbon layer. The specimen was then scored using a scalpel into squares approximately 2mm in length. These were etched off using a solution of 20% perchloric acid in ethanol at 10V. Having removed the carbon squares, they were floated onto copper TEM grids. The carbon substitutes for the previously removed γ and this allows for successful in situ removal of the γ′ precipitates. | 10.1016/j.msea.2007.04.098
In order to assess the influence of cooling rate on γ′ size, morphology and distribution a series of different cooling rates were studied for each of the experimental alloys. Four main cooling rates were selected to simulate those seen in large turbine disc forgings. The cooling rates were measured using an R-type thermocouple, spot welded to the surface of the samples. | 10.1016/j.msea.2007.04.098
A similar hardness response to cooling rate was observed in all of the alloys studied, following a supersolvus heat treatment. The γ′ precipitate size and morphology were directly linked to the cooling rate. Average particle sizes were consistent irrespective of alloy composition at fast cooling rates. However, at slow rates some differences in size and morphology were observed. The measurements for the secondary and tertiary γ′ precipitates (where present) were mean average values taken from the corresponding particle size distribution (PSD) bar charts, produced for each microstructure studied. | 10.1016/j.msea.2007.04.098
The 718Plus alloy employed in this investigation was provided by ATI Allvac (Monroe, NC). The alloys were melted by vacuum induction melting plus vacuum arc remelting (1.5tonnes) and forged to a 200mm round billet after, which it was subjected to various thermal treatments. The samples used in this study are summarized in Table 2 . | 10.1016/j.msea.2007.05.033
Two different heats of nickel-base austenitic Alloy C-276 were procured from a vendor in a heat-treated condition. Their chemical compositions are given in Table 1 . The thermal treatment imparted to these materials consisted of solution annealing at 2050°F (1121°C) followed by rapid cooling. The metallurgical microstructures of these heat-treated materials consisted of large austenitic grains and annealing twins, as expected. No additional thermal treatments were given to these materials prior to the machining of the specimens used in tensile testing. Smooth cylindrical specimens were machined from the round bars of both heats in such a way that the gage section was parallel to the longitudinal rolling direction. A ratio of 4 was maintained between the gage length and the gage diameter according to the ASTM designation E 08-2004 [3]. These cylindrical specimens had 4-in. (101.6mm) overall length, 1-in. (25.4mm) gage length and 0.25-in. (6.35mm) gage diameter. | 10.1016/j.msea.2007.05.056
The material used in the present study was wrought Waspaloy superalloy with chemical composition of 0.032C, 18.36Cr, 14.02Co, Fe0.61, 3.73Mo, 3.12Ti, W0.02, Nb0.02, 1.49Al, 0.005B, balance Ni (wt.%). The filler alloy was Nicrobraz 150 foil with a composition of 15Cr, 3.5B, 0.03C balance Ni (wt.%) in 80 and 100μm thicknesses. The base metal in the form of 8mm×9mm×12mm coupons was sectioned from as-received plates by using a numerically controlled wire electro-discharge machine (EDM). EDMed surfaces were subsequently polished to 600 grit by SiC grinding paper to remove the re-cast layer formed through the EDM process, and were ultrasonically cleaned in acetone for 15min. The filler alloy was thereafter placed between the cleaned surfaces and the couple tack welded to ensure minimal relative movement during bonding operation. TLP bonding was carried out in a LABVAC II brazing furnace operating under a vacuum of 10−4 to 10−5 Torr at a variety of temperatures and for various holding times. Due to the high affinity of superalloys and brazes for oxygen, brazing can be only done effectively in vacuum [7] using pressure of the order of 10−4 to 10−6 Torr. Bonded samples were sectioned using EDM due to the brittle nature of the brazement and prepared by standard metallographic techniques for microstructural assessment. The specimens were subsequently etched in a solution of 40mL H2O+480mL HCl+48mL CuCl2 for 5s. Preliminary general assessment of the joint microstructure was performed by an inverted-reflected light microscope equipped with a CLEMEX Vision 3.0 image analyzer. Scanning electron microscopic examination using secondary and backscatter electron imagine modes and compositional analysis of joint were conducted by a JEOL JSM-5900LV scanning electron microscope equipped with an ultra-thin window Oxford energy dispersive spectrometer (EDS) system and INCA software. A minimum of 20 measurements was taken to calculate the average centerline eutectic width in all the specimens. | 10.1016/j.msea.2007.05.069
The CHWD steel was selected as experimental material for the present study and the nominal chemical composition was listed in Table 1 . The following heat treatment processes, as reported in Table 2 , were carried out on the selected CHWD steel. The preheating stages included double heat preservation treatments at 1080 and 880°C for 1 and 3h with subsequent oil and furnace cooling, respectively. Oil quenching was performed with ambient temperature after austenitization at 1080°C for 1h. The whole temper processes consisted of double isothermal treatments for 3h at 600 and 580°C with sequent air cooling, respectively. | 10.1016/j.msea.2007.05.077
The experiments were carried out on a LRF equipment, which consists of a 5kW ROFIN-SINAR continuous wave CO2 laser, a LPM-408 CNC working table, a DPSF-1 powder feeding system with the error of powder feeding rate of ±2% and an off-axial nozzle. Pure argon was used as shielding gas, which constrains the powder particles into a jet stream with the diameter of about 3.5mm and simultaneously prevents both the molten pool and the heat affected zone from being contaminated. The GA and PREP IN718 powders with the powders sizes of 44–150μm, were laser deposited, respectively on the stainless steel substrate with the size of 100mm×50mm×6mm. The substrate surface was ground with SiC paper and cleaned with acetone prior to be laser-deposited. The dimension of the LRF samples is designed as 85mm×15mm×15mm. The chemical composition of IN718 powders is shown in Table 1 . The processing parameters are illustrated in Table 2 . The as-deposited samples were heat treated with the following schedule: homogenization treatment (1080°C, 1.5h/air cooling)+solution treatment (980°C, 1h/air cooling) followed by double aging (720°C, 8h/furnace cooling+620°C, 8h/air cooling). Samples were machined to prepare the standard tensile and stress rupture testing bars, the shape and size of which are shown in Fig. 1 . Rockwell hardness tests after each treatment were also carried out, and each data presented was the average of nine measurements. | 10.1016/j.msea.2007.05.079
In order to investigate the influence of cooling holes on the creep rupture behavior of nickel-based single crystal air-cooled blades, both plate specimens with small holes and without holes were used to model the air-cooled blades. The dimensions of the modeling specimens are shown in Figs. 1 and 2 . All the specimens were cut from cast nickel-based single crystal CMSX-4 with special axis crystallographic orientations [001] and [111], which are listed in Table 1 . Both the loading axis and side facets crystallographic orientations are shown in Fig. 3 . The cooling holes, with the radius 0.25mm, were punched with electronic discharge machine (EDM). All the specimens were crept at 980°C with constant loading. | 10.1016/j.msea.2007.05.080
The base alloy with no intentionally added boron and carbon was prepared in a vacuum induction-melting furnace from pure elements and served as the master heat for the other experimental alloys. The composition of the base alloy is listed in Table 1 (all compositions are in wt.% unless otherwise mentioned). | 10.1016/j.msea.2007.05.082
The experimental alloys with different boron content were cast by directional solidification process. Boron (in the form of Ni–15.9wt.% B alloy) and carbon were added during the remelting of the master heat in the DS unit. The carbon addition was fixed at 700ppm in all castings. The molten alloy (∼5kg) was refined for 2–3min at 1550°C and then poured into the pre-heated ceramic mold at 1520°C. The DS unit was equipped with a two-zone heater for pre-heating the ceramic mold. The temperature of the upper and lower heating zone of the pre-heated section were set as 1500 and 1550°C, respectively. A withdrawal speed of 7mm/min was employed for all of the castings. | 10.1016/j.msea.2007.05.082
The incipient melting temperature (as listed in Table 2 ) of all alloys was determined by using quenching and differential scanning calorimetry (DSC) techniques. | 10.1016/j.msea.2007.05.082
In the quenching experiments, small pieces cut from DS slabs were heated to a certain temperature and held for 15min before rapidly being quenched into cold water. The heating temperature was varied from 1180 to 1250°C with the intervals of 5°C. The quenched samples were examined for the occurrence of incipient melting. DSC specimens weighed about 330mg were used in all scanning. This avoided the variation of results associated with segregation, and minimized changes in chemical composition associated with the oxidation of strong oxide formers such as aluminum and titanium that would show up especially on resolidification [20]. All tests were conducted in a purged high-purity nitrogen atmosphere using high-purity alumina crucibles with heating and cooling rate of 5°C/min. Solution heat treatment temperature (Table 2) was then determined based on the results of these experiments. | 10.1016/j.msea.2007.05.082
For comparison, all specimens used in the microstructural observation were taken from the middle section of the DS slabs. The specimens were mechanically polished then etched either electrolytically with an aqueous solution containing 10% ethanedioic acid or chemically with reagent (4g CuSO4 +20ml HCl+20ml H2O). In order to reveal the boride morphology, deep etching of the samples was performed using a 70% HCl+30% peroxide solution. The solution removes the γ matrix and the γ′ phase to a significant depth and, as a result, the morphology of the borides, which was not affected by the etchant, was revealed. | 10.1016/j.msea.2007.05.082
Optical microscopy (OM) and scanning electron microscopy (SEM) coupled with energy disperse X-ray analysis system (EDS) were used to characterize the specimens and fracture surface. X-ray diffractometer (XRD, with Cu Kα radiation) was used to determine the phases in Alloy D using the deep-etched sample. Electron probe micro-analyzer (EPMA-1610) using wavelength dispersive X-ray analysis was used to characterize the composition of different phases. Transmission electron microscope (TEM) foils were mechanically polished to 50–100μm and then thinned using ion beam. They were examined in a TECNAI G2 20 microscope. | 10.1016/j.msea.2007.05.082
To study the decomposition process of the lamellar structure, solution heat treatment of Alloy D was interrupted. Samples were put into the furnace at 1190°C for different interval and quenched into cold water. In the present alloy system, the lamellar phases decomposed entirely at 1190°C for 15min (Fig. 5 ). | 10.1016/j.msea.2007.05.082
The chemical composition of the GTD 111 used in the present study is shown in Table 1 . Master ingot (made by Cannon-Muskegon) was melted and cast into rods of 13mm in diameter under vacuum. The rods were subjected to standard heat treatment (1120°C/2h, 843°C/24h). To investigate the coarsening of γ′ and MC decomposition during thermal exposure, the specimens were thermally exposed at 871, 927 and 982°C up to 10,000h after standard heat treatment. | 10.1016/j.msea.2007.06.010
Microstructural observations were carried out with a scanning electron microscope (SEM), and transmission electron microscope (TEM). Chemical identification of the existing phases and segregation characteristics of the constituent elements in the alloy have been conducted by energy dispersive spectroscopy (EDS) analysis. The specimens were prepared by mechanical polishing followed by chemical etching. Two different etching methods were applied. The specimen was dipped into Kallings’ II reagent for a few seconds to reveal γ′, carbide, and minor phases in SEM observation. The specimen for EDS analysis of η and γ′ phases was electrolytically etched in chromic acid. The reliable analysis data could be obtained because these phases were preserved under this etching condition. TEM samples were electrochemically polished with a twin jet polisher using the solution of 83% ethanol, 7% glycerol and 10% perchloric acid at −20°C/75V. | 10.1016/j.msea.2007.06.010
The nominal compositions of the seven alloys are listed in Table 1 . The single crystal bars with a size of Ø16mm×200mm were produced by means of crystal selection method in a directional solidification vacuum furnace under a high thermal gradient. The samples for heat treatment and long-term ageing were sectioned into Ø16mm×10mm by spark cutting. The heat treatments and long-term ageing were performed in high temperature furnaces with the temperature fluctuation in ±2°C. The standard heat treatment schedules for the seven alloys are shown in Table 2 . The long-term ageing temperatures were 950°C and 1050°C, and the time for different alloys is shown in Table 3 . The sign “−” in the Table 3 means that the long-term ageing experiments were not conducted for the alloys at that time and temperature. The samples were etched with 25ml HCl+5g CuSO4 +20ml H2O which dissolves γ′ or electrolyzed in a solution of 2.5g citric acid, 2.5g ammonium sulfate and 300ml water which dissolves γ. The microstructures after standard heat treatment and long-term ageing were characterized by JSM-6301 scanning electron microscope (SEM). The mean sizes of γ′ were measured by quantitative metallography and at least 100 γ′ particles were measured for every state and the average sizes (denoted by “a”) were utilized. For the cuboidal and global γ′ particles, “a” was the edge length or the diameter. For the rafted γ′, the mean sizes of γ′ were calculated by the following formula: (1) a = a 1 a 2 in which a 1 and a 2 are the length and width in a γ′ rafted structure. The values of “a” (the bold numbers) and the error for the seven alloys at 950°C and 1050°C ageing different time are also shown in Table 3. | 10.1016/j.msea.2007.06.031
The nominal chemical composition (wt.%) of the three experimental nickel-base superalloys is mainly 0.05C, 16Cr, 8W, 5Al, xNb, with Ni in balance, where x is 0, 0.5, and 1.2. The three alloys are named as Alloys A–C, respectively. They were directionally solidified by a high rate solidification (HRS) process in a vacuum induction furnace. The withdrawal rate was 7mm/min and thermal gradient was approximately 50K/cm at the solidifying interface. Ceramic mold was pre-heated by a two-zone heater. 1773 and 1823K were achieved at upper and lower parts of the pre-heated furnace, respectively. The size of cylindrical specimens was Ø 16mm×170mm. | 10.1016/j.msea.2007.06.041
The phase reaction temperature was determined by differential scanning calorimetry (DSC) (German: NETZSCH DSC 404C). In each DSC measurement, specimens were firstly heated and then cooled through the melting range at 10K/min (1073–1670K). | 10.1016/j.msea.2007.06.041
The as-cast specimens were used and all specimens were mechanically polished and then etched electrochemically (2V dc and 0.2A) with a solution of 21ml H3PO4 +17ml H2SO4 +12ml H2O. Specimens were observed by using a JSM-6301 scanning electron microscope (SEM) equipped with an energy dispersive X-ray microanalyzer (EDX). Phases were identified by using a Tecnai G2 20 transmission electron microscope (TEM). Distribution of niobium element was measured by using electron probe microanalysis (EPMA). | 10.1016/j.msea.2007.06.041
Compositions of Pt83Al12−x Ta x Cr5 (with x changing from 0 to 12 with a step size of 3) were selected. All subscripts denote the composition of the corresponding element in at.%. Arc melted buttons were manufactured from pure elemental constituents of at least 99.9% purity under argon atmosphere and remelted five times in order to achieve homogeneity. Afterwards the buttons were heat treated at 1500°C for 12h and 1520°C for 12h in air in order to homogenize dendritic segregation. Since Al tends to evaporate during melting and it is also lost to the oxide scale, the actual compositions (Table 1 ) were determined by energy dispersive X-ray analysis (EDX) in the scanning electron microscope (SEM). Alloy names have been designated from Ta0 up to Ta12 according to their nominal Ta content in at.% (Table 1). | 10.1016/j.msea.2007.06.066
The homogenised alloys were further heat treated at 1100, 1200 or 1300°C for 24h in air followed by water quenching in order to freeze-in the high-temperature microstructure. Samples were ground, polished and electrolytically etched in an aqueous KCN solution for microstructure investigations. Compositions of coarse γ and γ′ phases were determined by EDX. The γ′ volume fraction was calculated from SEM micrographs using image analysis. | 10.1016/j.msea.2007.06.066
Cylindrical samples (3mm height and 2.7mm diameter) were cut from homogenised button ingots. With these samples slow compression tests at 1000 and 1200°C were performed with a compression rate of 10−5/s. The maximum stress was determined from compression stress–strain diagrams. The microstructures have been analysed using secondary electron (SE) images recorded with a ZEISS 1540 EsB field emission scanning electron microscope (SEM). | 10.1016/j.msea.2007.06.066
Heat treatments for 24h at 1100, 1200 or 1300°C, respectively, were conducted to bring the alloys near their equilibrium states at these temperatures. Water quenching freezes-in the microstructures at the annealing temperature. All alloys with the exception of Ta12 show two-phase structures after all annealing temperatures. Phase compositions have been determined on at least three different points of every sample. By an area analysis the overall alloy composition was obtained. The results are given in Table 2 . The error is in general less than 1at.%. A point analysis of the alloy Ta9 at the two lower temperatures 1100 and 1200°C was not undertaken due to small size of γ′ particles being well below the interaction volume of the electron beam. | 10.1016/j.msea.2007.06.066
CMSX-4 master heat and SC seed material were supplied by Doncasters Precision Castings, Bochum. Table 1 lists the composition of the alloy in weight percent. The master heat was re-melted and different amounts of C (from 0.06 up to 0.25wt.%) were added in a vacuum arc furnace. | 10.1016/j.msea.2007.06.076
DS castings with columnar grain structure were produced to study the effect of C content on DS microstructure and on hot tearing susceptibility. The alumina mould used for hot tearing tests contains an inner tube serving as a core and an outer tube serving as an outer shell. The mould was mounted on a water-cooled copper chill plate. Mould temperature was kept at 1500°C in all experiments. The alloy was heated to 1560°C and kept at that temperature for 30min before it was poured into the preheated mould. The melt was solidified by a withdrawal method at a withdrawal speed of 6mm/min. The wall thickness of the DS tube castings was 3mm. | 10.1016/j.msea.2007.06.076
Experiments were performed on a directionally solidified nickel-base superalloy, whose nominal chemical composition was (wt%) mainly 16Cr, 8W, 1.5Mo, 5Al, Nb+Co&lt;5% and Ni balanced. The alloy was directionally solidified using high rate solidification (HRS) process in an industrial vacuum induction furnace. The withdrawal rate was 7mm/min. The mold was heated from two heat sources, so that the upper temperature was 1500°C and the lower one 1550°C. The size of cylindrical specimens was Ø 16mm×220mm. The thermal gradient was approximately 50°C/cm at the solidifying interface. | 10.1016/j.msea.2007.07.005
Specimens were annealed at 1373K for 2h and cooling to 1173K in the furnace, then air cooling. Creep tests were performed at 1253K/150MPa for 5, 20 and 98.5h, after which specimens were mechanically polished and then etched electrolytically (2V dc and 0.2A) in 21ml H3PO4 +17ml H2SO4 +12ml H2O. Cross- and longitudinal-sectional specimens were observed using a JSM-6301 scanning electron microscope (SEM). | 10.1016/j.msea.2007.07.005
Elements corresponding to the composition of Inconel alloy 718 were melted in a MgO crucible in a vacuum induction furnace under argon gas and cast into cylindrical copper moulds 32mm in diameter and 200mm height. A 5mm-thick plate was cut from one ingot and used as starting plate for the EBM process. | 10.1016/j.msea.2007.07.012
The plate was heated with the electron beam in a bed of AMDRY 718 powder in a vacuum chamber. A thin layer of powder was then added onto the plate and melted with the electron beam. This procedure was repeated building 0.1mm-thick layers until a cylinder 28mm in diameter and 35mm in height was produced. The growth direction (referred in this paper) is parallel to the cylinder axis and perpendicular to the layers. The electron beam was scanned over the surface in two fixed scanning directions, perpendicular to each other, and in a predetermined pattern in order to distribute the heat as evenly as possible. The process temperature of approximately 950°C was measured with a thermocouple connected to the starting plate during the build up of the cylindrical sample. After 5.5h processing time, the cylinder was left in the insulating powder bed in the vacuum chamber to achieve a slow cooling rate. The sample was cooled down to 150°C in 11h and was then taken out of the vacuum chamber and cooled down to room temperature in air. No subsequent heat treatment was applied. This sample is referred to as EBM718-1. | 10.1016/j.msea.2007.07.012
The microstructure of the EBM718-1 sample was characterised by SEM using a JEOL JSM 6500F high-resolution scanning electron microscope with an energy dispersive X-ray spectroscopy (EDS) system from EDAX. For this analysis, pieces of the cylinder were cut with an abrasive wet cutting saw and mounted in bakelite. The samples were cut parallel and perpendicular to the build up direction of the EBM sample. They were then ground with 80–2400 GRIT grinding paper, polished with 3 and 1μm diamonds and finally polished with an oxide polishing suspension (OPS) on a soft cloth. A relatively high pressure was used during grinding and polishing in an attempt to prevent the precipitates from falling out of the sample. However, due to this high pressure the samples were significantly deformed, which could be seen in high-resolution SEM. | 10.1016/j.msea.2007.07.012
Thin disks with 3mm in diameter were cut by spark erosion, ground to about 100μm in thickness and finally thinned by the jet-polishing technique (Struers Tenupol-3) in an electrolyte of 70vol.% methanol and 30vol.% nitric acid at −22°C and 10V. Some samples were thinned by ion milling with a Precision Ion Polishing System (PIPS) from Gatan as an additional step. | 10.1016/j.msea.2007.07.012
DTA of the atomised alloy powder and of the EBM sample was performed using a Setaram SETSYS-18 DTA. The samples were placed in an alumina crucible and were heated at a rate of 10K/min under an argon atmosphere. From the EBM sample a small cylinder (3mm in diameter, 3mm in length) was cut by spark erosion, ground and carefully cleaned with ethanol. The cylinder was embedded in fine-grained alumina powder to improve the heat contact between sample and thermocouple. Alumina was used as reference sample. The samples were first tempered by heating them from room temperature (RT) to 400°C, followed by cooling to RT. Thereafter, they were reheated from RT to 1450°C and then cooled to 100°C. This was followed by another heating to 1450°C and a final cooling to RT. The accuracy of the temperature calibration is ±1K. | 10.1016/j.msea.2007.07.012
The sample EBM718-1, having a composition similar to the nickel-based superalloy Inconel alloy 718, was fabricated by electron beam melting. The material was studied without any subsequent heat treatment and has to be regarded in comparison with the conventionally heat-treated alloy 718. The aim is to understand the electron beam process in relation to the microstructure formation and its potential as a fabrication technique. The main phases determined by DTA, XRD, and SEM were the γ matrix with a broad melting interval and MX precipitates. Small γ′ and γ″ precipitates were imaged and analysed by using TEM and APFIM. | 10.1016/j.msea.2007.07.012
A nickel-based superalloy, GTD-111, with a directionally solidified grain structure was investigated in this work, as was done in our previous work [11]. This alloy is being applied to the first stage turbine blade for 1300°C-class GE 7FA gas turbines and has nominal chemical compositions as listed in Table 1 . This alloy was invest-cast as a 120mm×60mm×30mm plate for the first set of experiment by company “A”, and as a cylindrical rod with the length of 200mm and the diameter of 15mm for the second set of experiment by company “B”. These plates and rods were heat treated at 1190°C for 4h, 1120°C for 2h and subsequently at 845°C for 24h. The resulting microstructure consists of directionally oriented grains with dendrite arm spacing around 300μm. | 10.1016/j.msea.2007.07.020
For the first set of experiment all six kinds of test specimens, including four kinds of HIP treated ones, were fabricated into the form of cylindrical bars for the tensile test at 871°C (strain rate=1mm/min), as shown in Fig. 1 . For the second set of experiment all five kinds of test specimens, including three kinds of HIP treated ones, were fabricated into a plate form for the tensile and creep-rupture tests at 871°C, as shown in Fig. 2 . The stain rate for the tensile test was chosen to be 1mm/min, and the load (tensile) for the creep-rupture test to be 372MPa. Total 11 kinds of specimens were prepared for the investigation. Detailed procedures for the treatment for each specimen are listed in Table 2 . Four of these are as-cast-and-heat-treated (AR1 and AR2) and subsequently aged or degraded (AG1 and AG2) at a temperature of 1100°C for 70h, respectively. Seven other specimens were treated in a HIP (ABB, Quintus) after being degraded at 1100°C for 70h. (The heating rate was 0.25°C/s, and cooling rate 0.17°C/s for the HIP treatment.) | 10.1016/j.msea.2007.07.020
The nominal composition of the alloy used is listed in Table 1 . DS plate of the alloy, 270mm in length, 70mm in width and 16mm in thickness was cast by using a Bridgeman furnace. The processing details were described elsewhere [9]. In order to avoid any additional surface deformation, electric discharge machining (EDM) was used to cut the plates into small pieces (10mm×12mm×12mm), with the 12mm×12mm plane parallel to the DS direction. | 10.1016/j.msea.2007.07.028
All specimens were indented using a Brinell hardness tester (with a Ø 5mm hardened steel ball indenter) on the 12mm×12mm plane with the load of 1500kg. Deformed samples were annealed at temperatures ranging from 1020 to 1280°C for 90min followed by air cooling. | 10.1016/j.msea.2007.07.028
Single crystals of the third generation alloy, CMSX-10 were produced at five withdrawal rates: 5, 15, 20, 25 and 35cm/h. Note that the 20cm/h withdrawal rate was considered the baseline condition, since previous work had utilized this condition [8]. All of the single crystal samples examined in this study are from the same master alloy heat (Table 1 ) procured from Cannon Muskegon (Muskegon, MI). Single crystals of the alloys were produced in an investment casting cluster mold with 20bars (12.7mm in diameter and 200mm long) at PCC Airfoils (Minerva, OH). One of the bars was used for chemical analysis and the remaining 19 bars were used to examine the microstructure and properties. The single crystal samples were cast in the 〈001〉 direction using a helical selector in a temperature gradient of approximately 15–20°C/cm with the baseline 20cm/h withdrawal rate. The withdrawal rate through the helical single crystal selector was maintained at 15cm/h for all samples. Once past the helical selector, the withdrawal rate was changed to one of the five withdrawal rates used for the solidification of the single crystals. The orientation of each bar was determined by Laue back-reflection techniques. Only samples with orientations within 5° of 〈001〉 and without defects, such as slivers, freckles, low angle boundaries or high angle boundaries, were used in this investigation. | 10.1016/j.msea.2007.07.030
The microstructures of the samples were characterized using 2.5cm long samples sectioned from the bars by a diamond cut-off wheel. These samples were utilized to examine the microstructure of the as-cast and solution heat-treated samples. A modified solution heat treatment (Table 2 ), that has been shown to result in improved homogeneity and mechanical properties in CSMX-10 [9], was used in this study. All solution heat treatments were performed in a laboratory vacuum furnace operating at a maximum pressure of 1×10−2 Pa. All samples were cooled from the last heat treatment step by helium quench, which produced an initial cooling rate of 250°C/min. These rapid cooling rates were used to prevent the growth of the γ′ that forms during cooling. The temperatures were measured by two Pt/Pt-10Rh thermocouples and were maintained within ±3°C throughout the heat treatments. | 10.1016/j.msea.2007.07.030
All samples were given the same three-step aging heat treatment (1150°C/4h/AC+870°C/24h/AC+760°C/30h/AC, where AC: air cool) in air to produce coarse, sometimes referred to primary, γ′ with 0.5μm edge dimension and finer, or secondary, γ′ (10–100nm) in the γ channels. The temperatures were measured by two Chromel/Alumel thermocouples and were maintained within ±10°C throughout the heat treatments. | 10.1016/j.msea.2007.07.030
The compositions of various phases and microstructural features were determined by microprobe techniques on polished, but un-etched, as-cast microstructural samples [10–18]. A 1μm spot size was used for all microprobe characterization, to simultaneously sample both the γ and γ′ phases and obtain a more representative average composition. Note that the average γ′ size following the helium quench was approximately 0.3μm. The partitioning was measured by determining the compositions of specific dendritic and interdendritic areas in each sample. The compositions of at least five of each of these areas were determined. The partitioning coefficients were then determined from these discreet point compositional analyses [10–18]. | 10.1016/j.msea.2007.07.030
Tensile and creep samples were prepared from material given the modified solution heat treatment and the three-step aging heat treatments. Threaded mechanical test samples were low stress ground to final dimensions, with a 4.5mm diameter×12.7mm long gage section. Tensile samples were tested in the temperature range 25–1100°C in air at an initial strain rate of 1.67×10−3 s−1 in an Instron/Satec servohydraulic test machine. The temperatures were measured by two type-K (Chromel/Alumel) thermocouples and the temperatures were maintained within ±5°C. One sample from each condition (i.e., withdrawal rate) was tested at each temperature. The fracture surfaces were examined by SEM. | 10.1016/j.msea.2007.07.030
The effect of the processing on the deformation mechanisms was evaluated using transmission electron microscopy (TEM) of failed samples. Standard TEM sample preparation and analytical techniques were used to determine the phase compositions, morphologies, crystal structures, orientation relationships and deformation mechanisms. Three millimetre diameter discs for TEM were removed from the single crystal test samples perpendicular to the 〈001〉 growth/stress direction. Foils were prepared by jet polishing the discs with 10% perchloric acid+70% methyl alcohol+20% glycerol at 25–40V maintaining the temperature at 0–10°C using liquid nitrogen. The foils were examined at 200kV in a Philips EM420 microscope. | 10.1016/j.msea.2007.07.030
Differential thermal analysis was performed in a DuPont 9000-series DTA on samples to determine the solidus, liquidus and γ′-solvus temperatures in the as-cast and heat-treated material. Prior to testing, the DTA unit was calibrated with high purity Ni at a scan rate of 20°C/min. All tests were performed in a purged high purity argon atmosphere with a flow rate of approximately 50cm3/min. High purity alumina crucibles were used for all samples. Due to the severe segregation that occurs in these alloys [14], cylindrical samples with a minimum size of 250mg (approximately 4mm diameter×4mm) were used. Data was acquired only on-heating to better characterize the effect of the thermal processing and to avoid the effects of supercooling. All samples were heated at a constant 20°C/min rate and duplicate samples were evaluated for each condition. | 10.1016/j.msea.2007.07.030
The DTA testing of the as-cast samples indicated that the liquidus and the solidus temperatures did not strongly vary with the withdrawal rate (Table 6 ). The solidus temperature was first observed to slightly decrease with increasing withdrawal rate and then to increase to a maximum at the highest withdrawal rates. Note that the measured solidus in the as-cast material is approximately equal to the maximum temperature in the standard solution heat treatment (Table 2). However, the changes in solidus temperature were quite small and, in many cases, were within typical experimental scatter for DTA testing [14]. The differences in the liquidus temperatures with withdrawal rate also were within experimental scatter and no obvious effect of withdrawal rate on liquidus temperature could be discerned. No evidence of the γ′-solvus temperature was observed in the DTA data for the as-cast material. Once the samples were given the solution heat treatment, the γ′-solvus temperature was clearly observed in all samples, as discussed below. However, the solvus temperature was not a function of the withdrawal rate in these samples. In all cases, the maximum difference in the transformation temperatures was 6°C, which is well within experimental scatter for DTA testing. Therefore, no significant effect of the withdrawal rate on the solidus and liquidus temperatures of the as-cast and solution annealed materials could be discerned. | 10.1016/j.msea.2007.07.030
DTA testing indicated that, compared to the as-cast samples, significant changes in the phase transformation temperatures of the CMSX-10 samples were observed after heat treatment (Table 6). The liquidus and solidus temperatures both increased after heat treatment for all of the samples. The increase in the liquidus temperature was relatively small (approximately 5°C), but generally increased consistently with heat treatment. However, a larger increase (approximately 25°C) in the solidus temperature was observed after heat treatment. Although the γ′-solvus was not observed in the as-cast samples, the γ′-solvus temperature was detected in all of the heat-treated material. In general, some scatter in the solidus, liquidus and γ′-solvus temperatures was observed in the samples; however, the differences in the solidus and liquidus temperatures were within typical scatter levels for DTA testing [14]. Since no systematic variation in the data could be discerned, the withdrawal rate did not appear to have an effect on the solidus, liquidus and γ′-solvus temperatures of the fully heat-treated samples. | 10.1016/j.msea.2007.07.030
The experimental single crystal superalloy in present work was used aiming to a high creep strength, its nominal composition is listed in Table 1 , high contents of W and Ta are selected for both high temperature capability and density balance of liquid during directional solidification. The [001] rods are directionally cast by Bridgman method using selector technique, while the [011] and [111] rods are produced using correspondent seeds mounted in the mould. The heat treatment to the single crystal rods comprise a single step solution treatment (1305°C/8h) and a two step ageing treatment (1080°C/4h+870°C/24h). The heat treatment produced cuboidal γ′ particles with mean edge length of about 0.47μm. The tensile stress rupture tests were performed in air at 871°C/552MPa and 1010°C/248MPa using constant-load creep testing machines. The gauge of cylindrical samples had a length of 25mm and a diameter of 5mm. The samples for observation of microstructure after rupture using SEM were prepared by grinding, polishing and then electro-etching using a solution of 5g (NH4)2SO4 +5g citric acid+300ml H2O. Thin foils for TEM were prepared from the ruptured specimens. Discs were cut normal to the stress axis and 5mm apart from the fracture, then mechanically ground to 50μm and finally electro-polished at −20°C in a solution of 7% perchloric acid and 93% ethanol. The foils were observed using Jeol 2000FX transmission electron microscope operated at 200kV. | 10.1016/j.msea.2007.07.050
AEREX™350 alloy used in this investigation with a nominal composition (in weight percent) of 25Co–17Cr–3Mo–2W–4Ta–2Ti–1Al–1.1Nb–0.015C–0.015B–balance Ni was supplied by SPS Technologies, Jenkintown PA, in the form of cold drawn bars. The as received material was solution treated at 1100°C for 1h in argon atmosphere and subsequently water quenched. Simple compression test was employed using Instron 4208 unit. Solution treated and cold worked samples were aged at 950°C and 975°C. Based on previous results [7], for all aged samples aging time was chosen to be 4h. The macrohardness of aged samples was measured in an Instron Wolpert GmbH testing unit. At least three indentations were made for each hardness measurement and the average hardness was plotted against prior amount of cold work in both 950°C and 975°C aging temperatures. For microscopy studies selected samples were electropolished and electroetched in a solution of 35% H2SO4 and 65% methanol at 0°C and an operating voltage of 22–28V. These samples were studied using an Olympus PME3 optical microscope and a Philips XL40 scanning electron microscopy (SEM) to document the changes in the underlying microstructure associated with cold work and aging. For a more detailed investigation, a number of age-hardened samples were prepared for transmission electron microscopy (TEM) investigation. Slices of about 0.4mm in thickness were cut using an electric-discharge machine (EDM), and were subsequently ground to a thickness of 0.1mm. Discs of 3mm in diameter were cut from the thinned wafers and TEM foils were prepared by electropolishing these discs in a Struers Tenupol 5 jet-polishing unit using a solution of 50ml H2SO4, 15ml HNO3 and 220ml methanol and a voltage of 12–18V at 0°C. A Philips CM200 TEM/STEM operating at 200kV was employed for TEM studies. Area fraction of precipitates was measured using image analyzer. A Philips PW1390 diffractometer was used for phase identification in selected electropolished samples. Extracted residues were used to characterize the effects of cold work and aging treatment on η phase evolution. | 10.1016/j.msea.2007.07.052
The nominal composition of K452 alloy is given in Table 1 . Specimens were subjected to homogenization for 4h at 1170°C followed by furnace cooling to 900°C and then air cooling to room temperature; subsequently, two annealing treatments (4h at 1050°C+16h at 850°C) were carried out. After the heat treatment, specimens were exposed at temperatures of 800, 850 and 900°C for times of 1000, 3000, 5000 and up to 10,000h, respectively. Finally, tensile- and stress-rupture tests (gauge length 50mm, gauge diameter 5mm) were performed at 900°C and 900°C/201MPa, respectively. | 10.1016/j.msea.2007.07.055
The as-received 718 Plus alloy was in the form of 15.9mm×304.8mm×127mm hot rolled plates with a chemical composition of (wt.%) 17.92 Cr, 9.00 Co, 52.18 Ni, 9.33 Fe, 1.50 Al, 0.74 Ti, 5.51 Nb, 2.68 Mo, 1.04 W, 0.003 B (30ppm), and 0.006 P (60ppm). The hot worked oxidised surface layer of the plates was removed by grinding on all the four sides and 12.7mm×12.7mm×101.6mm sections were cut normal to the rolling direction of the plates. These sections were solutionized at 1050° C for 1h in argon atmosphere followed by water quenching. Bead on plate autogenous welds were made with sharp focussed electron beam using 44kV voltage, 79mA current and 152cm/min speed. Welded samples were sectioned transversely to the welding direction and polished using standard metallographic techniques. Metallographic specimens were etched either by modified Kalling's reagent or electrolytically in 10% oxalic acid. The fusion zone and HAZ microstructures were examined and analyzed by optical microscope, JEOL 5900 Scanning electron microscope (SEM) equipped with an ultra thin window Oxford energy dispersive spectrometer (EDS) and JEOL 2000 FX TEM equipped with EDAX ultra thin window detector. X-ray microanalysis in TEM, using theoretical Cliff-Lorimer k factors, and selected area diffraction analysis were performed on interdendritic constituents extracted on carbon extraction replicas and on those present in thin foils prepared from weld fusion zone. Extraction replicas were prepared through standard technique with a solution of 10ml HCl and 1g tartaric acid in 90ml methanol at 4V. Thin foils were produced by twin-jet polishing with 10% perchloric acid in 90% methyl alcohol at −20 to −30°C temperature, 1.5A current and 2V voltage. A Cameca MBX electron-microprobe (EPMA) equipped with ϕ (p, z) correction algorithm was used to analyze the chemical composition of dendrite core in the fusion zone of the welded specimens. Cracking susceptibility of the welds was determined by measuring the length of the cracks in 10 sections using SEM image analysis software. Grain boundary segregation was examined by Cameca IMS-7f magnetic sector secondary ion mass spectrometer. Positive secondary ion images of 11B+ were acquired in microscopy mode by means of 150μm×150μm raster scanning a 550nA O2 + primary ion beam. | 10.1016/j.msea.2007.08.002
The as-received material was solutionized at 1050°C for 1h in argon atmosphere followed by water quenching. The grain size of the material increased to approximately by 75μm after 1h heat treatment (Fig. 3 ). The amount and distribution of the carbides and carbonitrides however did not change significantly. Electron diffraction patterns in [001] zone axis direction from the thin foils made from the solutionized alloy did not show any superlattice reflections corresponding to either γ′ or γ″ phase, because 1050°C is above the solvus temperature for these particles in this alloy [13]. The hardness values decreased by almost 200HV from 383 to 196HV after the solutionizing heat treatment. | 10.1016/j.msea.2007.08.002
The material of the present investigation, INCONEL 718, was procured from the Project Office (Materials), Kaveri Engine Programme, Defence R&amp;D Organisation, Kanchanbagh, Hyderabad, in the form of bars of 15mm diameter in hot rolled, solution treated and machined condition. Solution treatment was given at 980°C for 1.5h and the blanks were cooled in air. Chemical composition of the as-received material is presented in Table 1 . The as-received bars were transversely sectioned into blanks of 110mm length for heat treatment and subsequent fabrication of LCF specimens. The blanks were subjected to four different heat-treatments viz., solution treatment (ST), peak ageing (PA), over ageing (OA) and extra over ageing (OA100). The details of these four heat treatments are given in Table 2 . All the heat treatments were carried out in an electric resistance-heating furnace equipped with programmable temperature controller. Cylindrical LCF specimens with threaded ends of 30mm length and 12mm diameter, gage section of 15mm length and 5.5mm diameter and shoulder radii of 25mm (Fig. 1 ) were machined from the heat-treated blanks. The gage section of the LCF specimens was mechanically polished by 3/0 and 4/0 grades of emery papers and finally with sylvet cloth using alumina powder to remove machining marks, if any, and make the surface smooth. LCF tests were carried out on a fully computer-controlled servo hydraulic MTS testing machine (Model-810) of ±50kN capacity, with Teststar IIs interface. Fully reversed (R =−1) LCF tests were performed in air under total axial strain control, till fracture. Strain measurements during the LCF test was accomplished by means of an MTS extensometer (Model 632.130-20), mounting in gauge section of the specimen. | 10.1016/j.msea.2007.08.005
The composition of the alloy is given in Table 1 . The material was supplied by Aubert and Duval, as a hot rolled 80mm diameter bar. Specimens blanks were cut along the longitudinal direction prior to heat treatment at 1243K for 1h and subsequent oil quenching. This thermomechanical treatment led to a small grain size of 13μm and a homogeneous δ phase precipitation along the grain boundaries (Fig. 1 ). The cooling rate of oil quenching was fast enough to avoid γ′′ precipitation. Then, aging heat treatments were applied in the γ′′ precipitation temperature range, between 943 and 1003K for various ageing times. | 10.1016/j.msea.2007.08.046
Fifty kilograms of ingots were cast by a vacuum induction melt and then hot-rolled at the Special Metal Corporation. The plates were hot-rolled at 1120°C. The final thickness of hot-rolled plates with a reduction of 75% was about 13mm. All the samples were taken from similar locations within the rolled plates and then heat-treated at 1100°C, 1140°C and 1180°C for 4h followed by water quenching. In addition, in order to know the total γ′ phase fractions in new alloys, the samples were heat-treated at the supersolvus temperature (1220°C/1h), and then cooled to 760°C in 2 weeks. This slow cooling rate may allow all γ′ phase to precipitate and grow at near equilibrium state [9]. Samples cut from the hot-rolled and heat-treated plates were ground, mechanically polished and then etched in a Kalling solution (100mL HCl, 100mL methanol and 50g CuCl2). The microstructures were examined by an optical microscopy and a scanning electron microscopy (SEM) equipped with an energy-dispersive spectrometer (EDS). The foils for transmission electron microscopy (TEM) observation were prepared by a twin-jet electron polisher in a chemical solution of 23% perchloric acid and 77% acetic acid at about −40°C and examined using a Philips CM200 operated at 200kV. | 10.1016/j.msea.2007.08.047
The chemical compositions (wt.%) of superalloy 718 used in this investigation are as follows: Cr, 18.09; Fe, 17.69; Nb+Ta, 5.43; Mo, 3.07; Ti, 0.97; Al, 0.46; Co, 0.18; Si, 0.078; Mn, 0.065; Cu, 0.065; C, 0.040; S &lt;0.001; P &lt;0.007; Ni, balance. A 12.5mm thick sheet was cut from an as-received wrought billet (252mm in diameter and 152mm in thickness) in the direction of cross section. Cylindrical specimens, with a diameter of 8mm and a height of 12mm, were machined from the center part of the billet to ensure the uniformity of microstructure for all the specimens. The specimens were then solution treated at 1100°C for 30min before compression tests. The microstructure of the annealed superalloy 718 consists of equiaxed grains with an average size of 176μm and lamella-like straight annealing twins, which can be seen from Fig. 1 . | 10.1016/j.msea.2007.09.008
Hot compression tests were conducted using Gleeble-1500 thermomechanical simulator at temperatures from 950°C to 1120°C with a constant strain rate of 10−1 s−1. The variation of true stress and true strain were obtained from the controlling computer equipped with an automatic data acquisition system. The test specimens were compressed to various strains in vacuum condition, followed by immediate water quenching to room temperature in order to preserve the hot deformed microstructures. Specimens deformed under different conditions were sectioned longitudinally for microstructure analysis. The cut surface were mechanically polished and etched electrolytically with a solution consisting of 13 pct HF, 7 pct HNO3 and 80 pct HCl for optical metallographic examination. An Image Analysis Software was employed to calculate the grain size of DRX. Misorientations of grains and subgrains were obtained by using EBSD facilities with Channel 5 software provided by HKL Technology. The samples for EBSD investigation were machined and then polished electrolytically with 20 pct solution of H2SO4 in methanol. | 10.1016/j.msea.2007.09.008
To prepare the TEM specimens two aluminized specimens were first glued together with epoxy with the coating surfaces facing each other. It was cold-mounted and thin slices 1–2mm thick were cut in the cross-section direction with slow cutter. One side of the thin slice was polished with abrasive papers and glued to a glass plate. The specimen was then polished with abrasive papers on the other side to a thickness of 20–30μm. A copper grid was glued to the specimen with epoxy and the glass plate was removed by immersion in acetone. Disc 3mm in diameter was cut around the copper grid and then thinned with an ion milling machine till electron transparency. | 10.1016/j.msea.2007.09.017
The composition of the alloy is Ni–20.3Co–14.8Cr–4.6Al–3.9Mo–3.7Ti–0.08Zr–0.08C–0.02B–0.011Y (all in wt.%). The alloy was heat-treated at elevated temperatures to study the grain growth behavior. First, small coupons of the alloy, around 2cm×2cm×0.2cm, were cut from the bulk material. The small sample size was chosen so that the sample could be heated or cooled as quickly as possible. The samples were inserted into a pre-heated tube furnace, and held under flowing Ar for times ranging from 2min to 4800min. The heat-treatments were conducted at temperatures between 1087°C and 1270°C: since the solvus for the γ′ phase is around 1143°C, samples heat-treated above and below this temperature are referred to as super-solvus and sub-solvus, respectively. At the end of each heat-treatment the sample was removed from the furnace quickly and then water-quenched to minimize any microstructural changes upon cooling. | 10.1016/j.msea.2007.09.055
The inert precipitates were revealed by using a hybrid replication method developed by the present authors [13]. First, the sample surface was electro-polished by suspending it from a Pt wire in a solution of 10% HCl, 89% methanol and 1% citric acid held at a temperature of −45°C, and applying a potential of 25V dc between this and a Ta foil cathode. Immediately after the electropolish the sample was immersed in water-less Kalling's solution at room temperature for 3min (for sub-solvus samples) or 12min (for super-solvus samples). The specimen surface was then replicated by evaporating ≈30nm of carbon onto the etched sample. The carbon replicas were released by electro-etching using the same electrolyte as for the initial electro-polish, but at 0–10°C under current control at a density of 0.03–0.05A/cm2. The replicas were examined in a JEOL 2010 TEM operating at 200kV, and equipped with an EDAX Phoenix atmospheric thin window energy-dispersive X-ray spectrometer (EDXS). The types of precipitates were identified by determining the chemistry and/or crystal structure of the particles. The former was achieved by using EDXS and the latter by using selected area electron diffraction. The sizes of the particles were measured directly from bright field TEM micrographs. | 10.1016/j.msea.2007.09.055
Superalloy IN738LC, with a chemical composition as presented in Table 1 was used in this study. The material was subjected to standard heat treatment including solutionizing at 1120°C for 2h and aging at 845°C for 24h under controlled atmosphere. Tensile specimens having a reduced section 19mm long by 3.5mm in diameter were machined from heat treated bars. Tensile tests were conducted at constant crosshead speed using a screw driven Shimadzu AG-C machine equipped with automatic read out of time, temperature and load. Initial strain rates were selected: 8.7×10−5, 4.3×10−4, 8.7×10−4, 4.3×10−3, 8.7×10−3, and 4.3×10−2 s−1. Testing temperatures for each strain rate were 250, 350, 400, 450 and 550°C. All the tensile tests were performed in atmosphere with a resistance furnace capable to control the temperature of the specimens to ±2°C. Specimens for scanning electron microscopy (SEM) were prepared using the procedure described elsewhere [19]. | 10.1016/j.msea.2007.09.061
To produce specimens, an investment casting method was used so that adequate amount of polycrystalline round bars could be obtained. The chemical composition of specimens is given in Table 1 . According to the heat treatment cycles presented in Fig. 1a, they were all homogenized and solution treated. After solution treatment, they were machined and creep feed ground to bring them to final shape as instructed by standards ASTM E-8 and ASTM E-606, shown in Fig. 2 . To make sure there are no defects, voids and cracks, all specimens were inspected by X-ray microfocus method. Following this inspection, the specimens were divided into two batches, i.e., the ones which were to be coated and the remaining to be tested uncoated. Each batch was proceeded its own heat treatment cycle as shown in Fig. 1b and c. | 10.1016/j.msea.2007.09.062
The IN738LC alloy used in this work was received as turbine blade scrap from a gas turbine power plant. Table 1 shows the chemical composition of as-received and after remelting and casting of polycrystalline IN738LC alloy. The difference in chemistry between as-received and as-cast alloy could be due to the effect of vacuum process, where double vacuum melting was applied. This scrap was melted and cast into Y-block mold under vacuum atmosphere using an induction vacuum furnace. Heats were made by melting 10kg of turbine blade scrap. Pouring was carried out into an investment casting ceramic mold. The ceramic mold was preheated to 1000°C before pouring of the melt. | 10.1016/j.msea.2007.10.004
The as-cast alloy was treated first with solution treatment (ST) at heating rate of 0.17°C/s and holding at different temperatures of 1120, 1180 and 1220°C for 1.5h. A double solution treatment of 1180°C/1.5h+1220°C/2h under Ar atmosphere was applied too. The ST process was followed by either of two cooling conditions; accelerated air cooling (AAC) or water quenching (WQ) to room temperature (RT). Subsequently, the final precipitation hardening heat treatment at 845°C for different times from 2 to 48h under Ar atmosphere, terminated by WQ was applied. Specimens for microstructure investigation were prepared by standard metallographic procedures then etched in a mixture of 17ml HNO3, 100ml HCl, 7.5g CuCl3 and 7.5g FeCl3. | 10.1016/j.msea.2007.10.004
The intermetallic compounds Fe17Y2 and Fe11YTi were prepared by arc-melting ∼30g buttons from elemental Fe, Y, and Ti in a purified argon environment. The Fe and Y were 99.97% and 99.99% pure, respectively, and the Ti was commercial purity with less than 600ppm oxygen. The buttons were flipped and remelted ∼5 times in order to improve their homogeneity, followed by vacuum-annealing of the Fe17Y2 for 1 day at 1000°C, and the Fe11TiY for 1 day at 1100°C. The homogenized buttons were further processed by either grinding a flat surface with a 600grit SiC finish on them, or by grinding them into −325mesh (&lt;45μm) powder. The ground buttons or powders were then inserted into quartz tubes together with a 0.5g Fe/0.5g Fe2O3 powder mixture separated by quartz wool, followed by evacuation and sealing. The sealed tubes were annealed in order to perform the internal oxidation in the oxygen partial pressure provided by the Fe/Fe2O3 mixture. At 700°C, the oxygen partial pressure of the resulting Fe–FeO powder mixture was estimated to be 5×10−22 atm. The internally oxidized powders were examined by powder X-ray diffraction (XRD). The internally oxidized flat surfaces on the buttons were usually sectioned at a glancing angle (typically a few degrees) in order to expand the width of the internally oxidized layer, followed by polishing. In some cases, the internally oxidized flat surfaces were sectioned at a 90° angle in order to assess the penetration depth. The final polishing was performed with an aqueous colloidal silica suspension or oil-based 1μm diamond slurry. The microstructures were imaged with optical as well as scanning electron microscopy (SEM). The SEM work was usually performed in the backscattered electron mode (BS-SEM). In this mode, the oxide particles show up darker than the iron solid solution matrix. Chemical compositions were determined using an energy-dispersive spectroscopy (EDS) detector attached to the SEM. | 10.1016/j.msea.2007.10.074
For metallographic assessment, a cross-section of each sample was cut using a diamond blade and mechanically polished to 1μm diamond paste. The polished specimens of the as-sintered materials were electrolytically etched in a solution of 12ml of 70% H3PO4 +40ml of 70% HNO3 +48ml of 98% H2SO4 at 5V for 10s and specimens of the heat treated materials were etched in a solution of 3ml of 49% HF+20ml of 70% HNO3 at 50°C. | 10.1016/j.msea.2007.10.076
The material used in this study was the cast Ni-base polycrystalline superalloy IN738C. The chemical composition of which is shown in Table 1 . The raw material was produced by vacuum melting process. Samples with a size of 10mm×10mm×5mm were prepared from the material and then subjected to the standard heat treatment (SHT), 1200°C/4h/air cool, 1120°C/2h/air cool followed by aging at 845°C/24h/air cool. Concerning the effect of thermal exposure, samples were isothermally aged at 850°C in an atmospheric furnace for 100, 500 and 1000h. | 10.1016/j.msea.2007.11.010
Samples for scanning electron microscopy were ground mechanically and then electrolytically polished with a solution of 45% butanol, 45% acetic acid, 10% perchloric acid, at 20–25V for 20s. These samples were then electroetched immediately in the same solution at 4–5V for 3–5s. Three millimeter diameter discs for transmission electron microscopy were obtained from the heat-treated and aged samples using electric discharge machining. Thin foils were prepared by jet polishing the discs with 10% perchloric acid+70% methyl alcohol+20% glycerol at 30–45V maintaining temperature at 0–10°C using liquid nitrogen. The foils were examined in a Philips CM200FEG microscope. The particle size and statistical dispersion were measured from TEM images employing an image analyzing system. In order to evaluate particle density and diameter more than 50 particles per each condition were considered. | 10.1016/j.msea.2007.11.010
Table 1 shows the elemental composition of the alloy used in the present study. A set of Nimonic 263 specimens of dimensions 20mm×20mm×10mm was solutionised at 1423K for 1h followed by water quenching. Ageing was carried out on the solutionised samples for 1, 2, 4, 6 and 8h at 923K and 1, 2, 4, 6, 25, 50 and 75h at 1073K followed by water quenching. The samples are designated as ‘S’ for solutionised only, ‘A1’ solutionised and aged at 923K for 1h so on up to ‘A5’ solutionised and aged at 923K for 8h. Similarly ‘B1’ represents solutionised and aged at 1073K for 1h so on up to ‘B7’ solutionised and aged at 1073K for 75h. | 10.1016/j.msea.2007.11.017
Briefly, the process used for sample preparation involved mixing 6w/o Al powder with Ni–Cr–Fe powder in a Turbula™ mixer, compacted at 500MPa, and delubricated in a tubular furnace at 400°C for 0.5h under a flow of 50ml/min argon. This yielded a compact with an as-prepared composition of Cr: 11.3; Fe: 8.5; Al: 6; balance Ni(w/o). The DSC analysis instrument (NETZSCH DSC 404C) was first calibrated following the ASTM E967-03 standard [5] using indium, aluminium, silver, gold, and nickel at 2.5°C/min and 10°C/min heating rates. Subsequently, samples were heated from room temperature to the optimum sintering temperature of 1300°C at the two heating rates to ensure that all reaction peaks were detected [6]. In a subsequent study, green compacts were heated to 560°C and 640°C for times varying from 0min, 10min, and 30min to assess the effect of hold time prior to argon-quench. The compositions of phase(s) that formed in these specimens were characterized by SEM/EDS and a Rikagu XRD with Cu Kα radiation, wavelength λ =1.54056nm, operating at an applied voltage of 44kV and a current of 40mA. | 10.1016/j.msea.2007.11.019
For metallographic assessment, samples were mounted and mechanically polished to 1μm diamond paste. The Al-modified specimens were subsequently electrolytically etched in a solution of 12ml 70% H3PO4 +40ml 70% HNO3 +48ml 98% H2SO4 at 5V for 5–10s. Microstructural observations were carried out using a JEOL 5900-LV SEM equipped with ultra thin window Oxford Link EDS spectrometer for semi-quantitative EDS evaluation of the microstructures. The mechanical property of the alloy at selected temperature (1120°C) was estimated using a micro-Vickers hardness tester with a test load of 100g taking an average of 5 readings. | 10.1016/j.msea.2007.11.019
The nominal composition of DZ951 alloy used in this study is listed in Table 1 . The alloy was melted in VZM-25F vacuum induction furnace. The directionally solidified specimens were made by the process of high rate solidification in ZGD2 vacuum induction furnace. The temperature gradient was 80°C/cm and the withdrawal rate was 6mm/min. The procedure of heat treatment was the following: 1220°C/4h AC+1050°C/4h AC+870°C/24h AC (AC: air cooling). The process of heat treatment produced a precipitation of regular cuboidal γ′ particles aligning along [100] in the γ matrix. The size of γ′ was about 0.3μm and the volume fraction of γ′ phase was about 65%. | 10.1016/j.msea.2007.11.045
LCF specimens were machined from heat-treated bars with 15mm in diameter and 25mm in gauge length. Before testing, nondestructive evaluation was used to check out the casting pores in specimens. A servo hydraulic testing machine was used to perform the fatigue tests at 700–900°C in air. The total axial strain was measured and controlled by an extensometer mounted upon the ledges of specimens. The total strain range varied from ±0.5 to ±1.2% with a fully reversed strain-controlled push–pull mode, i.e., R =−1. The strain rate was 5×10−3 s−1, applied in a triangular waveform. The temperature fluctuation over the gauge length was maintained within ±2°C. All specimens were run to failure. Three specimens were prepared for each strain range. | 10.1016/j.msea.2007.11.045
Longitudinal sections through the fracture surface were prepared and examined on JSM 6301 F scanning electron microscope (SEM) equipped with energy dispersive analytical X-ray (EDAX). Fracture surface observations were made on Cambridge S360 SEM. Samples for transmission electron microscopy (TEM) were performed on Philip EM 420, obtained from thin slice (200μm) cut at a distance of 2mm away from the fracture surfaces of the failed specimens. Thin foils were prepared by twin-jet thinning electrolytically in a solution of 7% perchloric acid and 93% alcohol at −30°C, 40mA. | 10.1016/j.msea.2007.11.045
The chemical composition of the starting material used in this investigation is listed in Table 1 . The raw material was produced by vacuum melting process and it was hot forged to remove the casting structure. Cylindrical specimens of 5mm diameter and 7.5mm height were machined out of the as-received stock. Hot compression experiments were conducted under isothermal condition at constant true strain rates of 0.001, 0.01, 0.1 and 0.5s−1 and at temperatures of 900, 950, 1000, 1050, 1100 and 1l50°C. All samples were held at deformation temperatures for 5min to eliminate the thermal gradient, then they deformed to total true strain of 0.7. Samples were quenched in water after hot deformation to capture microstructure of hot deformed material and microstructural studies. | 10.1016/j.msea.2007.11.059
〈 001 〉 oriented single crystal test bars of each alloy were supplied by Rolls-Royce plc in the fully heat treated condition and tested to rupture using constant load creep rigs under the conditions listed in Table 2 . | 10.1016/j.msea.2007.12.045
Cylindrical bar-stock samples corresponding to the Ni-base superalloy, IN713LC (diameter 4mm and height 3mm) were wire-eroded from as-cast test bar samples. These were then melted and solidified in a Stanton Redcroft 1640 Differential Thermal Analyses apparatus. All experiments were conducted using a dynamic high purity Argon atmosphere to minimise potential oxidising effects. The samples were melted in the DSC apparatus and then cooled to room temperature at a typical rate of 5Kmin−1 (0.08Ks−1), which was typical of conditions encountered during industrial equiaxed solidification. In an earlier study [13], the solidification path and solidification kinetics in this alloy were determined; in this study we focus on compositional characterisation of the as-cast microstructure as mentioned in the introduction. | 10.1016/j.msea.2008.01.025
Standard heat-treated GTD-111 nickel-base superalloy was used as the base metal in this investigation. The chemical composition of GTD-111 was Ni-13.5 Cr-9.5 Co-4.75 Ti-3.3 Al-3.8 W-1.53 Mo-2.7 Ta-0.23 Fe-0.09 C-0.01 B. A commercial Ni-4.5Si-3.2B alloy (MBF30), in the form of amorphous foil with 25.4μm thickness was used as the interlayer. 10mm×5mm×5mm coupons were sectioned using an electro-discharge machine. To remove the oxide layer, contact surfaces were ground using 600 grade SiC paper and then cleaned ultrasonically in acetone bath. The interlayer was then inserted between two base metal coupons. Stainless steel fixture was used to fix the coupons in order to hold the sandwich assembly and reduce the metal flow during the TLP operation. Liquidus and solidus temperatures of the interlayer are 1054°C and 894°C, respectively. Bonding was carried out at 1100°C for 30, 45, 60 and 75min under a vacuum of approximately 10−4 Torr in a vacuum furnace. Joints with complete isothermally solidified microstructure were homogenized at 1150°C for 240min in an argon gas atmosphere (%99.999 Ar) using a tunnel furnace. | 10.1016/j.msea.2008.01.032
Two single crystal bars of PWA 1484 (nominal chemical composition is shown in Table 1 ; Howmet Castings, MI) containing different sulfur content (as determined by glow discharge mass spectroscopy) were sectioned into smaller rectangular coupons with dimensions of 10mm×11mm×1.7mm. The solidification direction was noted, and holes (1.2mm in diameter) were drilled through the coupons for hanging in the furnace. Surface grinding on SiC paper 240, 320, 400, 600 grit was performed on all surfaces: both sides and all edges. A slight chamfer was made on all edges using 600 grit SiC paper to prevent distortion, and spallation from the edges, as was previously observed in this alloy by Mennicke et al. [5]. Following surface grinding the samples were cleaned in soapy water, rinsed in deionized water and then acetone. One face was subsequently polished using alumina grit paper (9μm grit size), and then using 3μm polycrystalline diamond slurry on a short nap cloth. After polishing all samples were ultrasonically cleaned in soapy water (20min), then acetone (20min). Samples were stored in acetone (≥30min) prior to oxidation. Oxidation was performed within 24h of final polishing. | 10.1016/j.msea.2008.01.043
Oxidation was performed in a high-purity alumina tube furnace in laboratory air at 1200°C. Specimens were suspended on polished and previously oxidized FeCrAlY wire to avoid contamination, and to allow all surfaces to oxidize evenly. In addition, the specimens were inserted into, and removed from, the furnace at the oxidation temperature to maximize heating and cooling rates (estimated to be approximately 400°C/min). Optical micrographs were captured at various times after the specimens were removed from the furnace. | 10.1016/j.msea.2008.01.043
Samples used for experiments were vacuum induction melted and fabricated inside the National Institute for Materials Science (NIMS) using standard directional solidification casting procedures; materials were supplied as 10mm diameter cylindrical bars with orientations within 10° of the [001] orientation. Samples of TMS-138A and TMS-196 were subjected to a solution treatment at 1340°C for 10h followed by a primary age of 4h at 1100°C and a secondary age of 16h at 870°C. Samples of TMS-138A, and TMS-196 were capsulated in silica glass tubes and then isothermally aged at 900 and 1100°C; microstructural evolutions were carefully monitored at various exposure time. Matching pairs of TMS-138A and TMS-196 with the same crystal orientations were chosen for creep tests. Heat-treated bars of these two alloys were machined into standard specimen geometry and creep tested along the [001] direction to tensile rupture under the following conditions that are relevant to the actual creep conditions experienced by turbine blades during service: (1) 900°C/392MPa, (2) 1000°C/245MPa, and (3) 1100°C/137MPa. In addition, numbers of interrupted creep tests were performed for both alloys to monitor the microstructural changes during deformation in order to study the underlying mechanisms. Isothermally aged and crept specimens were observed under the JEOL-JSM6060 (SEM) and PHILIPS-XL30 (SEM-EDS) scanning electron microscopes to study the microstructures and compositions of constituent phases, e.g. TCP phases could be distinguished as the brighter phase with the backscattered image mode under SEM due to its higher refractory contents. SEM samples were prepared using standard metallographic techniques, with a final polish of colloidal silica, then electrolytically etched by 5% HCl in ethanol at 10V for 2s to reveal the microstructures. Phase extraction by electrolytic method was performed by immersing specimens in an electrolyte composed of 10% HCl and 1% tartaric acid in methanol with a current density of 2mA/mm2. Differential thermal analysis (DTA) was conducted to study the γ′ solvus temperatures of both alloys. | 10.1016/j.msea.2008.02.008
The nominal composition of M951 alloy used in this work is listed in Table 1 . It is a γ′-strengthened alloy containing about 58vol.% γ′ phase in the as-cast condition, and Al is the main γ′ stabilizer in this alloy. The master alloy was melted in a VIM25F vacuum induction furnace, remelted in 10kg ZG-0.01 vacuum induction furnace, and then cast into test bars. The mold preheating temperature and pouring temperature were 900 and 1450°C, respectively. The specimens were directly aged at 1100°C for 4h, and air cooled (AC) to the room temperature. Specimens for tensile test with a diameter of 5mm and a gauge length of 25mm were machined longitudinally from the heat-treated bars. | 10.1016/j.msea.2008.02.013
The specimens for analyses of microstructure and deformation structure were carried out using a Philip EM420 transmission microscope (TEM). TEM foils for microstructure analysis were cut from the center of the cast bar and those for deformation structure were cut from near the fracture surfaces of the specimens deformed at different temperatures normal to the loading axis. They were prepared by twin-jet thinning electrolytically in a solution of 10% perchloric acid and 90% acetic acid at −30°C. | 10.1016/j.msea.2008.02.013
Testing procedures and data for Rene 95 and a CH99 alloy (Ni–11Cr–18Co–2.5Mo–5.5W–3.8Al–3.8Ti–3Ta) were reported by Chang [30]. The CH99 was forged at two different temperatures (1125 and 1175°C) and two different cooling rates (40 and 75°C/min) were applied after the supersolvus anneal at 1200°C. Fatigue tests were conducted on test samples at 650 and 760°C. Cyclic stress was applied using a sinusoidal waveform with a 3s cycle which was interrupted by a 90s hold at the maximum stress, with R =0.05. | 10.1016/j.msea.2008.02.016
To minimize compositional variations among the heats, the master alloy with 0.005wt.% B was first prepared by a 500kg industrial vacuum induction furnace, then remelted in a 10kg laboratory vacuum induction furnace. Various amounts of Ni-B alloy were added before pouring to get several levels of boron. The nominal composition of the alloy used in this experiment is listed in Table 1 except B. | 10.1016/j.msea.2008.02.019
LSEM was used to produce bulk Inconel foils having UFG microstructure for manufacturing of small-scale components. For this purpose, Inconel 718 was solution-treated at 1035°C for 1h followed by a rapid air quench, in order to ensure that any precipitates that were initially present went into solution. The initial grain size in the solution-treated Inconel 718 was ∼50μm, as measured by the line intercept method, and the Vickers hardness after the solution treatment was ∼220kg/mm2. Chips in the form of bulk foils were created from the solution-treated material by LSEM at a speed of 40m/min with tungsten carbide tools having rake angles of 0° and +15°. The undeformed chip thickness was ∼130μm and the width of cut was 6mm. Using Eq. (1), the strain in the foils was estimated as 2.1 (t c =260μm) and 3.5 (t c =415μm) for the +15° and 0° rake angle tools, respectively. Hardness and microstructure of the foils were characterized by Vickers indentation and transmission electron microscopy (TEM). For the hardness measurements, 20 indents, each at least 50μm in size, were made on three samples for each condition. The microstructure of the foils was examined using a JEOL 2000FX transmission electron microscope operating at 200kV. TEM samples were prepared by mechanical thinning of the chips to ∼150μm, followed by electrolytic thinning in a Struers Tenupol-5 using a solution of 25% HNO3 and 75% CH3OH. | 10.1016/j.msea.2008.02.056
Prototype micro-scale components – spur gears with ∼2mm diameter – were produced from the foils by micro-EDM. This component geometry was selected because it incorporates sufficiently complex features of high-aspect ratio typical of 3-D micro-components [1,13]. A wire electrical discharge machine (Agie AC Vertex 2F) was used to machine the gears from the foils. Machining was carried out using low-energy discharges with a high pulse rate, conditions that are ideal for machining of micro-scale features. Feature sizes as small as 40μm could be achieved (determined by OGP Avant video measurement system). De-ionized water was used as the dielectric medium. The gears were subsequently electro-polished using a mixture of sulfuric acid, glycerol, and water [14] to obtain a smooth surface finish. The gears were characterized using a scanning electron microscope (JEOL JSM-6490LA). | 10.1016/j.msea.2008.02.056
Specimens, 4mm×20mm×155mm, were cut from the MA 754bars with their long axes parallel to rolling direction. Directional annealing was performed in air, using a Tsukuba Asgal Model F2SS35W optical image furnace with the hot-zone temperature of 1100°C at growth velocities of 2, 5, 7, 10, 50 and 100mm/h. Further details of the directional recrystallization processing can be found elsewhere [35]. Isothermal annealing was also performed in air for 2h at both 1200 and 1300°C. | 10.1016/j.msea.2008.03.032
For examination in a scanning electron microscope (SEM), specimens were cut from either the as-received or annealed specimens and mechanically polished on SiC paper with 1μm alumina powder, and then electropolished at room temperature in a mixture of 2g citric acid, 48.9ml sulfuric acid and 44.1ml orthophosphoric acid in water. For backscattered electron (BE) imaging, specimens were electro-etched in 10% phosphoric acid in water at 3V for 20–25s. Alternatively, final polishing was conducted using vibratory polisher with an acidic alumina suspension in water. | 10.1016/j.msea.2008.03.032
A Co–Cr–W–Mo–Al–Ti–Ta–Ni system single crystal superalloy was produced by means of crystal selection method in a directional solidification vacuum furnace under a high thermal gradient. Longitudinal orientation of all specimens was within 10° deviating from [001] direction. By the two-stage annealing heat treatment listed in Table 1 , a careful examination showed no “superfine” γ′ was found. | 10.1016/j.msea.2008.03.040
Tensile specimens with a 5mm in diameter and a 25mm in gauge length were prepared by mechanical machining and grinding. A hydraulic system was used for tensile tests in the [001] direction under constant strain-rate conditions (10−3, 10−4 and 6×10−5 s−1). Specimens were induction heated, and the temperature gradient not exceeding ±2°C was maintained over the gauge length. | 10.1016/j.msea.2008.03.040
Micrographic examinations were made on the fracture surface through a Cambridge-360 SEM. Disks for TEM samples were cut from the gauge length of the specimens deformed normal to the loading axis. Thin foils were prepared by twin-jet electropolishing using an electrolyte of 7% perchloric acid and 93% acetic acid at −25°C. Dislocation configurations were characterized by using a TECNIG2-20 TEM operated at 100kV. | 10.1016/j.msea.2008.03.040
The Ni-based superalloy M38G was received from Institute of Metal Research, Chinese Academy of Sciences. Its nominal compositions (wt.%) are listed as follows: Ni, balance; Cr, 16.0; Al, 4.0; Co, 8.5; W, 2.0; Ti, 3.8; Mo, 1.7; Nb, 0.7; Ta, 1.7; C, 0.17; B, 0.01; P &lt;0.001. Rectangular specimens with dimensions of 20mm×10mm×3mm were cut by the electrical-discharge method. The surfaces were polished down to 800-grit alumina paper. The specimens were cleaned sequently in acetone, ethanol, and distilled water in an ultrasonic bath before pre-oxidation. | 10.1016/j.msea.2008.04.046
Pre-oxidation treatment was conducted in air at 950°C for 8h and then the oxidized samples were cooled down at room temperature. A mixture of 0.75Na2SO4–0.25NaCl (in mass fraction) was used for hot corrosion study. The pre-oxidized specimens and mixed salts contained in an Al2O3 crucible were placed in a muffle furnace after the furnace reached the desired temperature. The hot corrosion tests were conducted at 800, 850 and 875°C in air, respectively. The specimens were completely immersed in the molten salts during tests. As a comparison, the bare specimens were also tested at 800 and 850°C, respectively. The specimens were taken out from the molten salts every 1h during exposure up to 48h, and then every 3–4h, cooled in air and washed with boiling distilled water to dissolve the remains of Na2SO4–NaCl salts, followed by drying and weighing. New molten Na2SO4–NaCl salts were used in every test. After the corrosion tests the microstructure of the corroded specimens was investigated by using a scanning electron microscope (SEM) equipped with an energy dispersive spectroscope (EDS). The phase compositions of the corroded specimens were determined by X-ray diffraction (XRD). | 10.1016/j.msea.2008.04.046
An investment casting method was used so that adequate amount of polycrystalline round bars could be obtained. The chemical composition of the material determined by X-ray fluorescence (XRF) and atomic absorption spectrometry is given in Table 1 . The materials were homogenized and solution treated according to the heat treatment cycles presented in Fig. 1a. After solution treatment, the materials were machined and ground polished to bring them to final shape as instructed by standards ASTM E-8 and ASTM E-606, shown in Fig. 2 . To make sure there were no casting pores and defects, all specimens were inspected by a X-ray micro-focus method [9]. Following this inspection, the specimens were subjected to the heat treatment cycle shown in Fig. 1b. All specimens were heat treated in argon and cooled to room temperature by argon fan quenching method. The cooling rate was 150°C/min. | 10.1016/j.msea.2008.04.067
Tension tests were performed on three specimens at a temperature of 871°C with a constant strain rate of 0.7%min−1. The tensile test results at 871°C are given in Table 2 . All the tensile tests were performed according to standard ASTM-E21. Nine LCF tests were performed using triangular wave cyclic straining, R =(ɛ min/ɛ max)=0, Δɛ t =0.8%, 1.2%, 1.6%, 2%, T =871°C and a strain rate of 2×10−3 s−1. In order to minimize the effect of surface roughness, the surfaces of all the specimens were polished according to ASTM E-606 after the aging heat treatment. The specimens were gripped by threaded jaws to a modified electromechanical testing machine (Instron model 6027). The specimens were brought to the testing temperature using a cylindrical electric resistance Instron furnace model SF375 with an accuracy of ±1°C. To control the temperature, an R-type thermocouple was attached on the specimen within the gauge length region. To record the magnitudes and variations of the cyclic strains applied on the specimens, a LVDT (linear variable differential transformer) leg type extensometer was employed at the locations illustrated in Fig. 2. | 10.1016/j.msea.2008.04.067
The microstructures and fracture surfaces of the specimens were studied by SEM (model Vega T Scan) and TEM Microscopes (model STEM Philips 200kV), respectively. The samples for TEM observations were mechanically polished to 100μm thickness and then electrochemically thinned in a solution of 5% perchloric acid and 95% acetic acid. The temperature and voltage of the electro polishing were maintained at −5°C and 20V, respectively. All of the specimens were oriented with a zone axis parallel to 〈110〉. | 10.1016/j.msea.2008.04.067
Round bar Inconel 718 superalloy with diameter 11mm was chosen as the test material, which was molten by the DUVAC (VIM electrode and VAR ingot) processes. The chemical analysis performed by Huntington Alloys, West Virginia is shown in Table 1 . | 10.1016/j.msea.2008.04.097
Stress rupture tests were performed using an ATS (Applied Test Systems Inc.) Series 2330 lever arm creep tester. Test temperature and stress were 650°C and 625MPa, respectively. According to the dimensions of ASTM E 8M-94a [11], rod specimens with gage length 25.4mm were machined to the diameter of 6.35mm. Three to five specimens were tested in each heat treated condition. | 10.1016/j.msea.2008.04.097
The CMSX-4 material was developed at Cannon-Muskegon Coorporation (Michigan, USA) and was cast at HOWMET USA. The chemical composition is shown in Table 1 . | 10.1016/j.msea.2008.04.103
For tested TMW alloys, 50-kg ingots were made using vacuum induction melting (VIM) followed by casting, and then hot-rolled at Special Metals, USA. The hot-rolling was conducted smoothly at about 1100°C with reduction of 75% (from 50.8 to 12.7mm) and the rolled plates have good surface condition. | 10.1016/j.msea.2008.04.128
The rolled plates were heat treated at 1100°C/4h followed by air cooling (AC), and then aging at 650°C/24h/AC+760°C/16h/AC. All tested specimens with a 22mm×4mm diameter cylindrical gauge section were cut from the heat-treated plates. Constant-load tensile creep tests were done on the polished specimens. For microstructure characterization, samples cut from the heat-treated plates and the crept samples were polished and etched in a solution of Marble reagent (10g CuSO4 +50ml HCl+50ml H2O). The microstructures were investigated by scanning electron microscopy (SEM) and a transmission electron microscopy (TEM). | 10.1016/j.msea.2008.04.128
Based on a previous study of this material [13], the three heat treatments detailed in Table 2 were applied. All material for heat treatment and creep samples was cut from near the outer diameter of the forged disc. Material was heat treated in a laboratory furnace equipped with a programmable controller to ensure repeatability of cooling from the solution heat treatment of 3K/min for the continuously cooled condition (hereafter referred to as CC) and 6K/min for the furnace-cooled condition (hereafter referred to as FC). Selected samples were also air cooled from the solution heat treatment (hereafter referred to as AC) by cooling in still ambient air. To reveal grain boundaries, polished heat-treated samples were etched in 50ml HCl, 50ml H2O and 10g CuSO4. For evaluation of γ’, samples were electrolytically etched in 12ml H3PO4, 40ml HNO3 and 48ml H2SO4 [14]. After heat treatment careful metallographic examination confirmed that the microstructure was uniform in the radial, axial and hoop directions of the forged disc. | 10.1016/j.msea.2008.04.130
The preparation of the specimens for these investigations comprises two steps. First, after each degradation test thick surface layers were removed from both sides of the FW specimen to exclude any surface effects on the investigated microstructure. In workshop both sides were grinded to provide symmetrical conditions necessary for an exact alignment of the specimen in the creep machine for the following test. The only difference was, that on one side 0.5mm were directly removed, on the other side first just 0.4mm. Then this side was prepared for scanning electron microscopy (SEM) investigations by fine grinding and polishing in the metallographic laboratory removing additional 0.1mm. The final step of polishing was performed with 1μm diamond paste, followed by etching with γ′-dissolving agent. | 10.1016/j.msea.2008.04.135
The nominal composition of DZ951 alloy used in this study is listed in Table 1 . The alloy was melted in VZM-25F vacuum induction furnace. The directionally solidified specimens were made by the process of high rate solidification in ZGD2 vacuum induction directional solidification furnace. The temperature gradient was 80°C/cm and the withdrawal rate was 6mm/min. The procedure of heat treatment was following: 1220°C/4h AC+1050°C/4h AC+870°C/24h AC (AC: air cooling). The process of heat treatment produced a precipitation of regular cuboidal γ′ particles aligning along [001] in the γ matrix (Fig. 1a). The size of γ′ was about 0.3μm and the volume fraction of γ′ phase was about 65%. The carbide has the shape of block and lies in the grain boundary (Fig. 1b). | 10.1016/j.msea.2008.05.031
Two types of cylindrical specimens were machined from the bars after heat treatment, namely smooth and notched specimens, as shown in Fig. 2 . The specimen surface was finished with grinding and polishing. The notched specimens had the stress concentration factor K t =3 and the notch tips were circumferential with a 60° V-type shape. All the specimens were fatigue tested under load control at a stress ratio R = σ min/σ max =0.1 and a frequency of 83.3Hz. The tests were conducted at 700 and 900°C. Tensile–tensile loading mode was adopted and sinusoidal waveform was performed on the specimens. | 10.1016/j.msea.2008.05.031
For the investigations on the Co–Re–Cr system, small rods (approximately 4mm×6mm×60mm) with compositions of Co–17Re–23Cr, Co–17Re–23Cr–2.6C, Co–17Re–23Cr–2.6C–1.2Ta and Co–31Re–23Cr were cast by arc-melting (in at.%). The Co–17Re–23Cr alloy was investigated without any additional heat-treatment. The heat-treatment details for the other alloys are given in Table 1 . For the Mo–Si system a powder metallurgical processing route involving aging under hot isostatic pressure (HIP) was chosen in order to produce alloys of type Mo–1.5Si, Mo–1.5Si–1Zr and Mo–9Si–8B–1Zr, see [5,9] for further details. The microstructure was investigated using transmission electron microscopy (TEM) carried out on a Tecnai F20, FEI operating at 200kV. For the TEM-sample preparation small plates with a thickness of 0.5mm were cut from the ingots using a low speed diamond saw and mechanically ground down to a thickness of 0.12mm before disks of 3mm diameter were stamped out. Thin foils for TEM observation were obtained using electrochemical thinning (double-jet electropolishing, solution: 95% acetic acid and 5% perchloric acid, Co–Re–Cr: U=35V, Mo–Si: 50V). | 10.1016/j.msea.2008.06.054
Fully reversed push–pull strain-controlled fatigue tests were conducted on a 100kN servohydraulic Material Testing System (MTS 810). Cylindrical specimens with 12mm gauge length and an 8mm gauge diameter were used in the fatigue tests. The samples were machined such the loading direction was parallel to the longitudal axis of the grains. The specimens were heated with a high-frequency induction heater and cooling was achieved by both free air convection and heat conduction to the water-cooled grips. Careful coil design ensured that longitudinal temperature gradients along the specimen gauge length were kept below 4°C, as monitored by an IGA 100 Impac digital pyrometer. An Eurotherm 902 Temperature Controller was used for temperature measurement and control. The gauge length of the samples were mechanically polished with 5μm diamond suspension prior to fatigue testing. | 10.1016/j.msea.2008.06.056
A series of four SRRT was conducted first on specimen A for 300MPa and t SR of 300, 600, 900 and 1500s (Fig. 1 ). Subsequent tests on A were performed (purposely not in order) at 472, 161.5, 315 and 237MPa until Σɛ v =0.0063. A series of 900s-tests at 249, 348 and 300MPa were performed on specimen B, followed by two tests on this specimen at 300MPa for 600s and 300s leading to Σɛ v =0.0051. | 10.1016/j.msea.2008.06.058
SRRTs were carried out on nickel-base precipitation hardened FCC material, IN-738LC specimens made from vacuum cast and hot isostatically pressed bars obtained from a commercial supplier and subjected to “standard” heat treatment that produced a bimodal distribution of γ′ particles, Ni3(Al,Ti) [41]. | 10.1016/j.msea.2008.06.058
The material used in this work was cut from a gas-turbine disk of IN718 supplied by the General Electric Company Aircraft Engine Division. Its composition is given in Table 1 . It had received the commercial heat treatment comprising solution treatment and then aging at 993K for 12h, followed by furnace cooling to 873K and further aging for 12h, followed by air cooling to produce the desired γ′ and γ′′ precipitate mixture. | 10.1016/j.msea.2008.07.015
DMD was performed with a 2kW Rofin diode laser providing approximately equal amounts of 808 and 940nm radiation. The beam was focussed to give a rectangular profile approximately 6mm×2mm with a nominally Gaussian distribution in the short axis direction and top hat distribution in the long axis direction. The beam was focussed approximately at the deposition point for the feedstock wire which was “front fed” into the beam at an angle of approximately 45°, as shown schematically in Fig. 1(a). The DMD process was performed under a controlled atmosphere by surrounding the workpiece and laser head with a flexible transparent enclosure which was evacuated and then back-filled with high purity argon gas. The experimental arrangement is shown in Fig. 1(b). Waspaloy walls were deposited onto 10mm thick Waspaloy base plate using commercially available 1.2mm diameter welding wire as feedstock. The base plate was obtained from commercially available hot worked and solution treated Waspaloy billet. The chemical compositions of wire and base plate are given in Table 1 . Wall deposits, approximately 6mm wide by 100mm long, were produced by making successive laser tracks one on top of the other, with the traverse direction of the substrate perpendicular to the long axis of the laser beam. The number of successive deposits was varied between 1 and 9 so that the microstructural evolution could be examined in detail. The process parameters used for deposition are shown in Table 2 and each deposited layer had a thickness of ∼1.5mm under these conditions. The process parameters employed were selected following preliminary trials so that they gave low porosity, well fused layers. In order to achieve good bonding with the substrate it was necessary to perform one autogenous pass over the substrate prior to building the wall. Additionally, in a small number of samples, the laser was switched off during deposition of the final layer and simultaneously a flow of argon was introduced into the enclosure. The aim of this was procedure was to rapidly chill the sample and so preserve the shape of the melt pool during deposition. | 10.1016/j.msea.2008.07.021
A photograph of a 9-layer build in the form of a wall is shown in Fig. 2(a). In order to study the microstructural features within the build, samples were cut so that planes of different orientation could be examined. Fig. 2(b) shows how these planes are defined in relation to the build direction and direction of heat source (laser) movement during deposition. Samples for metallographic examination were cut, using electro discharge machining, ground and polished using standard procedures. They were then etched using either Kalling's reagent (2g CuCl2, 40ml HCl and 40–80ml ethanol) or 10% orthophosphoric acid in water. The orthophosphoric acid was used to reveal the γ′ and carbide precipitates and is an electrolytic etch (typically 3V for 2s). | 10.1016/j.msea.2008.07.021
DSC was performed on samples taken from multi-layer builds and also, for reference purposes, on wrought Waspaloy. The wrought material was cut from the base plate and heat treated in a laboratory tube furnace under argon to provide material in two conditions for DSC namely solution treated and quenched (STQ), and solution treated and aged (STA). The STQ material was held at 1080°C for 4h and quenched in oil. The STA material had the following heat treatment: 1080°C for 4h followed by air cooling with a double ageing treatment of 845°C for 24h followed by air cooling and 760°C for 16h followed by air cooling [20]. Disc-shaped samples, 4mm in diameter by approximately 0.45mm thick, were sliced from rods which had been machined from the STA and STQ wrought Waspaloy and also various locations in the multi-layer builds. The sample weight was typically 60mg. The DSC measurements were carried out using a differential-temperature type DSC (TA Instruments model SDT Q600). All runs were performed at a heating rate of 20K/min in the temperature range 20–1200°C under an argon gas atmosphere (flow rate 20mlmin−1) using recrystallized alumina sample pans. The temperature scale was calibrated using the melting point (onset) of pure nickel (1453°C) and pure aluminium (660.4°C). All DSC traces were corrected by subtracting the baseline obtained from a DSC run with empty pans. | 10.1016/j.msea.2008.07.021
The chemical compositions (wt.%) of superalloy 718 used in this study are as follows: Cr, 18.09; Fe, 17.69; Nb+Ta, 5.43; Mo, 3.07; Ti, 0.97; Al, 0.46; Co, 0.18; Si, 0.078; Mn, 0.065; Cu, 0.065; C, 0.040; S&lt;0.001; P&lt;0.007; Ni, balance. Cylindrical specimens 8mm in diameter and 12mm in height were machined from the midradius of a wrought billet to ensure the uniformity of microstructure for all the specimens. The specimens were annealed at 1100°C for 30min, followed by water quenching. The initial microstructure is composed of equiaxed grains with an average grain size of 176μm and lamella-like straight annealing twins, as shown in Fig. 1 . | 10.1016/j.msea.2008.07.046
Hot compression tests were carried out on a Gleeble-1500 thermomechanical simulator at temperatures of 950, 1000, 1050 and 1100°C with strain rates of 10−3, 10−2, 10−1 and 1s−1, respectively. Each specimen was compressed to a nominal strain of 0.5, followed by quenching in water so as to preserve the deformed microstructures. The deformed specimens were sectioned parallel to the compression axis for microstructure analysis. The samples for optical metallographic examination were made by mechanically polished and etched electrolytically with a solution consisting of 13% HF, 7% HNO3 and 80% HCl. Quantitative analyses for dynamically recrystallized grain size were performed with an Automatic Structure Analysis Software measured according to the linear intercept method. EBSD measurements were carried out using a JEOL 733 electron probe equipped with Channel 5 software provided by HKL technology. The samples for EBSD investigation were machined and then polished electrolytically with 20% solution of H2SO4 in methanol. The foils for TEM were prepared firstly by hand grinding to a thickness of 50μm and then thinned using a twin-jet technique in the electrolyte of 10% solution of HClO4 in ethanol. TEM examination was performed on a Philips Tecnai 20 microscope operated at 200kV. | 10.1016/j.msea.2008.07.046
Cylindrical compression specimens of 8mm diameter and 12mm height were machined from hot rolling sheet. Uniaxial hot compression experiments were conducted under isothermal condition at constant true strain rates of 0.001, 0.01, 0.1, 1 and 10s−1 and at temperatures of 1050, 1100, 1150, 1200 and 1250°C. Test specimens were induction heated to test temperatures at a heating rate of 20°C/s and held for 10min to secure temperature uniformity prior to deformation. The temperature was controlled in the range of ±1°C and the adiabatic temperature rise was recorded with the help of a transient recorder. To minimize friction, a mica sheet was applied to specimen surface to ensure sufficient lubrication during each test. All the tests were carried out in high vacuum (10−3 Torr). The specimens were deformed to total true strain of above 0.7 and were quenched with helium gas to freeze the microstructure. | 10.1016/j.msea.2008.07.052
A number of papers have been published concerning the effect of various heat treatments on microstructure in IN738LC (see for example [17–19]). These studies however, have not investigated the effect of cooling rate on γ′ in details. In this study, IN738LC was solution heat treated below the γ′ solvus and cooled at different cooling rates and the effect of cooling rate from the subsolvus solution temperature, on γ′ growth and morphological instability was investigated. | 10.1016/j.msea.2008.07.069
Samples for heat treatment trials were prepared by cutting small pieces (5mm×5mm×5mm) from the as-cast material. Holes 2mm in diameter were drilled in the center of one face to a depth of 2mm for insertion of a friction fit thermocouple. All tests were conducted on the samples with the thermocouples attached. Heat treatment trials were performed under the protection of argon atmosphere by heating the small-scale specimens to the standard subsolvus solution temperature of 1120°C, holding for 2h, and then quenching. In order to achieve different cooling rates, quenching was carried out in different media such as water, oil and air. The studied cooling rates were 368, 247, 98, 72 and 11°Cs−1. The cooling rate was nearly linear within the range of interest: 1120–600°C. For each test the cooling profile was recorded by a computer-aided electronic device using the thermocouple attached to the specimen surface. | 10.1016/j.msea.2008.07.069
This experimental alloy was produced in an industrial scale vacuum induction furnace. Then, the 25kg master ingot was re-melted and cast into rods 15mm in diameter and 120mm in length under vacuum. The chemical composition of the alloy in wt% is approximately: 15.5Cr, 10.8Co, 5.6W, 2.1Mo, 3.2Al, 4.6Ti, 0.2Nb, 0.4Hf, 0.075B, 0.073C and the balance Ni. The specimens used for long-term aging were subjected to standard heat treatment (SHT), 1170°C/4h/air cool+1050°C/4h/air cool+850°C/16h/air cool. After standard heat treatment, the specimens were divided into several separate groups with selected groups subjected to long-term, unstressed high temperature exposures at 900, 850 and 800°C for 1000h (1kh), 3000h (3kh), 5000h (5kh) and 10,000h (10kh), respectively to evaluate the microstructural evolution. Some of the standard heat-treated bars were machined into cylindrical, threaded creep test bars with a gauge section of Ø10mm×100mm, then the bars were given long-term exposure in the presence of applied stress in air. Metallographical samples cut from the gage section of creep-exposed bars, which were stressed throughout the exposure, were utilized to evaluate the σ phase precipitation. | 10.1016/j.msea.2008.08.005
Small-scale laboratory samples of the KS-1, KS-2 and KS-3 alloys were melted in a high vacuum induction furnace at Open Joint-Stock Company “Kompozit”, and then single crystal rods were then directionally casted using [001] oriented seeds at the Federal State Unitary Enterprise MMPP “Salut”. All the single crystal rods used here had an orientation within 4° off a [001] direction. In Table 2 the basic chemical compositions of the single crystal superalloys KS-(1–3) (wt.%) are given. | 10.1016/j.msea.2008.08.013
The single crystal rods were solution heat-treated and subsequently aged. A temperature T hom = T γ ′ solvus − 15 + 10 ° C , where T γ ′ solvus is the solvus temperature for the γ′-phase, has been used for the solution heat treatment. | 10.1016/j.msea.2008.08.013
Numerous precipitate phases have been reported for alloy 625. Precipitation of type MC, M6C and M23C6 carbide phases has been reported in the temperature range from as low as ∼600°C to as high as ∼1050°C [4,17,21–24]. Vernot-Loier and Cortial [23] reported a progression of carbide precipitate stability with increasing temperature (M23C6 to M6C to MC) in solutionized alloy 625 forged rod. They observed fine M23C6 carbides precipitated along austenite grain boundaries in a sample heat treated for 8h at 700°C, whereas a sample heat treated for 8h at 800°C had M6C along grain boundaries, and one heat treated at 1050°C contained only MC carbide. | 10.1016/j.msea.2008.08.017
Creep-rupture testing was performed on both foils and sheets of alloy 625, nominally 102μm (0.004″) and 381μm (0.015″) thick, respectively. One 102μm thick foil and the 381μm thick sheet, obtained from a commercial supplier, were tested in an “as-received” mill annealed condition. They had been given a proprietary solution annealing treatment (time at temperature in the foil/sheet production is not known) and then coiled, so that a small degree of cold-work may have been present in the material. A second foil, designated “ORNL processed”, was rolled to 102μm from alloy 625 plate stock. After the final cold reduction, the foil was solution annealed for 60s at 900°C to produce a grain size similar to that of the commercial foil (greater than ASTM 8). Creep test specimens were machined from the foils and sheets by electro-discharge machining (EDM) to have a 25.4mm (1″) gage length and 6.4mm gage width. No additional surface finishing or polishing was performed. Creep testing was conducted in dead load creep frames in accordance with ASTM E139 with an extensometer attached to the shoulders of the specimen to measure creep deformation. Special pin-hold grips were used to ensure that only uniaxial tension, and no moment, could be transmitted to the foils and sheets. Tests were conducted in air at a condition of 750°C and 100MPa. | 10.1016/j.msea.2008.08.017
Specimens were examined in both the as-received and crept conditions. While the crept foils were examined after rupture, microstructural evolution of the 381μm sheet was obtained from a creep test specimen, interrupted after 1310h at 750°C, 100MPa. Metallurgical mounts were prepared with foils and sheets oriented to provide both plan and cross sectional views. Conventional polishing techniques were employed to prepare the mounts. The SEM was performed on specimens in the polished but unetched condition, where both secondary (SE) and backscattered (BSE) electron images were acquired. The identity and composition of phases observed in the SEM were confirmed by transmission electron microscopy (TEM). Here, TEM specimens were thinned to electron transparency by conventional electropolishing techniques. Energy-dispersive X-ray spectroscopy (EDS) was used at both the SEM and TEM to measure composition; all results presented here were obtained via the TEM (nanoprobe mode) with specimens in non-channeling orientations relative to the electron beam. Quantification of these spectra was performed using a standardless thin film approximation with assumed specimen thickness of 100nm. | 10.1016/j.msea.2008.08.017
Three experimental alloys (Alloy 0, Alloy Re and Alloy ReRu) with similar alloy composition except the addition of 3wt.% rhenium or 3wt.% of rhenium and ruthenium with a directionally solidified (DS) microstructure were cast in a laboratory scale Bridgman unit. The alloy compositions are given in Table 1 . The alloys were solution heat treated and subsequently aged for 4h at 1100°C and 24h at 850°C to produce γ′-precipitates with diameters between 220 and 360nm. The microstructures of the fully heat-treated states are shown in Fig. 1 . Local enrichments of some alloying elements in the cast structure (especially rhenium) were homogenized during sufficiently long holding times during solution heat treatment | 10.1016/j.msea.2008.08.052
Specimens for creep tests with a diameter of 5mm and a length of 7.5mm parallel to the solidification direction were machined from the fully heat-treated alloys by means of spark erosion. Compression creep tests were performed in air using an applied stress of 137MPa at a temperature of 1100°C. The external stress axis lies parallel to the common [001] orientation of the elongated grains. Samples for X-ray diffraction measurements were prepared by cutting the creep specimens perpendicular to the stress axis allowing to record 002 X-ray peaks (i.e. diffracting at lattice planes perpendicular to the external stress axis). | 10.1016/j.msea.2008.08.052
The material used in this research was the polycrystalline Rene-80 nickel base superalloy [7,8]. Cylindrical bars, 12mm in diameter and 120mm in length, were produced by vacuum precision casting. Casting was carried out using previously determined parameters which produced components with acceptable defect levels by the GE standard assessment [7]. Soundness of the samples after casting has been approved by dye penetrant and radiography as the NDT examinations. The bulk composition was determined by XRF analysis. The analysis was repeated at least five times for each casting and the averaged results are presented in Table 1 . | 10.1016/j.msea.2008.09.017
Samples were then heat treated in a vacuum between 10−3 and 10−4 mbar to the class-A GE specification [7]. This heat treatment consists of four stages; 2h at 1204°C (solution heat treatment), 4h at 1093°C (primary aging), 4h at 1054°C (coating heat treatment), and 16h at 843°C (Aging). These stages are shown graphically in Fig. 1 . | 10.1016/j.msea.2008.09.017
MC2 is a second generation nickel-based superalloy whose weight composition is given in Table 1 . Fig. 1 illustrates the γ/γ′ microstructure at different scales. The as-received material was homogenized at high temperature for 3h at 1305°C then air quenched (AQ) to dissolve all the γ′-phase particles formed either by eutectic reaction during solidification or by precipitation during cooling. The material was then aged for 6h at 1080°C (AQ) and 20h at 870°C (AQ) to control both the size (≈0.4μm) and the volume fraction, f vγ′ (≈70%), of the strengthening cuboidal γ′-phase (Fig. 1b). Creep specimens with 6mm threaded heads, 14mm gauge length and with a prismatic section 4mm wide and 1.5mm thick, were machined from single crystal rods with less than a 5° deviation from the [001] stress axis. | 10.1016/j.msea.2008.10.017
The master alloy ingot of IC10 was first prepared by a vacuum induction furnace. Then the master alloy ingot was cut to several smaller ingots with its weight of 4kg. And the smaller ingots were processed to directional solidification bars of Φ 15mm in [001] orientation in directional solidification vacuum induction furnace. Then, the as-cast bars were heat-treated as the following processes: (1) homogenized at 1453K for 2h, and increased the temperature to 1543K for 2h, followed by air-cooling to room temperature; (2) increased the temperature to 1323K for 4h, and air-cooling to room temperature; (3) increased temperature to 1143K for 16h, followed by air-cooling. The columnar tensile specimens with dimension of Φ 10mm×50mm were machined from the bars. | 10.1016/j.msea.2008.10.056
The René N5 material was delivered from the MTU Munich as heat-treated. The chemical composition of the material is listed in Table 1 and is found elsewhere [4]. | 10.1016/j.msea.2008.10.057
Two test series were performed with uncoated samples. Specimens of the test series denominated René N5_16° have a misorientation to [001] of up to 16° and were also tested with an aluminide coating. Specimens of the second test series denominated René N5 have a misorientation below 5° and were tested up till now without coating. For each test series two specimen geometries of 95×3×1mm3 and 95×4×0.2mm3 are cut from cast and heat-treated single-crystal plates by wire electrical discharge machining (EDM). Handling of 0.2mm thick specimen turned out to be very difficult, therefore the thickness was increased to 0.3mm for René N5 test series (specimen geometry for René N5 test series: 95×4×0.3mm3). Four small ridges around the specimen centers mark the gauge length of 10mm for the video extensometer. Specimens were tested as-cut. Stresses for uncoated samples were calculated by neglecting the recast layer produced during the EDM process. For the coated samples, the stresses were calculated referring to the original cross-sections. | 10.1016/j.msea.2008.10.057
Alloy samples were prepared by arc melting on a water-cooled copper hearth under an Ar pressure of 0.5mbar. The basic elements were of 99.9% purity. Each sample was flipped and re-melted a couple of times and subsequently heat treated at 1300°C for 24h to promote homogeneity. X-ray diffractions (XRD) of polished bulk samples were performed with Co Kα rays in a Bruker-AXS D5005 diffractometer. | 10.1016/j.msea.2008.10.059
Differential scanning calorimetry (DSC) measurements have been performed on these samples in a Netzsch STA 449 C Jupiter® heat flux DSC with 10K/min heating up to 1300°C and cooling with −10K/min down to room temperature under N2 atmosphere with a flow rate of 40ml/min. Heating and cooling of the samples have been recorded. All measured phase reactions are very fast, with the peaks on heating and cooling differing only about 10°C. The results are also indicated in Fig. 2. Worth mentioning is that two peaks occur at the Cr50Pt50 alloy, at ∼1120°C and ∼1286°C (both on heating and on cooling) of which the peak at higher temperatures is much higher. The results from DSC measurements are summarized in Table 2 . | 10.1016/j.msea.2008.10.059
The TBC-substrate material was polished and the thickness of the TBC (ceramic layer) as well as that of the bond coat were measured by optical microscopy. All the samples were polished by standard metallographic technique and by using a final polishing step with 0.1μm diamond paste. Etchant used was 20% HNO3, 10% HCl, 20% distilled water and 50% fresh glacial acetic acid. To reveal the γ’ precipitates in the matrix of the substrate, the substrate material after the final polishing step, was etched with glycergia (10ml conc. HNO3, 15ml conc. HCl, 10ml glacial acetic acid, &amp; three drops of glycerol). The mean vol.% and the mean aspect ratio of the of the γ’ precipitates were calculated by image analysis technique. A few of the TBC specimens were oxidized at 1000°C for 200h in an Argon/20vol.% oxygen atmosphere. The precipitates in the substrate, at the bond coat/substrate interface and in the Al depleted zone after the bond coat were analyzed using energy dispersive spectroscopy (EDS) facility attached to JSM 840A scanning electron microscope (SEM). | 10.1016/j.msea.2008.11.066
Since the material used in practice is in the solution-aged condition, all the tensile specimens of the substrate were solution aged (heated to1080°C for 8h followed by air cooling and then subsequently ageing at 700°C for 16h followed by air cooling) prior to final machining and then finally cleaned with ethanol to remove the scales and to degrease the final test specimen. Specimens were machined by electrical discharged machining. | 10.1016/j.msea.2008.11.066
The material was solution treated in air at 1241K and water quenched, aged for 8h at 991K, furnace cooled to 894K and aged another 8h, then air cooled. Sections of the single-crystal bar were held in a goniometer, oriented, and cut such that the cut faces constituted the opposing planes of a Σ5(031)[100] symmetrical-tilt boundary. The bicrystal halves were mounted in a phenolic resin and polished metallographically to a 0.1μm diamond finish. The specimens were then removed from the resin and attached with carbon tape to steel disks. | 10.1016/j.msea.2008.12.002
The completed bicrystals were cut to 10mm×10mm×10mm specimens. Extensions were made from 30mm-long pieces of polycrystalline IN718 and were brazed onto each side of the bicrystals using AMS 4777 foil brazing alloy. The brazing was done in the hot press that was evacuated to a pressure below 1.3×10−3 Pa at 1323K for 10min. | 10.1016/j.msea.2008.12.002
The nickel-base single crystal superalloy of [001] orientation was prepared by means of selecting crystal method in a vacuum directional solidification furnace under the condition of high temperature gradient. Longitudinal orientations of all specimens were within 7° of [001]. The normal composition of the superalloy is given in Table 1 . The heat treatment regimes were given as follows: 1280°C×2h+1300°C×4h, AC+1040°C×4h, AC+870°C×24h, AC. | 10.1016/j.msea.2008.12.006
The experiments were carried out on a LSF equipment, which consists of a Rofin-Sinar RS850 5kW continuous wave CO2 laser, a LPM-408 CNC working table, a DPSF-1 powder feeding system and an off-axial nozzle. Pure argon was used as shielding gas, which constrains the powder particles into a jet stream and simultaneously prevents both the molten pool and the HAZ from oxidization and oxide contamination. In the LSF process, the Rene88DT powders with the sizes of 44–150μm, were laser-deposited on the stainless steel substrate with the size of 100mm×50mm×6mm. The chemical composition of Rene88DT superalloy was (wt.%) 17 Cr, 14 Co, 4.2 W, 4 Mo, 3.3 Ti, 2.2 Al, 0.7 Nb, 0.04 C, 0.03 O, 0.02 N and balance nickel. The LSF processing parameters were as follows: laser power of 2.0–3.1kW, scanning speed of 5–10mm/s, beam diameter of 2–4mm, powder feeding rate of 5–7g/min, overlap of 30–50% and shielding gas flow of 5–10L/min. The substrate surface was ground with SiC paper and cleaned with acetone prior to be laser-deposited. The dimension of the LSFed bulk samples is 85mm×15mm×15mm, as shown in Fig. 1 . After LSF, as-deposited Rene88DT samples were HIP treated (1160°C, 2h/200MPa) to investigate the effect of HIP treatment on crack healing, microstructure and mechanical properties of LSFed Rene88DT. All tensile testing samples were further subjected to the following heat treatments: solution treatment (1160°C, 2h/AC)+aging (760°C, 8h/AC). The tensile testing bars have a nominal gauge length of 25mm with a diameter of 5mm. | 10.1016/j.msea.2008.12.024
The samples for microstructure observation were sectioned from the LSFed bulk samples by wire electrolytic-discharge machine. For overall view of the cracks distribution in the transverse section of the LSFed Rene88DT bulk samples, the dye penetrant inspection reagent of DPT-5 was used to reveal the cracks distribution. The samples for microstructure analysis were prepared by the mechanical grounding, polishing and chemical etching. The microstructure of the LSFed Rene88DT samples was revealed using an etchant of HCl and H2O2 with the volume ratio of 10:3. Optical microscope (OM) and scanning electron microscopy (SEM) were used to characterize the cracks and microstructure. Energy dispersive X-ray spectrometer (EDS) was utilized to analyze chemical composition of the samples. The density of the LSFed Rene88DT was measured with the accuracy of ∼0.001g/cm3 according to the Germany standard of DIN EN 725-7. | 10.1016/j.msea.2008.12.024
The chemical composition (wt.%) of the material used in the present investigation was as follows: Cr, 19.82; W, 18.48; Mo, 1.24; Al, 0.46; C, 0.11; B, 0.0028; La, 0.026 P, S &lt;0.004, Bal. Ni. The cast material was prepared by vacuum induction melting (VIM) and vacuum arc re-melting (VAR). The ingot was homogenized at 1200°C for 24h and furnace cooled. Cylindrical specimens of 8mm diameter and 12mm height were machined from the homogenized ingot and used for compression testing. Compression tests were carried out in the temperature range 1000–1200°C at intervals of 50°C and in the constant true strain rate range of 0.001–10s−1 at intervals of one order of magnitude. Isothermal compression tests were conducted on Gleeble-1500D thermomechanical simulator testing machine. The temperature control was within ±1°C. The adiabatic temperature rise in the specimen during testing was measured by a fine thermocouple wire embedded in a 1-mm hole machined up to the center at mid height of the specimen. All the samples were resistance heating up to the deformation temperatures at which it was held for 5min to eliminate the thermal gradient before deformation, then the samples were deformed to total true strain of about 0.9. After hot deformation, the samples were quenched in water to freeze microstructure. Tantalum foil of 0.1mm thick was used between the specimen and the dies to avoid welding of the specimen to the dies during hot deformation testing. The deformed specimens were sectioned parallel to the compression axis and the cut surface was prepared for metallographic examination using standard procedures. The polished specimens were etched with aqua regia (HCl:HNO3 =3:1) to reveal the microstructure. Etching times varied with test conditions and varied from 50s to 3min. The average recrystallized grain size was determined using the line intercept method. It should be noted that the location of microstructure observation of deformed samples in this paper was referred in literature [12]. | 10.1016/j.msea.2008.12.032
Dendritic as-cast structures of PtAl12.5Cr3Ni6, PtAl12Ni6 and PtAl12Cr6Ni5 could be homogenized by heat-treatment at 1500–1510°C. Increasing the Cr content to 6at.% lead to average edge lengths of 500nm and a volume fraction of 50vol.% in PtAl12Cr6Ni5 after solution heat-treatment for 6h at 1500°C+6h at 1510°C. Controlled air cooling after solution heat-treatment was sufficient to provoke a microstructure very similar to Ni-base superalloys (Fig. 5 ). | 10.1016/j.msea.2008.12.034
The material used in this study is SRR99 single crystal superalloy. The nominal chemical composition of this alloy (wt%) is given in Table 1 . The 〈001〉 single crystals were produced by the withdrawn processes with deviation no larger than 6°. And the 〈011〉 and 〈111〉 single crystals were grown on a pre-fabricated seed of the desired orientation. Crystallographic orientation of the cast bars were determined by X-ray diffraction. The bars within 10° were accepted for tensile tests. As-cast bars were solution treated at 1300°C for 4 hours, and then aged at 1100°C for 4 hours and at 870°C for 16 hours respectively. The process of heat treatment produced a precipitation of regular cuboidal γ′ particles aligning along 〈100〉 in the γ matrix. The size of γ′ is about 0.4–0.5μm and the volume fraction of γ′ phase is about 70%. | 10.1016/j.msea.2008.12.039
Cylindrical specimens were mechanically machined with a diameter of 5mm and a gauge length of 25mm. The tensile tests were carried out at the temperatures range from 20 to 900°C using an AG-250KNE machine. The initial strain rate was 3.3×10−4 s−1. At least two specimens were tested for each orientation. Optical microscopy and scanning electron microscopy were used to observe the slip traces. Thin foils for transmission electron microscopy (TEM) observation were cut from the sections both perpendicular to the loading axis and parallel to fracture surface. A TECNAI20 instrument operated at 200kV was used. | 10.1016/j.msea.2008.12.039
Laser deposits were made using a DMD system, developed at the University of Michigan. A 6kW CO2 laser unit with a laser beam diameter of 0.5mm was used in this experiment. To prevent oxidation, helium gas was used as a shielding gas as well as powder carrier gas. A combination of the following DMD parameters—laser power 600, 750 and 900W, laser scanning speed 300, 450 and 600mm/min, and powder feed rate of 8, 10, and 12g/min were used as per the L9 orthogonal array of Taguchi matrix (Table 1 ). Nine different thin wall samples of dimensions 50mm×8mm layers, with thickness varying between 0.6 and 1.2mm according to the process condition, were produced using the DMD machine with a single laser pass in a helium atmosphere. The Z-increment between layers was 0.25mm in all the samples examined in this paper. Samples were fabricated on a substrate of Inconel 625 rolled plates. | 10.1016/j.msea.2009.01.009
The microstructures of the longitudinal (x–z), transverse (y–z) and horizontal (x–y) sections of the as-deposited samples were investigated by optical microscopy (Nikon eclipse ME 600) and scanning electron microscopy (Philips XL30 FEG SEM). The crystal structure and the lattice parameter of the as-deposited samples were examined using a Rigaku rotating anode X-ray diffractometer by Cu Kα radiation at 40kV and 100mA. All samples were scanned in the standard θ–2θ geometry from 30° to 100° with a 0.01° step size and 1-s dwell time. A mixture of 10ml HNO3, 15ml HCl and 10ml CH3–COOH etchant was used for the optical and scanning electron microscopy. The hardness of the sample was measured using a Vickers microhardness tester (Clark, CM-400 AT) using a 500gm load for a dwell time of 10s. The final hardness value was calculated by averaging data from five indentations. | 10.1016/j.msea.2009.01.009
To study the thermal stability of the as-deposited structure, a set of samples were annealed at 700, 800, 900, 1000, 1100 and 1200°C for 1h followed by cooling in still air. The heat treatment was performed in argon gas atmosphere in a horizontal cylindrical furnace. | 10.1016/j.msea.2009.01.009
Hot rolled Ni base superalloy grade AE 437A (Table 1 ) which had been solution treated and aged (1080°C for 8h; air cooled; aged at 700°C for 16h; air cooled) was the alloy selected for testing. This heat treatment schedule yielded a non-textured γ′-strengthened polycrystalline alloy with ∼60μm diameter grains containing intragranular as well as intergranular carbides. A more complete description of the heat-treated microstructure can be found in [35]. | 10.1016/j.msea.2009.01.033
The residual stress–strain measurement method of X-ray diffraction was employed. All experiments were conducted on a MAC Science X-Ray Generator with a rotating anode source, Scintag PTS goniometer and parallel beam optics to eliminate sample surface displacement errors [43,44]. The “Ω-goniometer geometry” was employed, and in all experiments χ was fixed at 0° [45]. The specimen was not oscillated and copper radiation of wavelength 1.54059Å was used. The current was 200mA, and the voltage was 40kV in all experiments. An initial θ −2θ scan was made for phase identification. The two highest 2θ peaks, 137.7° and 146.2° 2θ were identified and corresponded to the (331) and (420) planes (in Miller indices). To calculate the unstressed interplanar spacings of the two planes, scans were made on the virgin, non-wire-EDM cut surface. Using the method of Hauk et al. [46] with the assumption of a biaxial stress state, the spacings were found to be 0.826Å and 0.805Å for the (331) and (420) planes, respectively. The spot size was approximately 0.5mm×10mm. Next, scans were made on the wire-EDM cut surface of each of the four samples. The measurements were oriented along two directions, as detailed in Fig. 12 . Note the depth of penetration of the x-rays was estimated to be between 4 and 11μm, and consequently the measured residual stresses are an average of this region. To estimate the error in the residual stress measurements, three replicates of the measurement of Sample 2 were made. The standard deviation of these replicates was taken to be representative for all four samples. | 10.1016/j.msea.2009.01.061
A 50-kg Co–28Cr–6Mo–0.16N alloy ingot was prepared by vacuum induction-melting method. The ingot was solutionized at 1225°C for 12h, and then hot-forged by hot-pressing and hot-swaged into a bar with a final diameter of 15mm. The chemical composition of the alloy after hot-forging and hot-swaging was 28.16%Cr, 6.01%Mo, 0.16%N (in wt.%), and Co (balance). Cylindrical compression specimens (diameter: 8mm; height: 12mm) were cut out from the bar with their axes aligned along the swaged direction of the bar. High-temperature compression tests were conducted under vacuum between 1000 and 1200°C under constant strain rates of 0.01–50s−1 using a Thermec-Master Z hot-deformation simulator (Fuji Electronic Ind. Co.). Prior to the deformation tests, the specimens were heated by induction heating to 1200°C at a heating rate of 5°C/s and were maintained at this temperature for 300s. The specimens were subsequently cooled to the testing temperatures at a rate of 1.6°C/s and maintained at the testing temperature for 300s before the compression tests. A mica sheet (insulator) and a carbon paper (lubricator) were inserted between the Si3N4 anvil and the specimen. The load-displacement data were corrected for machine stiffness before being converted into true stress–true strain curves. For constructing a processing map, the true stress–true strain curves obtained were compensated for friction and temperature increase caused by adiabatic heating effects. The effect of friction was accounted for using the following relation [10]: (6) σ = C 2 P 2 [ exp ( C ) − C − 1 ] where C = 2 μ r h . Here, σ is the stress in the absence of friction; P, the flow stress of the material under friction; r, the radius of the sample; h, the height of the specimen; and μ, the friction coefficient. μ is expressed as [11]: (7) μ = ( R / h ) b ( 4 / 3 ) − ( 2 b / 3 3 ) where (8) b = 4 Δ R R × h Δ h . Here, b is the barreling factor; ΔR, the difference between the maximum and minimum radii of the specimen after deformation; h, the final height of the specimen; and Δh, the difference between the initial and final heights of the specimen. | 10.1016/j.msea.2009.02.044
In order to investigate the microstructural evolution during deformation, the specimens were quenched from the testing temperature by a blast of a mixture of He and N2 gases immediately after deformation with a 50% reduction in height. Optical micrographs of the geometrical center of the longitudinal section of the deformed specimens cut parallel to the compression axis were recorded. The specimens were ground and polished using Al2O3 paste and then etched with a 9:1 solution of CH3OH and H2SO4. An electron-probe microanalyzer (EPMA) was used for identifying the precipitates formed during deformation. | 10.1016/j.msea.2009.02.044
The alloy used in the present study is a commercial hot-rolled Nimonic 263 with the chemical composition of Ni-20Co-20Cr-5.8Mo-2.1Ti-0.45Al-0.7Fe-0.06C (all in weight pct). Samples of about 7mm×10mm×10mm in size were cut from a piece of the alloy for heat treatment tests. The samples were solution-annealed (1150°C/30min) followed by water quenching (WQ). Aging treatment (800°C/8h) was then conducted. This heat treatment, characterized by a two-step process, is conventionally used for this alloy. | 10.1016/j.msea.2009.03.071
The special heat treatment method was designed to form serrated GBs based on a previous study using 304 stainless steel [15]. The solution heat treatment followed by slow cooling at a carefully controlled rate, until the aging temperature was reached, was found to be necessary to generate serrated GB structures. The samples were solution-annealed at 1150°C for 5–30min and slow-cooled to 800°C at a cooling rate of 5–10°C/min, and subsequently aged for 8h at the same temperature. This special heat treatment process could be accomplished using a single step. | 10.1016/j.msea.2009.03.071
Scanning electron microscopy (SEM) was performed on a JEOL JSM-5800 microscope with a tungsten filament operating at 20keV. The samples for SEM observation were mounted and polished. They were then etched in a solution with 5g FeCl3, 15ml HCl, 2ml HNO3 and 60ml ethanol for 10–15s to reveal the GB configuration and GB carbides. | 10.1016/j.msea.2009.03.071
The metallographic cross-sections for optical (OM) and scanning electron microscopy (SEM) were conventionally polished, and subsequently etched electrolytically in a 75ml H3PO4; 100ml glycerol, and 20ml methanol solution at 5V. For OIM the specimens were electropolished in 15% perchloric acid in methanol at 30V and at a temperature of −25°C. Computer modeling of the phase composition was performed using software JMAT-4.1 [26]. | 10.1016/j.msea.2009.03.086
An experimental heat (100lb) of Alloy 617 was custom-melted at a vendor's location using a vacuum-induction-melting practice, followed by its processing into round bars of desired dimensions by forging, hot and cold-rolling. The cold-rolled bars were subsequently heat-treated that consisted of solution annealing at 1175°C (2150°F) for an hour, followed by an air-cooling. The chemical composition of this heat of material is given in Table 1 . Smooth cylindrical specimens having an overall length of 101.6-mm (4-in.), a gage length of 25.4-mm (1-in.), and a gage diameter of 6.35-mm (0.25-in.) were machined from the heat-treated bars. An electromechanical testing equipment was used to determine the tensile properties of this alloy at temperatures ranging from ambient to 1000°C using a strain rate of 10−3 s−1 according to the ASTM Designation E 08-2004 [10]. Nitrogen was continuously purged into the testing chamber during tensile loading at elevated temperatures to prevent oxidation of the specimen surface. | 10.1016/j.msea.2009.03.090
The extent and morphology of failure of the tested specimens were evaluated by using scanning electron microscopy (SEM). The TEM samples were prepared from a specimen tested at 900°C to analyze the resultant micrographs, and develop a mechanistic understanding of the YSA phenomenon. Thin film samples having thickness ranging from 0.10 to 0.15mm, and a diameter of 3mm were used in the TEM analyses. These samples were mechanically polished and subsequently subjected to twin jet electropolishing in a solution of methanol with 5vol.% perchloric acid at −10°C under an applied potential of 55V. Elemental analyses were performed by using energy dispersive spectrometry (EDS) connected to the TEM. Finally, X-ray diffractometry (XRD) was used to characterize phase changes, if any, in specimens tested at very high temperatures. | 10.1016/j.msea.2009.03.090
Three families of NCI were studied. Nominal compositions were given by the foundry and partly confirmed by EDS and WDS measurements (Table 1 ). Microstructural features were studied using light microscopy and scanning electron microscopy (SEM). | 10.1016/j.msea.2009.04.020
In order to investigate the oxidation effects of MoSi2-based coatings prepared using EEUSS technology, the isothermal oxidation tests was done in air at 500°C for 840h and 900°C for 360h, respectively. Before the oxidation test, all specimens were precisely weighed (±0.0001g). The dimensions of the specimens were measured for weight change calculation (±0.005mm). The samples in circular Al2O3 crucible were put into muffle furnace. During the test, specimens were intermittently taken out from the furnaces with a time period of 24h, air-cooled, cleaned, and followed by weigh. After weighing, the specimens were reinserted into the furnaces. The temperature was held at 500 and 900°C throughout the tests. | 10.1016/j.msea.2009.04.026
The chemical compositions of the materials are given in Table 1 . Three kinds of Ni-based superalloys (Inconel 718, MAR-M-247, and Rene 95) have been used and fabricated through a hot isostatic press (HIP). To find the difference in properties due to heat treatment, tests were also performed with heat treated Inconel 718 and heat treated MAR-M-247. Therefore, five kinds of HIP materials (Inconel 718 as-HIP, Inconel 718 HIP and heat treated, MAR-M-247 as-HIP, MAR-M-247 HIP and heat treated, and Rene 95 as-HIP) have been tested in this study. Tensile tests have been performed at a strain rate of 2×10−3/s in the temperature range from 600°C to 900°C. Low-cycle fatigue tests have been performed at 627°C and 900°C with strain control of 2×10−3/s. All specimens have been manufactured according to ASTM E606-92, and temperatures have been measured with a K-type thermocouple. A servo hydraulic testing system with an induction heater was used for high temperature loadings (Fig. 1 ). An extensometer designed for elevated temperatures with gauge length of 12mm was used for the strain measurement and control. Fatigue life has been defined as a 10% stress drop point of maximum stress amplitude. | 10.1016/j.msea.2009.04.044
The grain size of the material in the as-received condition and after coarse-grain annealing was investigated by automated electron backscatter diffraction with a Phillips XL30 LaB6 scanning electron microscope (SEM). The data processing was executed by the software tool TSL OIM™ (orientation imaging microscopy), which provides a complete description of the crystallographic orientations and the grain size distribution in the polycrystalline material. Microstructure stability of the material was studied by examining grain coarsening behaviour. Grain coarsening annealing was performed in an electric furnace at a temperature ranging between 1050°C and 1250°C with annealing times from 2h up to 150h. Prior to measuring the grain size, the samples were mechanically ground and electrolytically polished. The polishing was carried out at 14°C with a voltage of 40V; and an electrolyte consisting of 10 parts acetic acid (96%) and 1 part perchloric acid (60%) was used. | 10.1016/j.msea.2009.04.055
The microstructure of the as-received and fatigued specimens was examined by transmission electron microscopy (TEM). The TEM studies were performed with a Hitachi H-8100 electron microscope at 200kV operating voltage and a LaB6 filament. The TEM samples were taken perpendicular to the stress axis. Specimens were prepared using standard preparation techniques including mechanical cutting, grinding, and polishing. Final electrolytical thinning of small discs with a diameter of 3mm led to a thickness of a few hundred nanometers to obtain a transparency to the electron beam. The electrolyte and the conditions for the electrolytical thinning were the same as described above for surface polishing. | 10.1016/j.msea.2009.04.055
The nominal composition of Nimonic 263 is shown in Table 1 . Three kinds of distinct heat treatment conditions were applied in order to obtain various γ′ volume fraction, carbides and PFZ, see detail in Table 2 . | 10.1016/j.msea.2009.06.011
Room temperature (RT) tensile tests were carried out after heat treatments. Slices parallel to the tensile direction were cut from the samples after tensile fracture. Observations of fractography and deformation structures were performed on JEOL JSM-5800 scanning electron microscope (SEM) and JEOL JEM-2100F transmission electron microscope (TEM) with an operating voltage at 200kV. Samples for SEM observation were etched in a solution with 5–7g FeCl3, 10–20ml H2O, 100ml HCl and 5ml HNO3. Thin foils for TEM observation were mechanically thinned down to about 50μm in thickness. Discs of 3mm in diameter were punched out of the thin sheet and electropolished to perforation with an 80% methanol and 20% perchloric acid electrolyte at −25°C and 13–14V, using a twin-jet electropolisher. | 10.1016/j.msea.2009.06.011
The material used for this investigation was a commercial superalloy ATI Allvac® 718Plus™. Table 1 shows the chemical composition of the as-received material. The material was solution treated (homogenized) at 1283K for 7200s in a laboratory furnace and then immediately water-quenched. One sample was used as a homogenized reference specimen. The others were isothermally aged at temperatures of 1048, 1098, 1148, 1173, 1198, and 1223K. All aging treatments were carried out in ambient atmosphere followed by quenching into water. The mechanical characterization of the differently aged samples were performed by Vickers hardness testing according to the standard EN ISO 10002 using a hardness testing machine EMCO-TEST, M4C-025-G3M. | 10.1016/j.msea.2009.06.014
APT was applied for the microstructural characterization of the superalloy ATI Allvac® 718Plus™. For APT small rods with a cross-section of 0.3mm×0.3mm were cut out of the bulk material. The tips were prepared by standard electro polishing in a layer of 85% acetic acid and 15% perchloric acid solution topped over a dielectric liquid in a first step, followed by a second step in an electrolyte of 2% perchloric acid in butoxyethanol. The APT measurements were conducted on the high-performance atom probe microscope Imago LEAP 3000X HR™, operated at 60K. The measurements were performed in voltage mode with a pulse fraction of 15%. The three-dimensional reconstructions of the measured tips were made by the atom probe data visualization and analysis software IVAS. | 10.1016/j.msea.2009.06.014
Scanning electron microscopy (SEM) was applied for microstructural characterization. Therefore, the samples were mechanically ground and polished using diamond suspension. The SEM investigations were performed on a scanning electron microscope Carl Zeiss EVO® operated in back-scattered electron mode at an acceleration voltage of 8kV. | 10.1016/j.msea.2009.06.014
The SANS studies of the precipitation kinetics were performed at the small-angle scattering instrument D22 at the Institut Max von Laue - Paul Langevin in Grenoble, France. For the in situ aging experiment a special high-temperature furnace was used, which consisted of an evacuated sample chamber, equipped with entrance and exit windows for the neutron beam. The heating of the furnace was performed by electric current via several wires of niobium, which were positioned around the specimen in the vacuum chamber. The geometry of the measured samples was determined by the special requirements of the sample mounting in the furnace. Therefore, the material was machined to plate-shaped specimens with a thickness of 1.5mm. To one side, the plates had an extended thickness in order to incorporate an internal thread. By means of this thread, the specimens were screwed on the sample holder, which was equipped with a K-type thermocouple, providing the temperature signal from the core of the material. The samples were heated up with a rate of 1.67Ks−1 and then isothermally aged at 1048, 1073, 1098, 1123, 1148, 1173, 1198, and 1223K, respectively. The cross-section of the primary beam at the sample position was defined by a circular aperture of cadmium with a diameter of 8mm. A nominal neutron wavelength 〈λ〉=0.8nm (Δλ/λ =10%) was chosen to avoid double Bragg scattering. SANS patterns were continuously taken during isothermal aging as a function of time t up to 10,800s. The scattered neutrons were detected by a Reuter-Stokes multi-tube detector, consisting of 128 vertical tubes with 8mm tube diameter. The spatial resolution of the available 128×128 pixels was 8mm×8mm. The SANS patterns were measured at a sample-to-detector distance of 8m, covering a total range in length of scattering vector of 0.06nm−1 &lt; q &lt;1nm−1. The length of the scattering vector is given by ¦q¦= q =(4π/λ)sin θ, with 2θ being the scattering angle. An exposure time of 60s yielded excellent counting statistics. All scattering patterns were suitably corrected for parasitic background scattering, detector efficiency, solid angle, flux collimation, sample volume, and sample transmission by using the primary data reduction program GRASANSP (Graphical Reduction and Analysis SANS Program for Matlab™). All samples showed isotropic scattering patterns, which were azimuthally averaged for equal radial distances from the central beam. The absolute values for the differential scattering cross-section dΣ/dΩ were calculated using the incoherent scattering of the calibration standard water (H2O). | 10.1016/j.msea.2009.06.014
After the testing to failure, the ruptured fatigue specimens were sectioned and prepared for microstructural investigations. Sectioning was performed both perpendicular and parallel to the longitudinal axis as well as parallel to the fracture surface which in most cases was parallel to any of the {111} planes. The samples were prepared by grinding and mechanical polishing and analysed using an analytical scanning electron microscope (SEM), Hitachi SU70 operating at 20kV. No etching was performed on the samples and the contrast was achieved from differences in composition and crystallographic orientation only. Chemical composition information was obtained using an energy-dispersive X-ray system and a wavelength dispersive spectrometer from Oxford Instruments. Orientation imaging microscopy was performed using an electron back-scattering diffraction (EBSD) system from HKL Technology. | 10.1016/j.msea.2009.08.023
Superalloy FGH4096 powder of following chemical composition (wt, %) was obtained from High Temperature Materials Research Institute, China Iron and Steel Research Institute Group, Beijing: C, 0.02; Al, 2.2; W, 4.0; Nb, 0.8; Mo, 4.0; Ti, 3.7; Cr, 16.0; Co, 13.0; Ni-bal. The size of the powder was about 150μm (−100 mesh). The powder was produced by plasma rotation electronic pole (PREP) and the powder particles were nearly spherical in shape. The powder was encapsulated in stainless steel capsules, and then hot isostatically pressed (HIPed) in a single stage at 1200°C for 3h at a pressure of 120MPa. HIPed P/M FGH4096 superalloy was received in bar with a diameter of 30mm. The bars were annealed at 1150°C for 2h and air-cooled to room temperature prior to isothermal compression. Cylindrical specimens of 8mm diameter and 12mm height were machined from the annealed bars for isothermal compression testing. | 10.1016/j.msea.2009.09.011
Isothermal compression tests at a constant strain rate were conducted on a Gleeble-1500D simulator in the temperature range 1050–1140°C and strain rate range 0.002–1.0s−1. The specimens were heated with a heating rate of 10°C/s and soaked for 2.0min at the deformation temperature prior to isothermal compression. Deformation temperature was controlled to ±2°C. The specimens were deformed to 50% of their original height and were air-cooled to room temperature. During isothermal compression, the flow stress was recorded as a function of strain for each deformation temperature and strain rate. The deformed specimens were sectioned parallel to the compression axis, and microstructure examination was conducted at an OLYMPUS-PM3 optical microscope (OM). Phase analysis was detected by HITACHI-H600 transmission electron microscopy (TEM). | 10.1016/j.msea.2009.09.011
The chemical compositions of the three alloys were given in Table 1 , compositions of alloy GTD111 were listed for reference as well. Master ingots were melted and cast into rods of 13mm in diameter under vacuum, and a standard heat treatment (1100°C/2h/AC+843°C/6h/AC) was used to treat the as-cast rods. Some heat-treated specimens were chosen to further thermally exposed at 850°C for 100h to test their phase stability, and some were tensile tested at temperatures from 25°C to 950°C to test their tensile properties. Microstructural evolution observations were carried out with scanning electron microscope (SEM), and transmission electron microscope (TEM). Energy dispersive spectroscopy (EDS) analysis was used for the chemical identification of minor phases and evaluation of alloying elements segregation characteristic in the alloys. Phase extraction technique combined with X-ray diffraction was employed for phase identification [16,17]. The specimens for microstructure observation were prepared by mechanical polishing followed by etching. Two kind of etching methods were applied. Marble reagent (4g CuSO4 +20ml HCl+20ml H2O) was used to reveal γ′, carbide and minor phases in SEM. Also specimens were electrolytically etched in a solution of 1g CrO3 in 140ml HCl to reveal the morphologies of minor phases. Samples were immersed in an electrolytic solution composed of 10% HCl and 1% tartaric acid in methanol for about 4h under a current density of 0.05A/cm2 for the selective extraction of minor phases such as σ, η phase and carbides. The extracted residues were collected on a filter paper for XRD analysis with a calibrated diffractometer and Cu Kα radiation. Measurements were carried out for 2θ values from 20° to 100° with a step size of 0.05°. | 10.1016/j.msea.2009.09.016
The alloy used in this study was vacuum induction melted with chemical composition in weight percentage as: Fe–28.4Ni–34.1Co–3Cr–5.3Al–3Nb–0.1Ti–0.01C. Phosphorus concentration was respectively as 0.0034wt% (alloy 1), 0.014wt% (alloy 2) and 0.016wt% (alloy 3). The ingots were then homogenized, forged and hot-rolled into round bars of 20mm in diameter. The standard heat treatment includes the following steps: (1) anneal at 1120°C for 1h and air cool; (2) age at 845°C for 4h and air cool (intergranular β-NiAl precipitation); (3) age at 721°C for 8h and furnace cool at 55°C/h to 621°C for 8h and air cool. Stress-rupture properties of the heat treated alloys were measured at 650°C under a stress of 600MPa. The stress-rupture specimen was machined in accordance with Chinese Standard GB/T 2039-1997 (the diameter of specimen is 5mm and the gauge length is 25mm). In order to reveal certain detailed microstructures of the alloys, some samples were electrolytically etched in a solution of 10% phosphoric acid at a voltage of 10V. Optical microscopy and scanning electron microscopy (SEM) with energy dispersive spectrometry (EDS) examinations were carried out to characterize the microstructures before and after stress-rupture test. The fracture surface was also characterized by SEM. | 10.1016/j.msea.2009.09.035
The chemical composition of experimental alloy used in this work is: 5Cr, 9W, 3.9Ta, 4.2Re, 6Al, 9Co, 1.5Nb, 1Mo, 0.15C, &lt;0.5Fe and &lt;0.3Si (in wt%). The master alloy was melted in a vacuum induction furnace as a 60kg heat, then directionally solidified into [001] single crystal rods by Bridgman withdraw technique. Each mold contained 6 rods and was processed at a constant withdraw rate 6mm/min. | 10.1016/j.msea.2009.10.001
The as cast rods were cut to short bars 66mm in length, then were heat treated by following standard scheme: 1290°C/4h (AC—air cooling)+1280°C/4h (AC)+1150°C/4h (AC)+870°C/4h (AC). The diffusion is restrained due to high content of Re. For the purpose of practicality to get a large temperature margin, a relative low solution temperature is used to dissolve the eutectic and increase the nucleation rate of γ′ but not to completely eliminate the segregation. The heat treated bars together with small pieces were thermally exposed at 950°C for 100, 500, 1000 (1k), 1500 and 2000 (2k)h. The small pieces were used to observe the microstructure after thermal exposure with different time. The bars were machined into creep test specimens with gauge 5mm in diameter and 25mm in length to investigate the influence of thermal exposure on stress rupture properties of this alloy. Constant load creep test was conducted to both the heat treated (HT) and thermal exposed specimens, the test was performed in air at 1000°C under initial applied stress 280MPa. | 10.1016/j.msea.2009.10.001
The metallography samples were mechanically polished and etched in a solution of 5g CuSO4 +20ml HCl+80ml H2O, then was examined in Shimadzu SSX-550 scanning electron microscope (SEM) equipped with an energy dispersive of X-ray spectrometer (EDX). EDX spectra were collected at 20kV on Shimadzu SSX-550 SEM. The spectrum lines used were Ni–K, Cr–K, Co–K, Al–K, Mo–L, Nb–L, W–M, Ta–M and Re–M. Each datum presented in the paper is an average of 10 readings. The EDX data were collected from the precipitates that were larger than 2μm in two dimensions. The thin foils for transmission electron microscope (TEM) were prepared by twin-jet thinning electrolytically in a solution of 7% perchloric acid in alcohol at −20°C, then they were observed using PHILPS EM420 TEM operating at 200kV. | 10.1016/j.msea.2009.10.001
The material used in this study was a nickel-base HASTELLOY® C-2000 1 1 HASTELLOY and C-2000 are registered trademarks of Haynes International, Inc. superalloy, a single-phase material with face-centered-cubic (FCC) crystal structure and a nominal composition of 23Cr, 16Mo, 1.6Cu, 0.01C, 0.08Si, and balance Ni (in wt.%). The annealed C-2000 plate was produced by cold rolling to a thickness of 3.2mm and then fully annealing at 1120°C for a complete recrystallization. The S2PD treatment was conducted with a Spex 8000 high-energy mill equipped with a cylindrical hardened-steel container. The C-2000 disc of 49mm in diameter machined out from the annealed plate was clamped in place at one end of the container, and five WC/Co balls 7.9mm in diameter were loaded into the container to impart the desired impacts on one side of the disc. The loading of balls and the clamping of the disc were both performed in a glove box filled with ultrahigh purity argon (99.999% pure). The impact velocity of the balls on the surface of the disc was ∼5m/s, achieved by shaking the container of the Spex mill in a complicated 3-D trajectory. Using finite element modeling, we have previously estimated the maximum strain rate in the order of 1.2×106 s−1 with this impact velocity and the maximum temperature rise of ∼42°C at the impacted surface, assuming adiabatic heating in each impact [34]. The S2PD treatment was performed at ambient temperature and lasted for 30min, after which the back surface of the specimen was S2PD processed with the identical condition as the front surface. The SP treatment was conducted using a custom-made machine that can propel many steel shots of 0.5mm in diameter with an impacting speed of ∼55m/s. Both surfaces of the specimen were shot peened for 2min to obtain a peening intensity with the coverage ratio of 350–400%. Note that the processing conditions for S2PD and SP were very different. However, it was such a difference that provided a fair comparison because the condition for SP was the commercially used condition while the condition for S2PD was proven to be effective in enhancing the fatigue resistance previously [32]. | 10.1016/j.msea.2009.10.028
The microstructures of the C-2000 alloy before and after SP and S2PD processing were examined using optical microscopy (OM, Olympus PMG3), scanning electron microscopy (SEM, JEOL 6335F) and transmission electron microscopy (TEM, JEOL 2010). For OM and SEM examinations, samples after polishing were electrolytically etched using a mixture of hydrochloric and boric acids to reveal the microstructure. For the TEM analysis, samples were prepared using conventional dimpling followed by ion milling to perforation. To examine the microstructure at the impacted surface, a special sample preparation procedure was used, which entailed slicing a thin sample parallel to the plane of the impacted surface, followed by polishing the sample from the non-impacted side and subsequently thinning to perforation using a twin-jet instrument after a thin coating of transparent loctite was applied on the impacted surface to prevent any thinning of the impacted surface. After perforation loctite was removed by dissolving in three acetone baths at room temperature for 2h per bath and a final squirt of clean acetone followed by a rinse with ethanol. | 10.1016/j.msea.2009.10.028
The test material of this study was a powder processed nickel-base superalloy, P/M IN-100. It was obtained in the form of an extruded bar which was produced through the following manufacturing processes; gas atomization, canning and degassing of alloy powder, hot compaction, pre-heating at 797°C, and hot extrusion with a reduction ratio of 11. The nominal composition of the bar was Ni–5.0Al–3.2Mo–4.3Ti–0.8V–12.4Cr–18.5Co–0.07Zr–0.02B–0.07C (wt.%). The extruded bar was subjected to a multi-step treatment; solution treatment at sub-solvus temperature, two-step aging and stabilization treatments at intermediate temperatures. The solution treatment was carried out at 1121°C for 2h and rapidly cooled under oil quenching medium. Subsequently, the first step aging was performed for 40min at 871°C and followed by stabilization treatment for 24h at 649°C. The second aging treatment was carried out for 4h at 760°C, and then cooled in the air atmosphere. | 10.1016/j.msea.2009.10.068
The extruded IN100 was subjected to sub-solvus solution treatment to modify its microstructure. In order to minimize surface oxidation, this treatment was done in vacuum. It involved the solution heat treatment at 1121°C for 2h followed by oil quenching. Precipitation aging was then done at 817°C for 40min followed by air cooling. Following cooling, the material was reheated and stabilized in vacuum at 649°C for 24h and then fast furnace cooled (cooling rates similar to an air cooling). Finally, material was aged at 760°C for 4h followed by air cooling. The microstructure of this heat-treated material is shown in Fig. 1(c) and (d). It can be seen that the heat treatment caused a change in the volume fraction and size of primary and secondary γ′ phases, where most of the secondary γ′ particles and also small primary γ′ particles less than about 1μm have disappeared whereas large primary γ′ particles with a size of about 1–2μm are still present without dissolving into γ matrix. Fig. 1(c) and (d) also shows that the γ grain boundaries are well developed and the grain size is increased after heat treatment. The average grain size of the γ matrix is equal to about 7μm. An another view of the microstructure of the heat-treated IN100 in Fig. 2 shows that the twin boundaries (marked as arrows) across the γ grains were also well developed after heat treatment as often found in FCC metal such as Ni-base alloys [32]. Furthermore, blocky type carbides (i.e. the white colored phases at γ grain boundaries), most likely of M23C6 type, are formed after the heat treatment [33]. Throughout the paper, the as-extruded, 3μm material will be referred to as ‘fine grain’ and the heat treated, 7μm material as ‘coarse grain’. | 10.1016/j.msea.2009.10.068
The alloys studied in the work are based on a corrosion experimental alloy with chemical composition in wt%: 15.5 Cr, 10.8 Co, 5.6 W, 2.1 Mo, 3.2 Al, 4.6 Ti, 0.2 Nb, 0.075 B, 0.075 C and the balance Ni (Hf-free alloy). This composition has been modified with the addition of 0.25wt% Hf doped alloy (0.25 Hf alloy) and 0.4wt% Hf doped alloy (0.4 Hf alloy). The alloys were produced in an industrial scale vacuum induction furnace. The ingots were given standard heat treatment as follows: 1170°C, 4h, A.C. +1050°C, 4h, A.C. +850°C, 16h, A.C. Creep rupture tests were performed at 800–950°C over a stress range of 120–500MPa in air. The creep specimens were of 10mm diameter and 100mm gauge length. The temperature along the gauge length was maintained at ±2°C through out the creep test. Most of creep tests were run to rupture, whereas some tests were interrupted for scanning electron microscopy (SEM) observations. The average element distribution was measured quantitatively with an electromicroprobe. The X-ray data were obtained from a Max-RA X-ray diffractometer with Cu Kα1 radiation (λ =0.154056nm) in the angular range of 15°≤2θ ≤85° with a step size of Δ2θ =0.02°. The time per step t =12s. | 10.1016/j.msea.2009.11.008
The well known alloy SRR99 was used in the present study, which had a nominal composition (wt.%) of 0.016C, 9.0Cr, 5.0Co, 9.3W, 5.6Al, 2.2Ti, 2.9Ta balanced by Ni. The single crystal samples were obtained by a spiral crystal selector and high rate solidification method. The orientation of each bar was determined by Laue back-reflection technique. The single crystals were grown along the [001] direction and bars with deviation no larger than 6° without defects were used. The heat treatment was chosen as follows: 1300°C/4h AC. +1100°C/4h AC. +870°C/16h AC. Fig. 1 shows the microstructure after the standard heat treatment. The size of regular cuboidal γ′ particles lies between 0.4 and 0.5μm and the volume fraction of γ′ phase is about 70%. | 10.1016/j.msea.2010.01.001
Most of creep and low cycle fatigue tests were run to rupture, whereas some creep tests were interrupted for TEM observations. To preserve the dislocation microstructures, foils used for TEM observations were taken from specimens that were fast cooled under load. Tensile specimens with 5.0mm diameter and 30mm gauge length were machined by grinding. Specimens for SEM observation were prepared metallographically and etched by swabbing with 100ml H2O+80ml HCl+25g CuSO4 +5ml H2SO4, which selectively etched the γ′ particles. | 10.1016/j.msea.2010.01.001
The nominal chemical composition of Alloy 718 used in this study was 0.02/C, 52.69/Ni, 18.37/Cr, 18.06/Fe, 6/Nb, 2.91/Mo, 1/Ti, 0.45/Al, 0.21/Mn and 0.29/Si. Flat tensile samples of gauge dimensions of 1.5mm×4.0mm×12.6mm were prepared from cold rolled alloy. The samples sealed in silica capsules under helium atmosphere were solution annealed at 1100°C for 1h and water quenched to dissolve all intermetallic phases. The solution treated (ST) samples were further aged at 900°C for 100h to precipitate the maximum volume fraction of δ phase (henceforth designated as DELTA specimens). The DELTA specimens were tensile tested up to fracture in air on a screw driven Instron testing machine at a strain rate of 6.5×10−5/s and in the temperature range of 200–700°C. All samples exhibited ∼40% total elongation to failure and the time spent by the sample at the test temperature was of the order of 100min. The microstructure of DELTA specimens deformed to fracture was examined in optical, scanning electron and transmission electron microscopes. The chemical composition of matrix of specimens subjected to solution and DELTA heat treatments was carried out by energy dispersive analysis (EDS) attached to the scanning electron microscope. | 10.1016/j.msea.2010.01.006
A Cr-Co-Mo-W-Al-Ta-Ni system single crystal nickel-based superalloy with low cost and low density is selected for the present work to examine the influence of Mo concentration on mechanical properties. Mo was added into alloys with three different concentrations: 1wt.%, 2wt.%, and 4wt.%, the alloys with different Mo contents are labeled orderly as alloy I, II and III, other element contents except Mo are the equivalent in all the three alloys. The single crystal bars (16mm in diameter and 200mm long) were produced in [001] orientation by Bridgman high rate solidification technique under a high thermal gradient in vacuum furnace. The orientation of each bar was determined by the electron back-scatter diffraction technology (EBSD). Only samples with orientation within 10° deviating from [001] were used. The standard heat treatment procedures for the three alloys are shown in Table 1 . | 10.1016/j.msea.2010.01.045
The microstructures of the samples were examined after etching with chemical and electrolytic method separately, and then they were observed by using a JSM-6301 scanning electron microscopy (SEM). Thin slices of material were prepared by the mechanical polishing and a final twin jet electropolishing by using a solution of 10% perchloric acid in alcohol. Foils were observed by using a Tecnai G2 20 transmission electron microscope (TEM). To make the measurement of dislocation spacing more accurate, 10 TEM micrographs were taken from different foils of each alloy. The distance between two neighboring dislocation lines were measured and then we calculated the data on an average. | 10.1016/j.msea.2010.01.045
The refractory metal (i.e. W+Mo+Ta) contents of the experimental alloys are approximately 14–17wt.%, which may lead to slowed diffusion rates during solution heat treatments. Therefore, an appropriate solution heat treatment is important for reducing the chemical segregation of the elements and dissolving the (γ+γ′) eutectic. According to the different heat treatment windows and melting temperatures of the experimental alloys with different Mo contents, three kinds of heat treatment schedules were used separately, which are listed in Table 1. | 10.1016/j.msea.2010.01.045
The nominal composition of DZ951 alloy used in this study is listed in Table 1 . The alloy was melted in VZM-25F vacuum induction furnace. The directionally solidified specimens were made by the process of high rate solidification in ZGD2 vacuum induction furnace. The temperature gradient was 80°C/cm and the withdrawal rate was 6mm/min. The tensile specimens were heated in electric muffle furnace and the procedure of heat treatment was as follows: 1220°C/4h AC; +1050°C/4h AC; +870°C/24h AC (AC: air cooling). Specimens for tensile test with a diameter of 5mm and a gage length of 25mm were machined longitudinally from the heat-treated bars. Tensile tests were carried out in air at 20–1100°C using a DCX-25T type universal test machine. A temperature fluctuation not exceeding ±2°C was maintained over the gage length. Load and extension were recorded directly on an X-Y recorder. The displacement rate was maintained 0.5mm/min up to yield and 2.5mm/min after yield. At least three identical specimens were tested at each temperature. | 10.1016/j.msea.2010.01.051
Oxidation experiments under applied stresses were performed at temperatures and time periods that corresponded with those of the unstressed experiments. The specimens for these experiments were dog-bone shaped tensile specimens with nominal dimensions of 159mm×32mm×0.8mm for the 75 alloy and 159mm×32mm×1.1mm for the 230 alloy. The dimensions of the reduced sections were approximately 57mm×13mm. In order to offset the much faster heating time of the furnaces in the unstressed experiments, the stressed specimens were sealed within environmental chambers so that they could be protected in an argon atmosphere during the heating and cooling portions of the experiments. Upon reaching temperature, the argon was displaced and the specimens were loaded. Dial gages were used to measure specimen elongation. | 10.1016/j.msea.2010.03.050
Sample chemical compositions were analyzed using spark emission spectroscopy and carbon-sulphur analyzer. The melting points were measured using differential scanning calorimetry (DSC). To avoid the negative effect of the fine-grain process on mechanical properties due to micropores caused by rapid solidification shrinkage, all samples were treated with hot isostatic pressing (HIP) to reduce micropore density. HIP was performed at 1185°C under an Ar gas pressure of 172.25MPa for 5h. Samples were then subjected to solid solution treatment in a vacuum at 1185°C for 4h, followed by cooling in an Ar atmosphere to room temperature. An aging treatment was then performed at 1038°C for 2h in a vacuum, before cooling to room temperature in an atmosphere of gaseous Ar. The test specimens were secondarily aged at 871°C for 20h in a vacuum and then cooled to room temperature in a furnace. The grain sizes were observed with secondary electron imaging (SEI) using scanning electron microscopy (SEM), and the intercept method was applied to determine grain sizes. The microstructures were characterized by SEM and transmission election microscopy (TEM). SEM specimens were prepared using standard mechanical polishing procedures and etched in 30ml lactic acid+10ml HNO3 +5ml HCl solution. Twin jet electrolytic etching was employed in 90% CH3COOH+10% HClO4 solution to prepare TEM specimens. Microanalysis of the specimens was performed with X-ray energy dispersive spectroscopy (EDS) in SEM. In addition, the average length, aspect ratio (the ratio of long axis and short axis), area fraction of carbides and area fraction of γ–γ′ eutectic phase were analyzed using an image analyzer. One hundred fields from the samples were taken by a 200 times optical microscope to measure the mean value. The tensile tests were performed using an Instron 1125 universal test machine at 760°C. The gauge size of test bars was 6.3mm in diameter and 26mm in length. The fracture morphology was observed using SEM. | 10.1016/j.msea.2010.03.053
In this paper, a selection of wrought nickel-base alloys with appropriate compositions were studied: (1) to analysis the effect of composition variant on activation energy; (2) to establish the general relationship between steady state stress and the chemical composition for all investigated alloys. During hot working tests, the composition of most investigated alloys is simple and various with large span. Several common commercial superalloys with complex composition were also chosen for verification. Furthermore, the general characteristics of stress–strain curves and the general constitutive equation for nickel-base alloys were discussed. | 10.1016/j.msea.2010.03.075
All the raw materials used in this investigation were manufactured by vacuum induction melting (VIM)+electro-slag remelting (ESR), and then hot forged into ϕ 200mm billet to remove the casting structure. After annealing treatment at 1200°C for 20min, the initial grain size of all the primary samples (100mm×100mm×20mm) cut from the billets were controlled into 100–200μm, and there is considerably less micro-segregation of alloying elements. Their chemical compositions are shown in Table 1 , being grouped into families to study the specific influence of each alloying elements on flow stress and activation energy. Considering the similar atomic size and ultimate solubility between Fe, Co and Ni, the influence of Fe and Co were ignored in this study. In addition, micro-alloying and impurity elements such as Mn, Si, S, P, B and C were also ignored due to their much less weight fraction than the others like Cr, Mo, W, Al, Ti and Nb. | 10.1016/j.msea.2010.03.075
Cylindrical compression specimens of 8mm in diameter and 12mm in height were machined from primary samples. Uniaxial hot compression experiments were conducted under isothermal condition at constant strain rates of 0.01–10s−1, and at temperatures of 1050–1200°C (average sampling at least three temperature and three strain rate in the test range for each alloy). As shown in Table 1, the testing temperatures range is corresponded to the austenite phase for most investigated alloys except some high alloying level alloys such as alloy U720Li and 40Cr–Ni. Small amount of residual carbide also existed in the γ matrix or grain boundary. The austenite transformation temperatures (without regard for carbides) were measured by Thermal-Calc software with Ni database. | 10.1016/j.msea.2010.03.075
Isothermal compression tests were conducted on Gleeble-1500D hot working simulator. The specimens were heated to test temperatures at a heating rate of 20°C/s and held for 5min to secure temperature uniformity prior to deformation. The temperature was controlled in the range of ±1°C and the adiabatic temperature rise was recorded with the help of a transient recorder. To minimize friction, a mica sheet was applied to specimen surface to ensure sufficient lubrication during each test. All the specimens were deformed to total true strain of above 0.7 (50%) and were quenched with water to freeze the microstructure. | 10.1016/j.msea.2010.03.075
The material used in this investigation was 15-5 PH stainless steel, the chemical composition of which is given in Table 1 . The optical micrograph of the material is shown in Fig. 1 , which consists of lath martensite. The starting material was solution treated under an argon atmosphere at 1040°C for 1h followed by air-cooling. Solution-treated samples were isothermally aged under an argon atmosphere between 450 and 620°C from 1 up to 8h followed by air-cooling. Two aging conditions namely 450°C/7h and 620°C/4h are referred to hereafter as “H450” and “H620”, respectively. | 10.1016/j.msea.2010.03.099
Samples for optical microscopy were sectioned from the gauge area, mounted, mechanically polished according to the standard procedure and then etched with a solution of 5g CuCl2, 40ml HCl, 30ml H2O, and 25ml ethanol. Grain size of specimens was measured using the intercept method given in ASTM E112. | 10.1016/j.msea.2010.03.099
Rectangular bars of Alloy 230 were procured from a vendor in a solution-annealed condition. Annealing was done at 1237°C (2259°F) followed by a rapid cooling. The chemical composition of this alloy is given in Table 1 . The CT specimens used in the crack-growth-rate (CGR) testing were fabricated from the as-received bar materials in such a way that the crack plane was perpendicular to the short-transverse direction. The American Society for Testing and Materials (ASTM) Designation E 647-2000 [9] was followed to prepare the CT specimens. The dimensions of a CT specimen are illustrated in Fig. 1 . | 10.1016/j.msea.2010.04.005
Metallurgical microstructures of the tested specimens were evaluated in a polished and etched condition by using a Leica optical microscope. The etchant used was Kalling's reagent, which was a mixture of 40ml of distilled water (H2O), 40ml of hydrochloric acid (HCl), 40ml of ethanol (CH3COOH), and 2g of cupric chloride (CuCl2). Fractographic evaluations, showing the morphology of failures and cracking of the tested specimens, were performed by using a JEOL-5610 SEM. | 10.1016/j.msea.2010.04.005
The vacuum non-contacting plasma melting argon atomized Rene′41 powders were used as the starting material. The nominal composition of the spherical powder is listed in Table 1 . A stainless steel rolled plate with a dimension of 300mm×150mm×50mm was used as the substrate. Before deposition, the surface of the substrate was ground with SiC papers and cleaned with acetone and then dried. The focused laser beam and co-axial powder delivery nozzle move as an integral unit so that the powder is delivered coaxially into the laser melt pool. Thick plates, 190mm×30mm×170mm in site, were produced with the layer wise laser melting deposition manufacturing process (Fig. 1 ). Then the plates were subjected to direct aging at 760°C for 16h and air cooled. | 10.1016/j.msea.2010.04.062
The nominal composition of the experimental superalloy was 5Co, 8Cr, 5W, 2Mo, 6Al, 2Ti, 3Ta, and balance Ni, in wt%. The base alloy was vacuum melted and the single crystal alloy plates were cast using Bridgman method and crystal selector technique. The longitudinal direction was closely aligned to 〈001〉. Schematic diagram of creep rupture specimen is shown in Fig. 1 . Specimens were spark-machined from the plates. Their axial direction paralleled to the longitudinal direction of single crystal plate. Specimens were ground using 1000# abrasive paper before shot peening. Shot peening was performed with S110 steel balls. The Almen intensity denoting shot peening intensity was 0.08 and 0.17mmA, respectively. Then the specimens were sealed in quartz tubes under vacuum in order to avoid oxidation during the subsequent annealing. The tubes with specimens were annealed in the electric muffle furnace. The recrystallized depth was measured by optical microscopy after annealing (see Fig. 2 ). Samples with different recrystallized depth (see Table 1 ) were selected to perform creep rupture tests at 950°C/240MPa. In Table 1 the alloy with 0μm recrystallized layer used as single crystal specimen. The fracture surface and cross-sectional fractographs after creep rupture were observed by scanning electron microscopy (SEM). | 10.1016/j.msea.2010.04.071
The nominal composition in weight percent (wt.%) of the alloy used in this work was 8Cr, 1Mo, 9Co, 6W, 2Ta, 1Nb, 5Al, 2Ti, 2Re, 0.1C, 0.01B, balance Ni. The experimental alloy was initially vacuum induction melted and cast into polycrystalline ingots. The ingot was remelted and directionally solidified by the high gradient liquid metal cooling (LMC) process. The ceramic mold used in LMC was designed to cast a cluster of four cylindrical bars with 18mm in diameter and 220mm in length. | 10.1016/j.msea.2010.04.090
The solution treatment was performed at 1265°C for 4h after heating at 1200°C for 2h as a pre-homogenization to avoid any chance of incipient melting. A two-step aging treatment was performed, first at 1110°C for 4h and second at 850°C for 24h, both followed by air-cooling. | 10.1016/j.msea.2010.04.090
Metallographic samples were cut, ground, polished and etched with 100ml H2O+50ml HCl+20g CuSO4. The transmission electron microscope (TEM) slices were mechanically thinned down to a thickness of approximately 50μm. Discs of 3mm in diameter were punched out of the thin sheets and electro-polished with 90% alcohol and 10% perchloric acid electrolyte at −25°C and 20V, using a double-jet electropolisher. | 10.1016/j.msea.2010.04.090
The material considered here is γ/γ′ MC2 single crystal, classified as a first generation nickel base superalloy. Its microstructure consists of a large amount of refractory elements in addition to cobalt, chromium and aluminium: Table 1 gives its composition in weight percent. The as-received material was homogenized 3h at 1300°C then air quenched to dissolve all the γ′ particles formed either by eutectic reaction during solidification or by precipitation during cooling. The material was then aged at 1100°C for 5h and air quenched, then at 870°C for 16h followed by air quench. After the heat treatment, the strengthening γ′ phase is cubic with an average precipitate edge length of 0.4μm and a volume fraction, f vγ′ of 70% [24–27], as illustrated in Fig. 1 . | 10.1016/j.msea.2010.04.097
Further fine microstructure analyses were conducted using a Philips CM20 transmission electron microscope operating at 200kV. Discs of 3mm diameter were cut from the gauge length of the tested specimens near the fracture surface by means of electric discharge machine. The thickness of the samples was reduced to below 70μm by mechanical grinding. The electron transparent foils for TEM were then prepared by twinjet polisher using a solution made by 5% perchloric acid, 35% glycerol in methanol. The polishing conditions were −20°C and 30V. | 10.1016/j.msea.2010.04.097
To increase the high temperature capabilities, modern single crystal (SX) superalloys contain higher quantities of the refractory elements W, Ta, and Re. As a consequence, the microsegregation of these alloys is more pronounced leading to higher eutectic fractions and greater chemical instability. Consequently, the time and energy to homogenize–solutionize these alloys is increased from first to third generation SX superalloys. For example, standard stepwise homogenization–solution heat treatment for the third generation SX alloy, CMSX-10, involves 10 heating steps and takes 45h. The solution treatment is followed by 3-step aging heat treatment of 58h holding time [4,12]. It is likely that this process would become more complicated and expensive for future generation alloys. Accordingly this paper presents a study of homogenization–solution heat treatments of an experimental SX alloy leading to an improved understanding of the controlling physical metallurgical processes. Such an understanding will allow a more systematic approach to the design of effective and efficient homogenization–solution heat treatments. | 10.1016/j.msea.2010.05.019
For these heat treatments the temperature range of 1170–1325°C was chosen based on the DSC thermograph of the alloy shown in Fig. 2 [15]. It is clear from the DSC profile that there is no phase transformation occurring in the alloy up to about 1180°C. Therefore, the specimens were heated quickly to 1170°C by inserting them into the furnace which was already heated and stepwise holding with increased temperature followed thereafter. To track the microstructural evolution during the stepwise heat treatments, specimens were quenched in water after each step. All the experiments were performed in an air atmosphere. | 10.1016/j.msea.2010.05.019
To avoid the interference of surface oxidation in the analysis, the quenched specimens were sectioned transversely at the centre of 6mm thickness and the unoxidized surfaces were used for metallographic examination. Specimens were prepared for optical microscopy by grinding to 1μm finish using standard metallographic procedures, followed by etching in a solution of 0.3g molybdic acid, 10ml HNO3, 10ml HCl and 15ml H2O. The specimens were observed using an optical microscope before and after etching to study the porosity and microstructural features. | 10.1016/j.msea.2010.05.019
It has been established that a sharp compositional gradient exists in the solidified alloy from the interdendritic eutectic to dendrite core region along [011] type direction [15]. Hence, studying the variation of this composition profile after each heat treatment step gives an estimate of degree of homogenization and hence the effectiveness of the heat treatment step. To study the variation of composition profiles, a series of spot chemical analysis were performed at intervals of about 25μm along a line from the eutectic region to the dendrite core. A Camebax Electron Microprobe with Wavelength Dispersive X-ray (WDX) spectrometers was used for the analysis. All the parameters including the equipment, operator, calibration procedure, specimen preparation procedure and measurement procedure were replicated from earlier work [13,15]. Selected specimens ground to 1μm finish by standard metallographic techniques were used for the analysis. The electron probe with an accelerating voltage of 20kV and beam current of 35nA was used for the analysis over 5μm×5μm raster with total counting time of 60s for each element. A well characterized suite of pure metals and minerals was used for calibration. The matrix correction software, Cameca PAP, was used for converting X-ray data into elemental weight percent. The limits of background noise levels were carefully determined by running wavelength scans on either side of the peak position of each analyzed element. As a result, reliable quantitative results were obtained including the refractory elements added in small amounts. It has been confirmed that measurement error for Ni, Al, Cr, Ta and Co is of less than 1% while error for Re, Ti and W is about 7% of the measured value. | 10.1016/j.msea.2010.05.019
Based on the above analysis, a set of continuous heating experiments as shown in Table 4 was performed. As the smallest control interval of the furnace is 1°C, the so-called continuous heating between the chosen temperature ranges was actually stepwise heat treatment with small 1°C steps. For example, in experiment CH4, step size was 1°C/4h between 1295 and 1305°C. The specimens were inserted into the furnace which was already heated to the lower temperature followed by heating at a controlled rate. Once the higher temperature was attained, the specimens were cooled quickly by quenching in water. The results of continuous heating experiments are summarized in Table 4, with corresponding microstructures illustrated in Fig. 13 . The continuous heating experiment CH1 displays incipient melting (Fig. 13a) as the specimen exceeded the solidus temperature. However, the specimens in CH2–CH4 were quenched at 1305°C before the onset of incipient melting, and do not show any sign of incipient melting. The minimum residual eutectic achieved in the stepwise heat treatment (SW6) is about 1% after the isothermal heating at 1305°C for 20h, Table 3. However, it should be noted that there were signs of onset of incipient melting (Fig. 7d). In contrast, the effectiveness of continuous heating within the solutioning window is illustrated by no incipient melting occurring even after 40h of heating between solvus and solidus with residual eutectic as low as 0.5% (Table 5 ). The higher the starting temperature the faster the solutioning as higher thermal activation helps diffusion. However, to avoid up-hill diffusion leading to incipient melting, it is important that the solutioning temperature starts well below the solidus, but above the solvus to avoid the coarsening of eutectic γ′. | 10.1016/j.msea.2010.05.019
The conventional stepwise heat treatment response of an experimental SX superalloy has been studied between 1170 and 1325°C. Though sub-solvus homogenization heat treatments help to marginally elevate the incipient melting temperature, extended isothermal holding at a sub-solvus temperature has no beneficial effect on the dissolution of eutectic γ′. Heat treatment between solvus and solidus temperatures homogenizes the dendrite core quickly. However, up-hill diffusion occurs in the eutectic region during isothermal holding leading to incipient melting. From the beneficial findings of the stepwise heat treatments, a continuous heating procedure between the solvus and solidus is proposed for the efficient solutionization and homogenization of the alloy without incipient melting. | 10.1016/j.msea.2010.05.019
The single crystal nickel-based superalloys with [001] orientation had been produced by means of selecting crystal method in a vacuum directional solidification furnace under the condition of a high temperature gradient. All samples were within 7° of the [001] orientation. The chemical compositions of the superalloys are given in Table 1 . The heat treatment regime of the alloys was given as follows: 1280°C, 2h+1310°C, 4h, A.C.+1080°C, 4h, A.C.+870°C, 24h, A.C. | 10.1016/j.msea.2010.05.027
After heat treatment, the bars of the superalloys were cut into the block samples as 10mm×10mm×2mm. The samples were aged for 50, 150, 200 and 300h at 1040°C and 1100°C, respectively, and then cooled in air. By means of SEM and TEM morphology observation, the instances of TCP phase precipitated in the superalloys were detected and listed in the right side of Table 1. The bars of the superalloys were cut into the creep samples with cross-section of 4.5mm×2.5mm and the gauge length of 20mm, and then the creep properties of the alloys at different conditions were measured in a GWT504 model creep testing machine. The microstructures of the superalloys aged for different time under stress/unstress were observed, by using SEM and TEM, for detecting the evolution feature of TCP phase, and the influences of TCP phase morphology on the creep properties of the single crystal nickel base superalloys were investigated. | 10.1016/j.msea.2010.05.027
The material used in this study was SRR99 single crystal superalloy. The nominal chemical composition of this alloy is shown in Table 1 . The 〈001〉 single crystal rods were produced by the withdrawn process with a selector technique while the directions close to 〈011〉 and 〈111〉 single crystals were grown on a pre-fabricated seed of the desired orientation. Crystallographic orientation of the cast rods was determined by EBSD technique. All specimens received a standard heat treatment including a step solution treatment at 1300°C for 4h, followed by a two-step ageing treatment at 1100°C for 4h and at 870°C for 16h. After this heat treatment, a mean particle size of cubical γ′ was about 0.45μm and the volume fraction of γ′ phase was about 70%. | 10.1016/j.msea.2010.05.051
The crystals were machined into tensile specimens and the gauge of cylindrical samples had a length of 25mm and a diameter of 5mm. The tensile stress rupture tests were performed in air at the temperatures of 760 and 1040°C using constant-load machines. A series of specimens B, K and P oriented close to three principal orientations were used to do interrupted creep tests in different creep stages before rupture. The specimens were cooled under load in order to preserve the typical microstructure for further investigations. The samples for scanning electron microscopy (SEM) were sectioned along longitudinal section and then prepared by grinding, polishing and electro-etching using a solution of 5ml HNO3 +10ml CH3COOH+85ml H2O to reveal γ′. Thin foils for transmission electron microscopy (TEM) observation were cut parallel to low indexed crystallographic planes, then mechanically ground to 50μm and finally electron-polished at −25°C in a solution of 8% perchloric acid+92% ethanol. The TECNAI20, operated at 200kV, was used for TEM investigations. | 10.1016/j.msea.2010.05.051
The modified A286 containing 10ppm boron (referred to as A286B) as well as a reference modified A286 free of boron (referred to as A286R) was produced in a vacuum induction furnace with the nominal compositions as follows: 30Ni–15Cr–1.3Mo–2.4Ti–0.3Al–0.3V–0.25Si–Fe bal (wt.%). The ingots were homogenized at 1160°C for 12h and then forged and rolled at 1120°C to ϕ14mm bars. All the samples were subjected to solution treatment at 980°C for 1h followed by water quenching (ST). Then, parts of samples were isothermally aged at 800°C for 8h and the others at 740°C for 8 and 64h, respectively. | 10.1016/j.msea.2010.05.070
Microstructures were examined by optical microscopy (OM), scanning electron microscopy (SEM) and transmission electron microscopy (TEM). All specimens prior to OM and SEM examinations were mechanical polished, followed by electro-etching at 40°C in a solution of 10% chromic acid. Thin foils specimens for TEM observation were prepared with twin-jet electro-chemical polishing method in an electrolyte of 10% perchloric acid and 90% acetic acid at −30°C. Fracture surfaces were examined by SEM. | 10.1016/j.msea.2010.05.070
Directionally solidified Ni-based superalloy CM-247LC has been used in the present study. The nominal composition (in wt.%) of this alloy is 9.2 Co–8.1 Cr–9.5 W–5.6 Al–3.2 Ta–1.5 Hf–0.7 Ti–0.015 Zr–0.5 Mo–0.15 B–0.07 C–balance Ni. This alloy was available in the form of cast rods of 13mm diameter and the 〈001〉 solidification direction was along the length of the rods. To develop the required γ–γ′ microstructure, the rods were given a solution treatment at 1220°C for 4h followed by an aging treatment at 1080°C for 4h. The second stage aging was carried out at 870°C for 20h. All these heat treatments were carried out in vacuum. Tensile specimens as per ASTM standard E8M [9] were fabricated out from these rods. | 10.1016/j.msea.2010.06.046
Fe–Ni based alloys with a nominal chemical compositions of (wt.%) 15% Cr, 30% Ni, 1.2% Mo, 2.0% Ti, 0.26% Al, 0.2% Si, 0.02% C, but containing 0, 0.002%, 0.006% and 0.01% boron, respectively, were produced by vacuum induction melting method. The ingots were homogenized at 1433K for 20h, then forged and rolled into bars with a diameter of 15mm. The bars were annealed at 1253K for 1h and water quenched, then aged at 1073K for 8h followed by air-cooling. The aged specimens were hydrogen charged in an autoclave with 10MPa high-purity hydrogen, holding at 573K for 168h. The hydrogen contents in the specimens before and after charging were about 0.0001 and 0.003wt.%, respectively. After hydrogen charging, tensile tests were conducted immediately at a strain rate of 1.66×10−3 s−1 in air. The percent loss of RA defined by Eq. (1) was used to assess hydrogen embrittlement sensitivity. (1) percent loss of RA = [ R A 0 − R A H ] R A 0 Here, RA0 and RAH are the RAs of specimens before and after hydrogen charging, respectively. | 10.1016/j.msea.2010.06.073
Samples for scanning electron microscopy (SEM) observation were sectioned and polished using conventional metallographic preparation techniques. The sections were subjected to a final mechanical polishing and electrolytic etching in 10% CrO3 solution. SEM observations were conducted on a FEI XL30 FEG FSEM. Thin foils for transmission electron microscopy (TEM) analysis were prepared using electrochemical polishing at 253K in 8% perchloric acid ethanol solution. Observations were performed on FEI Tecnai G220 TEM with energy-dispersive X-ray analysis (EDX). | 10.1016/j.msea.2010.06.073
An as-cast Co–Cr–Mo–C alloy whose chemical composition is given in Table 1 was investigated in the present work. The alloy was poured in a 1-in. thick Y-block cast iron mold with approximate dimension of 120mm×80mm×10mm. Samples were cut from the as-cast Co–28Cr–5Mo–0.3C alloy (with the approximate dimensions of 10mm×5mm×5mm) and then the solution treatment was performed at 1230°C for 3h, followed by quenching in cold water. The aging treatment was performed at 850 and 950°C for 4, 8, 16 and 24h. The heat treatments were carried out in a high-temperature tube furnace under an inert gas atmosphere (Ar). A conventional metallographic technique was employed for the microstructural studies. Prior to metallographic examination, 1mm was ground off the surface. This was to remove any decarburized or deformed material, since the sectioning of the samples may possibly have induced an allotropic transformation within the metastable fcc cobalt matrix. The samples were polished and etched by means of a reagent containing 92 pct HCl, 5 pct H2SO4 and 3 pct HNO3. Also, the microstructure of samples was examined by scanning electron microscopy (SEM) with the accessory energy dispersive X-ray analysis (EDS). In addition, type of SEM-EDS detector being used is Be-window. Therefore, elements with atomic number lesser than 10 (such as carbon) may not be detected. The X-ray diffraction patterns were obtained using Cu K α radiation (λ =1.54184Å) and 2θ scans between 40° and 55°. Also, the effect of phase transformation on the hardness variations of Co–28Cr–5Mo–0.3C was characterized using microhardness measurements under the applied load of 50g and indenting time of 10(s). For each specimen, at least 5 points were measured for microhardness test. | 10.1016/j.msea.2010.06.081
The chemical composition of the P/M superalloy FGH4096 is listed in Table 1 . The detailed material preparation processes, including plasma-rotation-electronic-pole (PREP) atomization and hot-isostatic-press (HIP), are articulated in the previous paper [1], in which the deformation behavior based on the processing maps technique was systematically studied. In this paper, the investigation on the microstructure characterization and dynamic recrystallization of the P/M superalloy in hot working process is the focus. The prepared HIPed P/M FGH4096 superalloy is a bar with a diameter of 30mm. The cylindrical specimens with the dimension of ∅ 8mm×12mm were machined from the HIPed bars. The samples were annealed at the temperature of 1150°C for 2h and then air-cooled to room temperature before the isothermal compression. | 10.1016/j.msea.2010.07.018
The isothermal compression tests were conducted under a constant strain rate by using a Gleeble-1500D simulator at the temperature from 1080 to 1140°C and the strain rate from 0.02 to 1.0s−1. The specimens were heated with a heating rate of 10°C/s and soaked for 2.0min at the deformation temperature. The deformation temperature was controlled within the accuracy of ±2°C. The specimens were deformed to the height reduction of 15, 35 and 50%, respectively, and then were cooled down to the room temperature via water spraying. The deformed specimens were sectioned parallel to the compression direction and prepared for microstructure examination by using OLYMPUS-PM3 optical microscope (OM) technique. The grain size of the specimens was measured from the central region of the compressed specimen based on the mean-linear intercept method and the error measurement is within ±5% [25]. The DRX nucleation and development was characterized by HITACHI-H800 transmission electron microscopy (TEM). | 10.1016/j.msea.2010.07.018
Three diffraction methods were selected to study the samples at varying gauge volumes. All three probes are basically nondestructive. The neutron experiments require minimal sample preparation. The cylindrical 19.05-mm long sample with a 6.35-mm diameter for the gage section was used for neutron diffraction measurements. The specimens for the synchrotron experiments were then cut in a piece of 10mm×3.6mm×1.3mm from the center of the cylinder bar. | 10.1016/j.msea.2010.07.035
The material selected for this study is a precipitation-strengthened face-centered-cubic (FCC) nickel-based superalloy with a nominal composition of 21% Cr, 17% Mo, and balance Fe (weight percent, wt.%) and with a grain size of about 70μm [25]. The alloy is designed to improve the resistance to both uniform and localized corrosion as well as to a variety of mixed industrial chemicals [26]. The ternary element, Cr, is added to the Ni–Mo binary system to improve the oxidation resistance for high-temperature applications [26]. After hot-rolling, the alloy was mill annealed at 1080°C into a single-phase FCC substitutional alloy. The subsequent heat treatment, 705°C/16h/furnace cooling (FC) and 605°C/32h/air cooling (AC), produced uniformly distributed small Ni2 (Cr, Mo) precipitates [27] with a typical size of 12nm in the FCC matrix [28]. Exceptional mechanical performance is attributed to these precipitates [24,26–28]. A monotonic-tension experiment was applied to prepare the tensile-deformed specimen for the measurements. The threaded-end sample, having a 19.05-mm long gage section with a 6.35-mm diameter, was mounted in the load frame. The specimens were pulled to a 15%-engineering strain, measured by an extensometer, and, then, unloaded. An undeformed reference specimen was also prepared. The textures in the gauge sections of the reference and deformed specimens were measured by ND on HIPPO. An additional set of the specimens with the size of 10mm×3.6mm×1.3mm were cut from the center of specimens subjected to the same processing conditions. The resulting plates were used for the synchrotron X-ray experiments. | 10.1016/j.msea.2010.07.035
Rene88DT material (55.63Ni–18.02Cr–13.00Co–4.74Ti–4.45Al–2.48Mo–1.21W–0.46Nb (at%)) was provided by a Defense Advanced Research Projects Agency [DARPA] project [25]. The material was solutionized at 1150°C for 30min. The material was found to have only 2.53 times random texturing as reported elsewhere [7]. Samples were cooled by one of two processes. In the first, the material was slowly cooled at 24°C/min in a large vacuum furnace. In the second, the material was water quenched. The materials were subsequently aged in a vacuum furnace at 760°C for 25, 50, 100, and 200h. Bulk material samples were cut and mechanically polished for X-ray diffraction analysis using standard metallographic techniques. In addition, cut samples were also set aside for chemical extraction. | 10.1016/j.msea.2010.07.036
The volume fraction of strengthening phase γ′ in this P/M nickel-base superalloy is from 33% to 36%, and its dissolution temperature is from 1120°C to 1130°C. Isothermal compressions were conducted by using a computer controlled servo-hydraulic Thermecmaster-Z machine at temperatures of 1000°C, 1050°C and 1100°C and strain rates of 0.001s−1, 0.01s−1, 0.1s−1 and 1s−1 with 8mm diameter, 15mm high cylindrical specimens. In order to reduce friction, concentric grooves were provided on the faces of the specimens to ensure effective lubrication during compression. All specimens were quickly heated to 1200°C and held for about 3min in order to gain the uniform microstructure before the isothermal compressions. After that, the specimens cooled to the compression temperature at a cooling rate of 15°C/s and held for 3min. Then, they were deformed to true strains of 0.3, 0.5 and 0.7, and cooled to room temperature immediately. | 10.1016/j.msea.2010.07.039
The P/M Ni-base superalloy FGH96 was produced by plasma rotation electronic pole (PREP) technology, followed by hot isostatic pressing. The chemical composition (wt%) of the synthesized superalloy is given in Table 1 . Heat treatment prior to the isothermal compression was conducted in the following procedure: (1) Heating to 1150°C and holding for 2h; and (2) Air-cooling to room temperature. The cylindrical specimens with the diameter of 8mm and the height of 12mm were machined from the heat-treated bars. The as-annealed microstructure of the superalloy has the average grain size of about 25.0μm, as illustrated in Fig. 1a. The previous particle boundaries (PPBs) are shown in Fig. 1b with higher magnification. | 10.1016/j.msea.2010.07.040
The spherically shaped gas-atomized IN-738 alloy powder (commercial name: NI-284) supplied by Praxair Surface Technologies (Indianapolis, IN) was used as the LC material. The size of the powder ranges from 15 to 45μm in diameter. Its chemical composition is listed in Table 1 . Solution-treated cast IN-738 alloy (1120°C for 2h) was used as the substrate material for laser deposition, and was machined into flat plates. Prior to LC process, the surface of the substrate was grounded to ensure a consistent absorption of the laser energy. | 10.1016/j.msea.2010.08.003
During the LC process, the size of the melt pool (normally less than 1mm in diameter) was significantly smaller than the thickness of the underneath substrate that, consequently, acted as a “heat sink” to the melt pool, leading to a quenching of the LC material immediately after its re-solidification. This could effectively suppress or retard any precipitation of γ′ particles from the γ matrix. Post heat treatment, such as the recommended standard heat treatment (SHT) [31] which is applied for conventional cast or wrought IN-738 alloy (solution at 1120°C for 2h with air cooling, and aging at 845°C for 24h with air cooling), is required to ensure the alloy to achieve the full operational microstructure. In the present study, the SHT schedule was applied for the “as-consolidated” LC IN-738 alloy to study its suitability and in addition, different “solution” (1000–1250°C) plus “aging” (800–900°C) have also been investigated to gain an insight on microstructural development of the age-hardenable LC IN-738 alloy. Moreover, different “aging” dwelling time (24–165h) at 845°C for the heat-treated LC IN-738 alloy was also selected for the study of its relatively short-term thermal stability. | 10.1016/j.msea.2010.08.003
After the process, the LC IN-738 alloy specimens were mechanically cross-sectioned and polished down to 1μm for metallographic examination. The macro- and microstructures of the LC alloy were revealed using Marble's chemical etchant (10g CuSO4, 50ml HCl and 50ml H2O) and Glyceregia's chemical etchant (40ml HCl, 10ml HNO3 and 30ml glycerol), respectively, whereas its γ′ particles and carbide precipitates were revealed with an electrochemical etching method in a solution containing 12ml H2PO4, 40ml HNO3 and 48ml H2SO4 under 6V DC. An Olympus optical microscope (OM) was used to study overall macro- and microstructures of the LC specimens. A Hitachi scanning electron microscope along with energy dispersive spectrometer (SEM/EDS) was used to investigate the microstructure under high resolution. A Philips X’Pert X-ray diffractometer (XRD) with Zr-filtered MoKα radiation was employed to identify phases presented in the LC specimens. Particle size and relative volume fraction of the γ′ precipitates in the LC IN-738 alloy were determined by means of quantitative metallography in which multiple microstructure images were taken from the cross-sectioned specimens and digitally processed using Image-Pro+ software. The volume fraction of carbides in the LC IN-738 alloy was difficult to measure and therefore, not accounted for the analysis. Thus the measured data so obtained were limited to self-comparison only. The microhardness of the LC specimens was measured on a Buehler microhardness tester using a Vickers indentor. | 10.1016/j.msea.2010.08.003
Samples used in this investigation were received in the form of 24% cold-drawn rods, 13mm in diameter, from SPS technologies. The AEREX 350 superalloy is made by a three-stage vacuum induction melting, electro-slag refining, and vacuum arc re-melting process to ensure an inclusion free material. The cast product is solutionized at 1100°C and then cold drawn to the final gauge. Three millimeter thick specimens were cut perpendicular to the drawing axis and exposed to temperatures ranging from 950 to 1050°C for different annealing times of up to 10h. | 10.1016/j.msea.2010.08.005
Samples for the metallographic investigation were cold-mounted in epoxy, ground with SiC papers, and finally polished using diamond solutions. To examine their grain structure, heat-treated samples were etched with marble etchant (15g CuCl2, 150ml methanol, 100ml HCl). These samples were examined with an optical microscope under polarized light. Scanning electron microscopy (SEM) was employed to study the morphology of the second phase particles. To reveal these particles, samples were electropolished and electroetched in a solution of 35% methanol and 65% H2SO4 at room temperature at an operating voltage of 17V for 5s. A characterization of the constituent phases was performed using X-ray Diffraction (XRD) analysis. | 10.1016/j.msea.2010.08.005
The IN738LC alloy used in this work was received as turbine blade scrap supplied from a gas turbine power plant. Table 1 shows the chemical composition of as-received IN738LC scrap. This scrap was double melted and cast under vacuum, using an induction vacuum furnace. In the second melt some amounts of alloying elements such as Ti, Co, Ta, W were added to adjust the chemical composition, then a third melting was made to ensure melting and homogenous distribution of all alloying elements in the heat. Heats were made by melting 10kg of turbine blade scrap. Pouring was carried out into an investment casting ceramic mold (Fig. 1 ). This mold was preheated to 1000°C before the pouring process. | 10.1016/j.msea.2010.08.050
The chemical composition of the prepared experimental polycrystalline Ni base superalloy is shown in Table 1. Optical emission apparatus was used to determine the chemical composition of as cast alloys. | 10.1016/j.msea.2010.08.050
The microstructure of as cast specimens was investigated by Zeiss light optical microscope fitted with Hitachi digital camera as well as JEOL JSM5410 scanning electron microscope (SEM). The specimens for microstructure examination were cut from the cast ingots then ground, polished and etched with 100ml H2O+50ml HCl+50ml H2SO4 +4g CuSO4 solution. | 10.1016/j.msea.2010.08.050
Differential scanning calorimetry (DSC) analysis was performed using a Netzch STA 449 F3 Jupiter instrument to examine the crystallization behavior of the alloy. High purity alumina crucibles were used for all samples. Due to the severe segregation that occurs in these alloys [17], cylindrical samples with a minimum size of approximately 4mm diameter×4mm length were used. Data was acquired only on heating to better characterize the effect of the thermal processing and to avoid the effects of super-cooling. All samples were heated at a constant 10°C/min rate and duplicate samples were evaluated for each condition. | 10.1016/j.msea.2010.08.050
The sample investigated in this study is known as WE 91. This alloy is a variant of IN718 with trace additions of B and P that have been included to improve the creep performance. The composition is shown in Table 1 . The sample was solution treated at 1050°C for 45min and oil quenched. Ageing was then carried out at 706°C in a tube furnace in air and the sample quenched in water. Vickers microhardness testing was carried out after each stage of heat treatment using a LECO hardness tester with a load of 0.3kg and a 10s dwell time. The same specimen was then aged further for subsequent examination (i.e. the ageing time was cumulative). | 10.1016/j.msea.2010.08.053
Round bars of Alloy 230 were procured from a vendor in a solution-annealed condition. Annealing was done at 1237°C (2259°F) followed by a rapid cooling. The chemical composition and the room-temperature tensile properties of the test material are given in Tables 1 and 2 , respectively. The cylindrical specimens, shown in Fig. 1 and used in creep testing, were fabricated from the as-received material according to the ASTM Designation E 139-06 [6]. They had an overall length of 101.6-mm, a gage length of 37.59-mm, and two circular grooves at both ends to attach extensometers for measuring strain. All deformation measured by the extensometers was assumed to occur within the gage section of the tested specimen. | 10.1016/j.msea.2010.08.069
Creep testing was performed using ATS loading frames (Series 3210), having an arm ratio of 20:1. A split furnace was used to heat the specimens in air to the desired temperature. Three K-type thermocouples were used to monitor the specimen temperature at three locations (top, middle and bottom). Windows Computer Creep System (WINCCS) version 2 software was used for automatic data acquisition. Testing was performed at 750, 850 and 950°C under applied stresses of 28 and 69MPa (750°C); 26 and 64MPa (850°C); and 15 and 36MPa (950°C). These stresses represented 10% and 25% of the yield strength (YS) values of Alloy 230 at these three temperatures. The magnitude of YS at these temperatures was determined from the engineering stress vs engineering strain diagrams generated by tensile testing performed according to the ASTM Designation E 8-04 [7]. Duplicate testing was performed for 1000h under each experimental condition. The average values of the tensile properties including YS, ultimate tensile strength (UTS), percent elongation (%El), and percent reduction in area (%RA) of Alloy 230 at three tested temperatures are given in Table 3 . The standard deviation (SD) of YS, UTS, %El, and %RA are also shown in this table. | 10.1016/j.msea.2010.08.069
Optical microscopy, transmission electron microscopy (TEM), and scanning TEM (STEM) were used to characterize the metallurgical microstructures of the tested specimens including the type and distribution of precipitates and dislocations. The etchant used in metallographic evaluation was Kalling's reagent, which is a mixture of 40ml of distilled water, 40ml of hydrochloric acid, 40ml of ethanol, and 2g of cupric chloride (CuCl2). Grain size was measured from the optical micrographs using the mean lineal intercept method, prescribed by the ASTM Designation E 112-1996 [8]. Efforts were also made to quantify the volume fraction and size of second phase particles observed in these micrographs through utilization of standard point count and linear intercept method of quantitative stereology, respectively [9]. Quantitative metallographic characterizations, including grain size, volume fraction and size of second phase particles were performed on 30 different fields of view of the microstructure. Thin film samples having thickness ranging from 0.10 to 0.15mm, and a diameter of 3mm were used in TEM analyses. These samples were mechanically polished and subsequently subjected to twin jet electropolishing in a solution of methanol with 20 volume percent perchloric acid at −10°C under an applied potential of 55V. Finally, elemental analyses were performed using energy dispersive spectrometry (EDS) connected to the TEM. | 10.1016/j.msea.2010.08.069
The composition of the material DZ125 used in this investigation is listed in Table 1 . The alloy was melted in vacuum induction furnace. The procedure of heat treatment was the following: 1180°C/2h+1230°C/3h AC+1100°C/4h AC+879°C/20h AC (AC: air cooling). The alloy was cast into cylinder, and then the alloy was manufactured to specimens, which is shown in Fig. 1 . Specimens had a uniform gage length of 25mm and a diameter of 10mm. The direction of the columnar gains is parallel to the loading axis. Specimens were burnished by SiC sand paper along loading axis before experiment, in order to exclude interferer of surface machining defects. | 10.1016/j.msea.2010.08.089
Three experimental alloys containing no rhenium and ruthenium (Alloy 0), 3wt.% rhenium (Alloy Re) and 3wt.% of each rhenium and ruthenium (Alloy ReRu) were investigated. The content of the remaining alloying elements except nickel was held constant. The compositions of the alloys are given in Table 1 . All alloys were cast with a directionally solidified microstructure, subsequently solution heat treated and aged for 4h at 1100°C and 24h at 850°C (referred to as standard heat treated from now on). The solution heat treatment time was chosen sufficiently long to achieve a homogenous elemental distribution between dendrite core and interdendritic regions. Microprobe measurements confirmed a rather even elemental distribution. The segregation coefficient k seg , given by the concentration of the alloying element in the dendrite core divided by the concentration in the interdendritic region was less than 1.35 for Re and 1.0 for the other alloying elements. The microstructures of the alloys in the standard heat treated state are shown in Fig. 1 . | 10.1016/j.msea.2010.08.091
In none of the alloys investigated here TCP-phases were found neither in the standard heat treated state nor after annealing treatments up to 750h at 1100°C. More information about the alloys is given in [7,14]. | 10.1016/j.msea.2010.08.091
To produce specimen states representative for a certain temperature samples with a size of 4mm×4mm×4mm were annealed at 1150, 1200, 1250, 1275 and 1300°C, respectively, for 1h and subsequently quenched in water. These samples were prepared for TEM investigation by grinding and twin jet polishing using an agent of ethanol and perchloric acid. The TEM-specimens were taken from a region sufficiently below the sample surface to minimize effects due to oxidation or depletion of alloying elements. The results obtained in standard heat treated specimens are taken as representative for the elemental distribution at 850°C, i.e. the temperature of the final step of the standard heat treatment procedure. | 10.1016/j.msea.2010.08.091
The standard heat treated specimens were also investigated by scanning electron microscopy with a JEOL 6400. γ′ volume fractions were derived from these SEM micrographs by the line intersection method and assuming that line fraction (L L) equals area (A A) and volume fraction (V V). | 10.1016/j.msea.2010.08.091
The three investigated alloys, Co–17Re–23Cr, Co–17Re–23Cr–2.6C and Co–17Re–23Cr–2.6C–1.2Ta (numbers given in at.%), were arc melted on a copper chill plate and poured into a water-cooled copper mould. Some of the 70mm×10mm×10mm bar ingots were compacted in a hot isostatic press (HIP) at 1400°C and 200MPa in argon atmosphere for 3h [6]. The commercial Co-based alloy X-40 was manufactured in the same way to serve as a reference. The composition and the labelling of the alloys are listed in Table 1 , along with additional treatments. | 10.1016/j.msea.2010.09.035
The Co80Pd20 master alloy ingots were prepared from Co (99.9% purity) and Pd (99.95% purity) by arc-melting under a Ti-gettered argon atmosphere. The undercooling experiment was performed by method of molten glasses denucleation combined with cyclic superheating. The glass flux was B2O3 which dehydrated at 1273K for 10h in advance. Once the desired undercooling was achieved, the primary solidification was initiated by manual triggering, and then the remained melts cooled down naturally. The temperature was monitored by an infrared pyrometer with 5k accuracy and 1ms response time. The solidification microstructures were investigated by OM, SEM and TEM. Sample preparation for TEM was done by mechanical grinding and ion beam thinning. | 10.1016/j.msea.2010.09.047
The brazing joints examined in this study were processed at the Institute of Science and Technology of Metals at the University of Erlangen (Prof. R.F. Singer). As base materials the single crystal nickel-base superalloys PWA 1483 and René N5 were used, which are alloys of the first (0wt.% rhenium) and second generation (3wt.% rhenium), respectively. Compositions are given in Table 1 . Brazing alloys were binary nickel–germanium alloys with 20wt.% germanium for René N5 and 23wt.% germanium for PWA 1483, respectively. Subsequently, these combinations are termed PWA 1483+NiGe23 and René N5+NiGe20. | 10.1016/j.msea.2010.09.065
The brazing was performed at 1160°C for 55h for PWA 1483+NiGe23 and at 1200°C for 48h for Rene N5+NiGe20. The samples were subsequently furnace cooled to room temperature. | 10.1016/j.msea.2010.09.065
The DMS4M alloy used in the present work was melted in a vacuum induction melting furnace (Model No.: 900-437-524 SPL, Stoke's Inc., USA) in the form of 80kg ingot, the chemical composition of which is shown in Table 1. Subsequently, single crystal rods of 12mm diameter and 160mm length were processed in a vacuum directional solidification furnace (Series 4300, Model-3026-1, 30# Ind. Melt DS Furnace, Geophysics Corporation of America, MA, USA) using a withdrawal rate of 15cm/h and high thermal gradient, employing a crystal selection method. For this purpose, a shell mould was prepared using zircon flour of −200 mesh size and LP30 binder. This mould was preheated, and subsequently pouring was carried out at ∼1530°C. The as cast rods were sealed inside quartz capsules in vacuum (10−5 Torr), and then subjected to solutionizing and aging heat treatments in a Lindberg box-type furnace using the schedule shown in Table 2 . The temperatures were controlled within ±2°C throughout the process of heat treatment. | 10.1016/j.msea.2010.09.083
Specimens with load axes oriented within 12° of 〈001〉 direction as well as with misorientation of ∼40° (with load axis near 〈011〉) were used for determination of the creep properties. Creep experiments were carried out on near-〈001〉 oriented specimens at stress and temperature ranges of 90–450MPa and 870–1110°C, respectively. The specific conditions used for the creep tests are depicted in Table 3 . The specimens with near-〈011〉 orientations were creep-tested at 1110°C/90MPa and 1050°C/140MPa. Subsequently, the gage sections of the crept specimens were sectioned longitudinally, following which samples were cut from the portion ∼3 to 4mm beneath the fracture surface, metallographically polished, and then etched. Etching was carried out by applying a potential difference of 15V across Pt electrodes dipped in an electrolyte containing an aqueous solution of Cr2O3 (25wt.%) to selectively dissolve the γ phase near particle–matrix interfaces, such that the γ′ precipitate morphology in the post-creep microstructures could be conveniently examined using the SEM. Furthermore, in order to examine the effect of stress on the microstructural evolution in the DMS4 alloy, longitudinal sections were cut from the threaded regions of the samples creep tested at 1110°C/90MPa, and then metallographically prepared. Prior to examination in SEM, some of these samples were electrolytically etched using the method discussed above (this section) to examine the morphology of γ′ precipitates, while others were chemically etched following the procedure described in Section 2.2 in order to delineate the TCP phase. | 10.1016/j.msea.2010.09.083
The blended powders were uniaxially compressed in fused quartz dies at pressure of 15MPa for 20min to form the green compacts, which were then pushed out of the dies, pre-dried at 250°C for 2h to remove entirely water in the compacts, and fired with a three-step process via pressureless sintering: initially elevated from 250°C to 590°C with a relatively lower heating rate of 3°C/min, then kept on firing up to 800–850°C with a rapid heating rate of 20°C/min; finally soaked at the ultimate temperature for 30min and cooled down slowly within the furnace. The composites containing 0, 5, 10, 15, 20, 25 and 30wt.% NiCrAlY were denoted as PE, E5M, E10M, E15M, E20M, E25M and E30M, respectively. | 10.1016/j.msea.2010.10.015
In each cycle of the thermal shock tests, samples were heated to designated temperatures for 30min and then quenched into water at room temperature (25°C). Four polished samples were tested for each temperature difference (ΔT). The retained strength was measured by three-point bending method for the quenching-strength test. For indentation-quench test, indentation pits (three per sample) were made by Vickers hardmeter on the polished sample surface and the microcrack length was measured both before and after quenching. | 10.1016/j.msea.2010.10.015
Low-cycle fatigue samples were machined in accordance with the American Society for Testing and Materials (ASTM) standard E 606-92 “Standard Practice for Strain-Controlled Fatigue Testing” [12]. The samples were round bars with a diameter of 7.62mm and a gage length of 25.4mm. | 10.1016/j.msea.2010.10.024
At the conclusion of the tests, selected samples were subjected to scanning electron microscope (SEM) examination of both the fracture surfaces and metallographically polished and etched specimens. The SEM examinations were conducted on a Cambridge Instruments Model 360 SEM with an Oxford Instruments Model 7060 X-ray detector and Link-ISIS EDS and digital image capture software. For the fractographic examination, the selected samples had the gage-length sections cut off of the shank of the specimen, then ultrasonically cleaned. After the fractography was complete, the metallography samples were created by cutting the fracture surface off in a thin slice, then cutting a 8mm thick section off of the remainder of the gage length. This specimen was then mounted in a phenolic mount, and then polished with 200, 320, 400 and 600 grit papers, washing the sample thoroughly in water and methanol between each polishing. The specimens were then polished with 9, 5, and 0.5 micron alumina slurries. The samples were subsequently electrolytically etched in a solution of 5mg of oxalic acid in 95ml of hydrochloric acid using 6Vdc at room temperature to reveal the microstructure. The metallographic images that were captured were used to determine the approximate grain size of the specimens after testing. Grain size measurements were taken from several images of each specimen in accordance with ASTM E 112-96, Annual Book of ASTM Standards, Standard Test Methods for Determining Average Grain Size [13], using the Heyn and circular intercept methods. | 10.1016/j.msea.2010.10.024
In the PM process developed, the Al and Ti were added to the prealloyed ternary Ni–Cr–Fe powder and 0.5 w/o microwax lubricant was added to the mixture. These were subsequently blended for 0.5h in a Turbula™ blender, compacted at 500MPa and de-lubricated at 400°C for 0.5h under flowing argon (4ml/s). This was followed by sintering at 1300°C for 2h in a hot press furnace at 6mTorr vacuum, and cooling to room temperature at 10°C/min. The sintering temperature was chosen to take advantage of liquid phase sintering while maintaining sample mechanical integrity regarding dimensional change. | 10.1016/j.msea.2010.10.044
The differential scanning calorimetry (DSC) analysis was done with a NETZSCH 404 DSC analyser using about 5mg slices that had been cut from green, delubricated (400°C, 0.5h) compacts. Heating and cooling rates were both 10°C/min. | 10.1016/j.msea.2010.10.044
ULTIMET® alloy is a commercial superalloy with a nominal composition of 26Cr–9Ni–5Mo–3Fe–2W and balance Co (in weight percent). The material for the present study was supplied by the Haynes International, Inc. Before specimens were machined, the stock material was processed by (1) hot rolling at a temperature of 1,204°C, (2) annealing at 1,121°C in air, and (3) water quenching to room temperature. The fast quench created a metastable FCC structure with less than 5% (by volume) carbides. The range of grain diameters in the material was 50–250μm [6]. | 10.1016/j.msea.2010.10.061
The specimens for the synchrotron X-ray studies were deformed separately from the neutron-diffraction measurements. All ex situ deformation was performed on the same servohydraulic Materials Test System, MTS model 810. Individual specimens were deformed to varying stress levels for both tensile and compressive cases, as shown in Table 1 . Small specimens, 3–5mm high, were cut from the centers of the gauge sections of the deformed material. These specimens were mechanically polished to a surface finish of 0.5μm and electrolytically polished in a solution of the perchloric acid in the ethyl alcohol for 10s at 5V. | 10.1016/j.msea.2010.10.061
The small-size, plate-type tensile specimens of 0.5mm in thickness (Fig. 2 ) were machined by the electrical discharge wire cutting (EDWC) and grinded down to #1000 SiC papers. Aging heat treatment of the specimens was carried out for 500h at 900°C and 1000°C. Air environment was selected to simulate heavy oxidation and decarburization conditions, while, a He–10%CH4 environment was used as a heavy carburization condition for those alloys. The impure helium chemistries to simulate the VHTR environments are listed in Table 2 . Aging heat treatment in He-K1 and He-K2 environments was carried out using an impurity controlled helium loop with a flow rate of 500cc/min. After the specimens were exposed to various environments, tensile tests were carried out at 0.1mm/min at room temperature. At each condition, at least two specimens were tested to determine the average tensile properties. The microstructure and fracture surface were also analyzed to understand the microstructure evolution and mechanisms. | 10.1016/j.msea.2010.10.104
The tested alloy IN792 contained elements as follows (wt%): 12.5Cr, 9.0Co, 2.0Mo, 5.0W, 4.0Ta, 3.5Al, 3.9Ti, 0.01B, 0.03Zr, 0.016–0.21C and balanced-Ni. The tested alloy ingots were obtained by vacuum induction melting process. The pouring temperature of the tested specimens was 1430–1450°C, and the average grain size was 2–5mm. The tested specimens were firstly solution treated at 1120°C for 2h, air cooling, and followed by the sequent two-stage aging treatments at 1080°C for 4h and 845°C for 24h, air cooling. | 10.1016/j.msea.2010.11.003
FGH95 powder particles of the nickel-base superalloy with the size about 150 mesh were put into a stainless steel can for pretreating at 1050°C for 4h. The can containing FGH95 alloy powders was hot isostatic pressing treated for 4h under the conditions of 1120°C and 120MPa. The various solution temperatures are selected for investigating the influence of solution temperatures on the microstructure and creep properties of the alloy, and the cooled rate of the specimen in molten salt is measured to be about 110°C/min. The selected heat treatment regimes of the alloy are listed in Table 1 , and the error ranges of the used heating furnace are ±2°C. The chemical composition of FGH95 alloy is shown in Table 2 . | 10.1016/j.msea.2010.11.038
The superalloy used in this study was prepared via vacuum induction melting and vacuum arc remelting, and then hot forged into Φ540mm disc. The chemical composition is shown in Table 1 . The alloy was firstly treated by standard heat treatment consisting of solid solution at 1080°C for 4h followed by air cooling and aging at 760°C for 16h followed by air cooling again. Material in this condition is designated as ST. Further, blanks cut from the ST material were long-term aged at 700°C and 750°C for 500h, 1000h and 1500h respectively. The details of the heat treatments are given in Table 2 . Compact tension (CT) samples were machined in the R-C orientation, i.e. keeping the radial direction perpendicular to the notch plane and the crack propagation direction along the tangential direction. The sample dimensions were kept as per the ASTM standard with the width ‘W’=40mm, thickness ‘B’=10mm and notch length ‘a n ’=8mm. The samples were subjected to fatigue loading at 10Hz to obtain a pre-crack length of 2mm. | 10.1016/j.msea.2010.11.044
The alloy used in the present study is a wrought Ni–Cr–W based superalloy. The chemical composition (wt.%) of the alloy was: Cr, 19.82; W, 18.48; Mo, 1.24; Al, 0.46; C, 0.11; B, 0.0028; La, 0.026; P, S &lt;0.004, Bal. Ni. The process for fabrication of the wrought alloy was as follows. Firstly, the cast material was prepared by vacuum induction melting (VIM) and vacuum arc re-melting (VAR). And then the ingot was homogenized at 1200°C for 24h and furnace cooled. Finally, it was hot forged and rolled at 1150°C into a 9mm thick sheet. All the test samples were cut from the sheet and then annealed in vacuum heat treating furnace at 1260°C for 0.5h, followed by water quenched (WC). Tensile tests were carried out using a Zink 150 mechanical testing machine with a strain rate maintained 8.3×10−5 s−1 up to yield and 1.25×10−3 s−1 after yield in air condition. The selected testing temperatures were 25, 200, 600, 650, 700, 750, 800, 850 and 900°C, respectively. The specimen was heated at the rate of 25°C/min. When the selected temperature was reached, the specimen was held for 20min to make sure that a homogenous temperature distribution was achieved. After tensile tests, the specimens were water quenched to freeze its deformation structure. At least three specimens were tested at each temperature. | 10.1016/j.msea.2010.11.053
Samples used for microstructure and deformation structure analysis were cut from the gauge parts of the tested specimens (at about 5mm from the fracture; normal to the loading axis). Standard metallographic techniques were used to prepare scanning electron microscope (SEM) samples and the polished specimens were etched with aqua regia (HCl:HNO3 =3:1) for 2min to reveal the microstructure. Microstructures were examined on JSM-6700 SEM equipped with energy dispersive spectrometers (EDS). The specimens for the analyses of deformation structure were carried out using a Tecnai F30 G2 transmission electron microscopy (TEM). TEM samples were prepared by electrochemical polishing at −30°C in 8% perchloric acid carbinol solution. | 10.1016/j.msea.2010.11.053
Centre-notched fatigue specimens were obtained from the sheet using electric discharge machining (EDM), the specimen geometry is specified in Fig. 1 . The specimens were heat treated to produce a Standard condition containing δ-phase and a Clean condition without δ-phase. The Standard condition was heat treated according to recommendations by Allvac [7] using water quenching (WQ) and furnace cooling (FC) between the respective steps; 954°C/1h (WQ)+788°C/8h (FC)+704°C/8h (FC). The purpose of the first stage of this heat treatment is to solve hardening phases and concomitantly produce proper distribution of δ-phase at grain boundaries. The 788°C/8h (FC)+704°C/8h (FC) aging treatments precipitate the γ′ hardening phase. The Clean condition was first solution heat treated at 1040°C/0.5h (WQ) followed by 954°C/4h and aging as above. The 1040°C/0.5h-treatment dissolves the δ-phase whilst the subsequent 954°C/4h-treatment was initially expected to re-precipitate excessive amounts of δ-phase [7]. However, an affiliated study [8] on this specific heat and condition of 718Plus found this heat treatment to produce a very clean microstructure in terms of grain boundary precipitates. The solution of δ-phase in the Clean condition is accompanied by grain growth as the pinning of grain boundaries by δ-phase is removed. Thus, the average grain size of the Clean condition is slightly larger (55μm or ASTM 5.5) than that of the Standard condition (32μm or ASTM 7). The hardness of the Standard and Clean conditions are highly similar at 294 and 292HV10kg, respectively. | 10.1016/j.msea.2010.11.080
The samples for characterization of microstructure were excised from the grips of the tested specimens (i.e. furthest away from the crack with very limited effect of heating and strain) and prepared using standard metallographic sample preparation. Samples for crack surface analyses by SEM and AES and secondary crack analyses by SEM were sectioned 10mm below the crack surface. No etching was performed on the samples used for EDX analyses as etching may significantly alter the sample chemistry. These samples were also used for XRD analyses. For imaging purposes, additional samples of both conditions were etched using Kallings no 2 etchant to relieve precipitates. These etched samples were also used for FIB cross-sections as they allowed for more precise targeting of regions of interest. TEM and SEM-STEM samples were produced using twin-jet electropolishing of punched metallographically polished 3mm discs. | 10.1016/j.msea.2010.11.080
The material considered here is the γ/γ′ MC2 nickel base single crystal superalloy, classified as a first generation nickel base superalloy. Table 1 gives its composition in percentages of the weight. The material was homogenized for 3h at 1300°C, then air-quenched, to eliminate all the γ′ coarse particles formed through a eutectic reaction during solidification. The material was then aged according to the following protocol heating at 1080°C for 6h followed by air-quenching, then heating at 870°C for 20h followed by air quenching. After the heat treatment, the γ′ precipitates exhibit a cuboidal morphology with an average precipitate edge length of 0.4μm and a volume fraction, f vγ′ of 70% [25–28], as illustrated in Fig. 2 . | 10.1016/j.msea.2010.11.081
Microstructural observations were carried out using JEOL 6100 and Zeiss Gemini 962 scanning electron microscopes operating at 25kV. Samples were cut parallel and perpendicular to the loading axis and subsequently mechanically polished to a mirror finish. The different scales of γ′ precipitation were revealed by selective dissolution of the γ′ phase using a solution of 33% HCl and 67% HNO3 at room temperature. | 10.1016/j.msea.2010.11.081
In an attempt to get a better understanding of carbides in Ni–Cr–W based superalloy, thermal exposure experiments were performed in the typical application temperatures which were from 650 to 1000°C. Microstructural evolutions, including M6C decomposition and M23C6 precipitation behaviors, were systematically investigated. | 10.1016/j.msea.2010.11.088
The chemical composition (wt.%) of the material used in the present investigation was Cr, 19.82; W, 18.48; Mo, 1.24; Al, 0.46; C, 0.11; B, 0.0028; La, 0.026; P, S &lt;0.004, Bal. Ni. The process for fabrication of the wrought alloy was as follows. Firstly, the cast material was prepared by vacuum induction melting (VIM) and vacuum arc re-melting (VAR). And then the ingot was homogenized at 1200°C for 24h and furnace cooled. Finally, it was hot forged and rolled at about 1050°C to 1150°C into a 9mm thick sheet. The specimens were cut from the sheet and solution-heated at 1260°C for 0.5h, water quenched (WQ). Subsequently, the specimens were exposed at 650, 750, 800, 900 and 1000°C for 10–100h, respectively. | 10.1016/j.msea.2010.11.088
The specimens for the analysis of microstructure were prepared by standard metallographic techniques and the polished specimens were etched with aqua regia (HCl:HNO3 =3:1) for 2min to reveal the microstructure. The microstructures were examined by optical microscope (OM) and scanning electron microscope (SEM, JSM-6700) with energy dispersive spectrometer (EDS) analysis. Furthermore, transmission electron microscopy (TEM, Tecnai G2 F30) was used for phase identification. TEM samples were prepared by electrochemical polishing at −30°C in 8% perchloric acid carbinol solution. | 10.1016/j.msea.2010.11.088
The nominal compositions of the DS superalloys studied (DZ125L and DZ17G) are listed in Table 1 . Alloys were directionally solidified into plate with the size of 220mm×70mm×16mm using a Bridgman furnace. Details of the DS process were reported elsewhere [20]. The resulted DS slab has an average grain size of 2–3mm and a primary dendrite arm spacing around 300μm. | 10.1016/j.msea.2010.12.088
DS slabs were cut into small plates by electron discharge machining (EDM) and indented using Brinell hardness tester on one side. After heat treatment (1220°C/2h/AC+1080°C/4h/AC+900°C/16h/AC for DZ125L and 1220°C/4h/AC+980°C/16h/AC for DZ17G), the local RX occurred. The indentation was then carefully removed by grinding. (The specimens with different depths of local RX can be obtained by applying different indentation loads and controlling the subsequent grinding process. Detailed procedure of sample preparation was reported in our previous work [17].) The specimens were available in the form of plate with 50mm×5mm×2mm gauge section for creep tests, and 15mm×5mm×2mm gauge section for creep rupture tests. | 10.1016/j.msea.2010.12.088
The annealed composites were ground and polished to the nominal dimensions of 0.8mm×0.8mm×8mm for thermal expansion coefficient (TEC) measurement, 4.7mm in diameter and 80mm in length for Young's modulus measurement, and 2mm×4mm×36mm for the fracture strength determination. Before measurements, all the samples were well annealed at 570°C for 2h. The TEC of the composite was measured using a dilatometer designed on the theory of optical lever at a heating rate of 10°C/min. A non-destructive resonance frequency technique was adopted to measure the composite Young's modulus. To determine the fracture strength, three-point bending tests were performed using SKZ-500 (Xiangtan City Instrument &amp; Meter Co., Xiangtan, China) with spans of 20mm and a loading speed of 0.5mm/min. At least five bars were tested per group. The indentation tests were carried out on the polished top face by using Buehler Micromet 5114 (Mitutoyo Co., Kanagawa, Japan) with a standard Vickers diamond tip. The loading rate was 10μm/s and the load applied was 9.82N. Diagonals of the indentations and the extending cracks were measured on SEM (FEI INSPECT F 50, FEI, Hillsboro, OR) micrographs at a magnification of 1600×. The indentation fracture toughness was then calculated with the equation [22]: (1) K I C = A E H 0.5 P c 1.5 where E is the Young's modulus, H the Vickers hardness, P the indentation load, c the crack lengths measured from the centre of the Vickers impression and A the calibration constant taken as 0.008 for glass matrix composites [23]. | 10.1016/j.msea.2010.12.090
The as-sintered samples were polished with SiC abrasive paper before heat treatment in order to remove the carburized layer and BN layer on the surfaces of the sample (approximately 10μm were removed from each surface). The heat treatment process was performed in a muffle furnace, which has a maximum operating temperature of 1200°C. The temperature control was performed using a thermocouple in the middle of the furnace. Throughout the heat-treatment process, the samples were sealed in stainless steel tubes filled with argon to avoid oxidation reactions. The heat treatments were carried out at 1000°C for 10h, 1000°C for 50h, 1050°C for 10h, 1050°C for 50h, 1100°C for 10h and 1100°C for 50h. The temperatures studied here were chosen according to the extreme service temperatures of NiCrAlY bond coats in TBCs [24]. After heat treatment, the samples were quenched in water so that the high temperature microstructure could be locked in. | 10.1016/j.msea.2010.12.094
The chemical compositions (wt.%) of superalloy 718 used in this investigation are as follows: Cr, 18.09; Fe, 17.69; Nb+Ta, 5.43; Mo, 3.07; Ti, 0.97; Al, 0.46; Co, 0.18; Si, 0.078; Mn, 0.065; Cu, 0.065; C, 0.040; S &lt;0.001; P &lt;0.007; Ni, balance. Cylindrical specimens for compression tests with diameters of 8mm and heights of 12mm were machined from an as-received wrought billet with a diameter of 252mm. All the specimens were taken from the midradius of the billet in order to minimize the scatter of initial states. The specimens were first annealed at 1100°C for 30min, and then aged at 900°C for 24h, followed by water quenching. The initial microstructure of the aged alloy is shown in Fig. 1 . There are a large amount of needle-shaped δ phases precipitated from the grain boundaries towards the center. The average grain size and the fraction of δ phases are measured to be about 180μm and 12.8%, respectively. | 10.1016/j.msea.2011.01.013
Hot compression tests were conducted using a Gleeble-1500 thermomechanical simulator at temperatures from 950 to 1100°C with strain rates from 10−3 to 1s−1. The specimens were heated to the deformation temperatures at a rate of 10°C/s and then held for 2min. Nominal strains of 0.03, 0.05, 0.1, 0.2, 0.3 and 0.5 were applied on the specimens, respectively. Each specimen was quenched immediately in water after deformation so as to preserve the deformed microstructures. The variation of true stress with true strain was obtained from the controlling computer equipped with an automatic data acquisition system. | 10.1016/j.msea.2011.01.013
The deformed specimens were sectioned parallel to the compression axis for microstructure analysis. After polished mechanically and etched electrolytically with a solution consisting of 13% HF, 7% HNO3 and 80% HCl, the optical metallographic examination was performed on a Zeiss optical microscope equipped with an Automatic Structure Analysis Software. Electron backscatter diffraction (EBSD) measurements were carried out using a JEOL 733 electron probe equipped with Channel 5 software provided by HKL Technology. The samples for EBSD investigation were machined and polished electrolytically with 20% solution of H2SO4 in methanol. The foils for transmission electron microscopy (TEM) were prepared firstly by hand grinding to a thickness of 50μm and then thinned using a twin-jet technique in the electrolyte of 10% solution of HClO4 in ethanol. TEM examination was performed on a Philips TENCAI-20 microscope operated at 200kV. | 10.1016/j.msea.2011.01.013
The base composition of the investigated Astra1 alloy series is a derivative of CMSX-4, with minor modifications in Al, Mo and Cr content and the complete removal of Ti and Hf. The elements Re and Ru were added at the expense of Ni to the base alloy Astra1-00 in a range of 0–2at.% as can be seen in Table 1 . All other element compositions were set as constant at.% instead of constant wt.%, to keep the base composition truly the same while Re and Ru are gradually increased. Details about in-house alloy fabrication, implemented quality control and casting conditions have been previously reported elsewhere [14]. To obtain an adequate number of creep samples from the same casting process, all alloys – including the reference alloy CMSX-4 – have been cast as experimental directionally solidified alloys (DS-alloys) in a set of three cylindrical bars for each alloy. The development of the Astra1-heat treatment process was realized by quasi-binary phase diagrams derived from differential scanning calorimetry (DSC) measurements [14] and supplemental heat treatment experiments to investigate the remaining element segregation by electron probe microanalysis. Details and results of this procedure are stated in [18]. The final standard solution heat treatment of the Astra1-series was selected to be carried out for 16h at 1340°C, which resulted in a comparable remaining Re-segregation as determined for the standard solution heat treated CMSX-4. Following aging heat treatments were chosen as specified for CMSX-4 with 2h at 1140°C and 24h at 870°C in a second step. All heat treatment processes were conducted in a tube furnace (R140/800/14, Nabertherm, Lilienthal, Germany) with an Ar-4.6 inert gas atmosphere. | 10.1016/j.msea.2011.01.023
The average γ′-size has been determined for standard heat treated samples as mean value of at least 50 γ′ precipitates in dendritic and interdendritic regions, considering also horizontal and vertical directions of cuboidal γ′-precipitates (see example in Fig. 1). To investigate the γ′-coarsening behaviour in dependence of the Re and Ru content, the γ′-size was furthermore evaluated for samples with prolonged first aging heat treatments for 4h and 8h at 1140°C, at otherwise constant solution heat treatment and second aging parameters. | 10.1016/j.msea.2011.01.023
Since fundamental microstructure characteristics are determined by the distribution of the elements between the γ and γ′ phase, the partitioning coefficient k i γ / γ ′ for all alloying elements i in the Astra1-alloys-00, -02, -20 and -22 as well as CMSX-4 was investigated. For this purpose, a special heat treatment process was performed for already standard heat treated samples, in order to receive enlarged γ′-precipitates big enough for electron probe microanalysis (EPMA, JXA-8100, JEOL, Tokyo, Japan). This was achieved by a second heat treatment process above the γ′ solvus temperature at 1300°C for 1h, followed by a slow cooling rate of 15K/h to 1150°C generating low γ′-nucleation rates and γ′-sizes with diameters of 3–6μm. Further cooling to low diffusion temperatures of &lt;800°C occurred within 1h, and the γ/γ′ composition is assumed to correspond to a temperature of 1100±25°C. EPMA-mappings of 150×150μm2 were taken at 20kV acceleration voltage with a focused beam, a step size of 0.5μm and a dwell time of 200ms for each measure point. As analysis crystals TAP for Ni and Al, LIF for W, Ta and Re, LIFH for Co, PETJ for Mo and Cr and PETH for Ru were used. Multiple compositional analyses were taken as 9-point measurements and average values for element concentrations c i γ in γ and c i γ ′ in γ′ were determined. The distribution coefficient was subsequently calculated as: (2) k i γ / γ ' = c i γ c i γ ' | 10.1016/j.msea.2011.01.023
The nickel based superalloy Allvac® 718Plus™ supplied by ATI Allvac was used for all investigations in this study. The source material was triple melted (vacuum induction melted VIM, electro slag remelted ESR, vacuum arc remelted VAR) and manufactured into billets with a diameter of 203.3mm and an initial mean grain size of 20μm (ASTM 8.7). The chemical composition of this superalloy is listed in Table 1 . | 10.1016/j.msea.2011.01.044
Cylindrical compression samples with Rastegaev geometry (diameter 16mm, length 24.6mm) were cut from the source material. The compression tests were carried out in a Servotest thermo-mechanical treatment simulator under isothermal conditions at constant strain rates. A special glass powder was applied between the specimen and the tool during the compression test to reduce friction (details about the compression tests see [13]). All specimens were first annealed for 3min at the respective forming temperature (900°C, 950°C, 1000°C and 1050°C) and subsequently formed at constant true strain rates of ε ˙ = 0.1 , 1 and 10s−1 to different true strains of ɛ =0.2, 0.4 and 0.9. In order to preserve the dynamically recrystallized microstructure the specimens were quenched with water immediately after the compression with a transfer time of less than 0.5s. Simulations showed that the global and local strain rates correspond at 1/4 height of the sample [14]. Therefore, all cross sections were prepared at this height. | 10.1016/j.msea.2011.01.044
Three experimental Ni-based single crystal superalloys with different levels of Cr addition (0–5.7wt.%) were directionally solidified (DS) as single crystal bars (14mm in diameter and 150mm in length). Their compositions were determined by an atomic absorption spectroscope and are listed in Table 1 . Alloy USTB-F1 is the baseline alloy without Cr addition. Alloys USTB-F2 and USTB-F3 contain intermediate level (2.8wt.%) and high level (5.7wt.%) of Cr, respectively. After solution treatment, thermal exposure tests were carried out at 1100°C for different time. After the standard aging treatment (1140°C/8h+870°C/16h), the specimens of the stress–rupture and creep tests were machined and the dimension of the gauge section was 5mm in diameter and 25mm in length. The stress–rupture testing was conducted at 1100°C/140MPa for three investigated alloys. Two specimens were tested for the same alloy. In order to investigate the effect of Cr addition on the tendency of the rafting behavior under the stress condition, the creep testing at 1100°C was interrupted after the creep strain reached to 1% for three alloys. The maximum creep stress of 130MPa was selected due to the limit of creep facilities. The stress–rupture and creep tests were conducted in the air. | 10.1016/j.msea.2011.01.060
Table 1 shows the designated compositions of experimental AlCoCr x FeMo0.5Ni alloys (Cr–x alloy hereafter represent the alloy with chromium content x in molar ratio). Raw elemental material, Al, Co, Cr, Fe, and Ni with purity higher than 99wt % and master alloy, Fe-61.5wt % Mo, were melted to prepare the alloys by using arc-melting method under argon atmosphere. Four times of re-melting and re-solidification were performed for each sample to ensure the uniformity in composition. Microstructure and compositions were analyzed with a scanning electron microscope (SEM, JEOL-5410) attached with X-ray energy dispersive spectrometer (SEM-EDS). Crystal structures were examined with X-Ray diffractometer (XRD, Rigaku ME510-FM2) at 30kV and 20mA with a scanning rate of 4°/min from 30° to 90°. Room-temperature Vickers hardness measurements were performed using a hardness tester (MATSUZAWA SEIKI MV-1) with a load of 5kg and duration time of 15s. Five points of indentation were taken to obtain an average hardness. The melting and phase transformation temperatures were determined using a differential thermal analyzer (DTA, Pyris Diamond TG/DTA) at a heating rate of 0.33K/s. The in situ X-ray diffraction to identify the thermal stability and phase transformation were performed with a high temperature X-ray diffractometer (HTXRD, SHIMADZU Lab X XRD-6000) equipped with a vacuum heating stage (Anton Parr HTK 1200N). The operation conditions were 30kV and 20mA for the X-ray tube, 4°/min for scanning speed, and 20–100° for scanning range. A vacuum level of near 1.5×10−4 Torr was maintained in the chamber using a turbo pump throughout the measurements. The XRD patterns were recorded at various temperatures with 100K interval from 573K to 1373K. The heating rate from one temperature to the next was 50K/min and the holding time before diffraction is 5min. Hot hardness measurement was conducted with a high-temperature hardness tester (Akashi AVK-CO) equipped with a heating and vacuum part (Akashi AVK-HF). A load of 5kg and dwell time of 15s were used. The chamber was purged with argon and then evacuated to 1.9×10−4 Torr for three times and finally filled with argon to a pressure close to 1atm before measuring. The test temperatures were from 573K to 1273K at an interval of 100K. Heating rate was 10K/min for each temperature increase. For each temperature at least three indentations were taken to get an average value of hardness. The specimens for hot hardness measurements were 1.5mm in thickness and 10mm in diameter. They were ground and polished by standard metallographic procedure. Final polish was done with diamond paste of 1μm grade. | 10.1016/j.msea.2011.01.072
Table 2 shows the heat treatment time for different kinds of the specimens. In the table, the preparation technologies for different specimens were represented by the characters as follows: PREP-3h, PREP-5h, AA-3h and AA-5h, respectively. The cylindrical specimens of 8mm diameter and 15mm height were machined for hot compression testing. During machining, it was ensured that the edges of the specimens were chamfered to avoid fold-over in the initial stages of compression. In order to reduce friction, concentric grooves were provided on the faces of the specimens to ensure effective lubrication during compression. A computer controlled servo-hydraulic thermecmaster-Z machine was used for hot compression tests. This machine was equipped with an exponential decay of the actuator speed so that constant true strain rates in the range from 0.001s−1 to 1s−1 could be imposed on the specimens. The specimens were induction heated to the test temperatures at a heating rate of 15°C/s and held for 5min to ensure temperature uniformity prior to deformation. Hot compression experiments were conducted under isothermal condition in the deformation temperature range from 1000°C to 1100°C and the strain rate range from 0.001s−1 to 1s−1. During deformation, the temperature was controlled within ±2°C. All of the specimens were deformed to the true strains of 0.5 and 0.7, and cooled to room temperature immediately. The flow stress in the isothermal compression of PREP-3h, PREP-5h, AA-3h and AA-5h as a function of strain rate and deformation temperature is given in Tables 3–6 , respectively. | 10.1016/j.msea.2011.01.118
For conducting optical and scanning electron microscopy of the creep and stress ruptured samples, 5mm length of the gage section of the specimen was sectioned using a hex saw and cold mounted in the mounting resin for the metallographic preparation. The mounted samples were subsequently grinded on silicon carbide paper 120, 240, 320, 400 and 600 respectively. During the grinding process, water was used to flush the abrasive wheel and keep the specimen cool. The samples were then mechanically polished to remove the scratches and local deformation created by grinding process. With an aim of electropolishing the samples, the mechanical polishing was done using 3μm diamond paste to facilitate the uniform action of the electrolyte. The electropolishing parameters are listed in Table 2 as shown below. | 10.1016/j.msea.2011.02.012
The hot isostatically pressed (HIPed) Ni–Cr–Co based P/M superalloy was selected as the experimental material with the following chemical composition: Cr 12.92, Co 20.83, Mo 2.64, W 3.85, Al 3.57, Ti 3.53, Nb 1.51, Ta 1.65, C 0.048, B 0.027, Zr 0.043, Hf 0.2, Ni-base. The details of the preparation procedures were as follows: the vacuum induction melting (VIM) and electroslag remelting (ESR) methods were used for alloy smelting; the plasma rotating electrode process (PREP) was used for powder preparation, and the vibration screening and electrostatic separation methods were combined to remove inclusions and produce powder with particle size of 50–150μm. The powders were encapsulated in AISI 304 stainless steel capsules and sealed after vacuum degassing. The capsules were then HIPed in a single stage at 1180°C for 4h at a pressure of 120MPa. The HIPed rods were then skinned to remove the stainless steel encapsulation. Hot compression tests were conducted using a Gleeble-1500 simulator at the temperatures of 950°C, 1000°C, 1050°C, 1100°C and 1150°C and in the strain rate range of 0.0003–1s−1 with 8mm diameter, 15mm high cylindrical specimens. All specimens were heated to the deformation temperatures at a heating rate of 10°C/s and held for 5min in order to gain the uniform microstructure before the hot compression test. Then they were deformed to a true strain of 0.7 and water cooled to freeze the microstructure. The selected deformation processing parameters for the new superalloy were similar with the forging parameters of ME3 [4] and LSHR [5], in order to make the comparisons and assess the ability in achieving a better alloy for the intended application. The load-stroke data obtained in compression were processed to obtain true stress–true strain curves using standard equations. The deformed specimens were sectioned parallel to the compression axis and the cut surfaces were prepared for microstructure observation. The microstructure of as-HIPed and deformed samples was observed using an Olympus optical microscope and with the chemical etchant of CuCl2 (10g)+HCl (50mL)+H2O (50mL), the etching time of 30–60s. Grain sizes were determined according to ASTM E112 linear intercept procedures using circular grid overlays. Besides, the microstructure of as-HIPed samples was observed using a XL30TMP scanning electron microscope (SEM), and the chemical composition analysis of carbides was performed using a Phoenix energy dispersive spectroscopy (EDS). For SEM and EDS studies, the preparation method of sample started with electropolishing with 20% sulfuric-methanol and followed by electrolytic etching in a CrO3–H3PO4–sulfuric acid solution, the etching time of 15s. | 10.1016/j.msea.2011.02.051
All tests in this study were done on IN792, a γ′-precipitation hardened nickel-based superalloy. The chemical composition is Ni–12.4Cr–8.9Co–1.8Mo–4.0W–3.5Al–4.0Ti–4.1Ta–0.08C–0.017B–0.019Zr (wt.%). After conventional casting the material was hot isostatically pressed (HIP) at 1195°C and 150MPa for 2h followed by solution heat treatment at 1121°C for 2h and ageing at 850°C for 24h. Rotational symmetric test bars with a parallel length of 24mm and a diameter of 6.0mm were machined from the cast bars which had an initial diameter of 20mm. | 10.1016/j.msea.2011.02.063
The nominal composition of the nickel-based superalloy Nimonic 80A is Ni–19.5Cr–1.4Al–2.25Ti–xC (wt.%), and the carbon contents are 0.01%, 0.06% and 0.10%, respectively. The alloys were melted in a 50kW induction furnace in a vacuum atmosphere. The casting ingots with a diameter of 80mm were hot forged into sticks of 30mm in diameter. The used full heat treatment regime is given as follows: 1070°C/8h, A.C. (air cooling)+700°C/16h, A.C. | 10.1016/j.msea.2011.02.072
After fully heat treated, room temperature tensile tests were performed on round bar samples with a gauge length of 25mm and diameter of 5mm according to the National Standard of the PR China, GB/T228-2002, and a strain rate of 0.4×10−3 s−1 was used in the tests to determine the mechanical properties including the ultimate tensile strength (σ b), yield strength (σ s) and total elongation (ɛ). Stress-rupture tests were carried out under the condition of the applied stress of 310MPa at 750°C. The heat-treated bars were machined into stress-rupture specimens with a gauge length of 25mm, gauge diameter of 5mm and the detailed schematic diagram was shown in the previous work [14]. The specimens for the stress-rupture tests were prepared according to the National Standard of the PR China, GB/T2039-1997. The samples were crept up to fracture, at least three samples were prepared for the stress-rupture tests and the average value was taken as the stress-rupture life. | 10.1016/j.msea.2011.02.072
The elemental powders of Fe, Cr, W along with Y2O3 (pre-milled nano and un-milled micron powders) were used for this study. The initial size of the elemental powders are &lt;45μm for Fe, Cr, W with 99.5% purity and ∼45μm for Y2O3. Fe–12Cr–2W–0.5Y2O3 (wt.%) ferritic base ODS alloys with nano sized yttria (25nm) and micron sized yttria (45μm) of identical volume fraction, respectively, were synthesized by mechanical alloying (MA). Nanocrystalline Y2O3 was obtained by ball milling separately to obtain the nano-sized (∼25nm) particles. It may be noted that the size of the yttria (nano/micron) is before the start of MA processing. The synthesis and milled powder characterization details are given elsewhere [19]. The ball milled powders were consolidated by vacuum hot pressing (VHP) at 900°C and with a pressure of 200MPa for 1h under a vacuum of 10−6 mbar. The bulk Vickers hardness was determined on consolidated samples with a load of 10kg. The grain size of milled powders and consolidated alloys was evaluated using a Philips CM20 transmission electron microscope (TEM) operating at 200kV. For TEM analysis of consolidated samples, 3mm discs were prepared by dimple grinder (Gatan Model 656) and ion milling at 2–3keV (Gatan Model 691). For creep testing, specimens of 6mm height and 3.5mm×3.5mm cross-section were prepared by electro-erosion and subsequent grinding and polishing. Compression creep studies were performed on VHP samples in a screw-driven Zwick/Roell Z100 at 800°C and 900°C in Ar atmosphere. Creep testing was carried out at constant strain rates (10−3–10−5 s−1) till a constant stress level or, alternatively, until a maximum stress was passed. | 10.1016/j.msea.2011.02.078
A series of isothermal compressions were conducted in a Thermecmaster-Z simulator at deformation temperatures of 1123, 1223 and 1288K, strain rates of 0.1, 1.0 and 10.0s−1, and height reductions of 20% and 60%. The specimens were heated and held for 3min at the deformation temperature to establish a uniform temperature in the specimens. The flow stress–strain curves were recorded automatically in isothermal compression. After the compression, the specimens were cooled in air to room temperature. To observe the microstructural evolution, the isothermal compressed specimens were axially sectioned and prepared using standard metallographic techniques. | 10.1016/j.msea.2011.02.081
Commercially available HAYNES 282 alloy sheet was originally provided by HAYNES, International (Kokomo, IN) in the solution-annealed condition, where it can be easily deformed. The typical commercially used solution annealing temperature is in the range of 1394–1422K (1121–1149°C). In this study, the commercial sheet was cold rolled to 20% reduction then solution-treated at 1367K (1094°C), 1394K (1121°C), 1422K (1149°C), and 1450K (1177°C) for 20min followed by water quenching (WQ) to evaluate the effect of temperature on the grain size. The intent was to obtain an average grain size well below 100μm for the creep study. The temperature that provided this was 1367K (1094°C) and thereafter this was the chosen temperature for the solution treatments of this alloy. A two-step age hardening treatment is required to put the alloy into the high-strength condition, and this treatment is used to control the γ′ precipitate size and volume fraction. As the intent of this study was to only change the grain boundary structure, an identical age hardening treatment was used on all the samples evaluated. This age-hardening treatment included a treatment of 1283K (1010°C) for 2h followed by cooling to 1061K (788°C) and holding this temperature for 8h then cooling to RT. The baseline condition for the HAYNES 282 alloy was the commercially available sheet (solution treated at 1404K (1131°C)) that was aged according to the aging treatment just mentioned. Samples in the baseline condition were evaluated in tensile-creep experiments and the data was compared with those for the TMP condition which involved cold rolling the baseline sheet, which was originally approximately 6.4mm thick, through a sequence of 20% reduction in thickness followed by solution treating at 1367K (1094°C) for 20min. This process was repeated three times and after the final annealing treatment, the sheet, which was now approximately 2.6mm thick, was cooled to RT and the microstructure was evaluated using electron backscattered diffraction (EBSD) and scanning electron microscopy (SEM). Tensile-creep experiments were performed on this TMP sheet after the above mentioned age-hardening treatment. It is important to note that the solution treatment used for the TMP material was 37K lower than that used for the baseline material, this resulted in a lower average equiaxed grain size for the TMP material compared with the baseline material. | 10.1016/j.msea.2011.03.019
Commercially available HAYNES 230 alloy was also provided by HAYNES International for a comparison examination. The measured alloy compositions are provided in Table 1 . As HAYNES 230 alloy does not require an age-hardening treatment, a simple solution-treatment study, similar to that performed on the HAYNES 282 alloy, was performed to determine the temperature which would result in a reasonably small grain size. Samples were solution treated at 1422K (1149°C), 1450K (1177°C), 1478K (1205°C), and 1505K (1232°C) for 20min followed by WQ. Based on the microstructural observations, a solution treatment temperature of 1422K (1149°C) was chosen for the intermediate annealing steps used to process the TMP material for this alloy. The TMP condition included four cold rolling passes, each of 20% reduction in thickness, with an intermediate solution treatment of 1422K (1149°C)/20min/WQ between each pass. Like that for the HAYNES 282 alloy, the baseline and TMP conditions were compared in the creep investigation, and the baseline starting material was originally 6.4mm thick and the TMP material ended up being approximately 2.6mm thick. Also like that for the HAYNES 282 alloy, the solution treatment used for the HAYNES 230 alloy TMP material was 37K lower than that used for the HAYNES 230 alloy baseline material, this resulted in a lower average equiaxed grain size for the TMP material compared with the baseline material. | 10.1016/j.msea.2011.03.019
Tensile-creep specimens, containing a gage width of 12.5mm and a gage length of approximately 37mm, were machined from the TMP sheet materials using either electrical discharge machining (EDM) or milling with the tensile axis parallel to the rolling direction. Prior to creep testing, the EDM recast layers were removed through polishing to a finish of approximately 15μm. Tensile-creep experiments were performed in air using constant-load vertical creep frames manufactured by Applied Test Systems, Inc. (Butler, PA). The creep experiments were performed at temperatures between 973 and 1088K (700°C and 815°C) and stresses between 25 and 225MPa. Specimen temperatures, which were monitored using two thermocouples strategically placed within the gage section, were kept within 3K of the target temperature and strain was monitored using a linear variable differential transformer on a 25mm gage-length high-temperature extensometer. All tests were conducted such that the time to reach the maximum creep load was less than 5s and the time, load, temperature, and strain were recorded periodically throughout the experiments. During the creep experiments, after the creep strain had proceeded well into the secondary regime, the load was increased or the creep test was discontinued. The tested specimens were cooled under load to minimize recovery of the dislocation substructure. After the experiments were terminated, the gage sections of the samples were sectioned and examined using SEM. | 10.1016/j.msea.2011.03.019
The detailed process of preparing U720Li alloy ingots can be found elsewhere [17]. The pancake-shaped disc was subjected to the standard heat treatment (1100°C/4h/oil quench, then aging at 650°C/24h/air cooling +760°C/16h/air cooling), then creep sample was machined from the heat-treated disc. Constant load tensile experiment was performed at 725°C/630MPa. TEM discs with thickness of around 300μm were mechanically cut at different positions perpendicular to the stress axis from crept sample. TEM samples at different positions were corresponding to various strains. The discs were manually ground to 50μm and perforated by twin-jet electro-polisher at 40V and 0°C. The electrolyte consisted of 50ml perchloric acid, 100ml ethanol and 300ml 2-butoxyethanol. The microstructures of specimens were investigated using a JEM 4010 TEM operated at 400kV. | 10.1016/j.msea.2011.03.034
The second material examined in this work is René 80, an aged hardened nickel based superalloy used at high temperatures, often in excess of 0.7 of the absolute melting temperature. Available data were relative to four temperatures (800°, 850°, 900° and 950°C) and stress ranging from 90 to 455MPa. | 10.1016/j.msea.2011.03.069
The nominal composition of the alloy TMW-2 is listed in Table 1 . The alloy was heat-treated at 1100°C, 1120°C and 1140°C for 4h respectively (air cooling), and then aged at 650°C for 24h (air cooling), and finally at 760°C for 16h (air cooling). The grain orientations of the heat-treated samples were measured by an electron backscatter diffraction (EBSD) method. Tensile tests were performed at room temperature (RT) and 400°C under a strain rate of 3×10−4 s−1. Creep experiments were performed at 725°C/630MPa. The transmission electron microscope (TEM) disks with thickness of about 300μm were cut from the crept samples perpendicular to the stress axis. Then the disks were manually ground down to 50μm and perforated by twin-jet electro-polisher at 40V and 0°C. The electrolyte consisted of 50ml perchloric acid, 100ml ethanol and 300ml 2-butoxyethanol. The TEM microstructures of specimens were investigated using a TECNAI 20 TEM operated at 200kV. | 10.1016/j.msea.2011.03.085
Fig. 4 shows the variation of secondary and tertiary γ′ particle with various solution heat treatments. The secondary and tertiary γ′ precipitates with a spherical morphology were observed to precipitate in all the samples, independent of heat treatment condition. As for the secondary γ′ size and fraction (Table 3), the secondary γ′ fraction changed slightly in the heat treatment, whereas the secondary γ′ size was influenced by heat treatment. The average secondary γ′ size was measured to about 75nm at 1100°C and 90nm at 1140°C, respectively. A striking feature in Fig. 4 and Table 3 was that the fraction of tertiary γ′ increased about 8% by increasing heat treatment temperature from 1100°C to 1140°C, while the tertiary γ′ in all the heat treatment had very small size of about 15nm. | 10.1016/j.msea.2011.03.085
ULTIMET® alloy has a nominal composition in weight percent of 26Cr–9Ni–5Mo–3Fe–2W, with the as-balance Co. The stock material was processed by (a) hot-rolling at a temperature of 1204°C, (b) annealing at 1121°C in air, and (c) water quenching to room temperature. Typical applications of the material include agitators, blenders, spray nozzles, screw conveyors, and valve parts in corrosive and high-wear environments [34]. Cylindrical, threaded-end specimens for the monotonic-tension and high-cycle fatigue experiments were machined from a plate stock with a 6-mm-gauge diameter and a 50-mm-gauge length. The specimens for the monotonic-compression experiment were cylinders of 12mm in height and 6mm in diameter. The cylindrical, threaded-end specimens for the low-cycle fatigue experiment were 8mm in diameter with a 24-mm-gauge length. The macroscopic modulus and 0.2% yield stress obtained from the in situ tension–diffraction experiment were 256GPa and 525MPa, respectively. | 10.1016/j.msea.2011.03.096
Superalloys in the form of 1st and 2nd generation single crystals, SRR99 and CMSX-4 respectively, were investigated. Heat treatment consisted of a homogenization and a two stage annealing process. SRR99 was annealed at 1080°C/4h and 870°C/16h; CMSX-4 at 1140°C/6h, 870°C/20h. This heat treatment results in the superalloys having a regular cuboidal microstructure with a cube edge length of about 0.4μm. The following experiments were performed in order to answer the four questions described above: | 10.1016/j.msea.2011.04.049
The cooling rates were controlled in temperatures ranging from 1100°C to 800°C. These varied from 0.7×10−1 °C/s for a cylindrical specimen with a diameter of 25mm and height of 22mm employing normal furnace cooling, to 1.4×101 °C/s and 2.4×102 °C/s for cuboid specimens of size 6mm×6mm×12mm using vertical type furnace with fast quenching provision in air and in water respectively. The SEM-investigations were carried out on the annealed specimens cut along {001} planes. After polishing, the γ′-phase was removed by selective deep etching until the surrounding matrix with the topography of the γ/γ′-interface became visible (details given in [8]). The γ/γ′-interfaces were studied with a Zeiss, LEO GEMINI 1530 VP SEM equipped with an annular in-lens detector for secondary electrons. For the observation of grooves, the rotational symmetry of this detector relative to the optical axis is important, as it provides certainty that an observed asymmetric contrast really results from groove asymmetry. The resolution of the SEM at 15kV is about 1nm (Fig. 2 ). | 10.1016/j.msea.2011.04.049
The first generation single crystal nickel-based superalloys SRR99 close to [001] orientations were employed for the thermo-mechanical fatigue tests. The nominal composition of the alloy in weight percent is as follows: Al 5.5, Ti 2.2, Cr 8.5, Co 5.0, Ta 2.8, W 9.5, C 0.015, and the balance of nickel. The alloy was cast and grown into cylindrical specimens with their longitudinal direction within 7° deviating from &lt;001&gt; orientation. The specimens were solution heat treated at 1300°C for 4h followed by a two-step ageing process with 4h at 1100°C and 16h at 870°C. The microstructure of the specimen after a standard heat treatment is shown in Fig. 1 . After the heat treatment, the thermo-mechanical fatigue specimens with a cylindrical gage length of 25mm and a gage diameter of 6.5mm were produced. | 10.1016/j.msea.2011.04.083
The material used in this study was GH4145/SQ superalloy supplied in the form of 30mm diameter hot forged bars. Its chemical composition (in wt.%) is shown in Table 1 . The bars were solutionized at 1135°C for 8h to produce an average equiaxed grain size of ∼110μm and subsequently aged at 835°C and 695°C for different periods of time to produce γ′ particles of two sizes, ∼80nm and ∼20nm, respectively. Table 2 lists the mechanical properties of the superalloy at room-temperature. Cylindrical ridge specimens having a gauge length of 14mm, a gauge diameter of 6mm, and shoulder radii of 15mm were machined from the heat-treated bars. All specimens were mechanically polished to further eliminate any detrimental surface effect before testing. | 10.1016/j.msea.2011.05.033
Samples for indentation measurements were prepared by transverse sectioning of the fatigue failure specimens leaving 2–3mm from the fracture surface and by cutting perpendicular to the tensile axils of the cyclically pre-deformed specimens within the gauge portions. Cross-sections of the samples were mechanically polished with decreasing grain-size abrasive papers and then finished with a 1μm diamond paste in order to eliminate surface imperfection. They were further electropolished in a solution containing 45% acetic acid, 45% ethylene glycol monobutylether and 10% perchloric acid. The purpose of the electrochemical polishing was to reduce the surface-deformed layer introduced during mechanical polishing. To reveal the grains all samples were etched for 30s in a mixed solution of 16g FeCl3, 9g (NH4)S2O8, 100ml H2O and 60ml HCl at 40°C. Instrumented micro-indentation measurements were carried out on the surface of samples using a dynamic ultra microhardness tester (Shimazu DUH201S) equipped with a Vickers diamond indenter. A load cell and displacement–voltage dilatometer (LVDT) were used to control the applied load and measure the penetration depth of indenter. The indentation measurements were conducted by applying a fixed maximum load of 500mN at a constant loading rate of 200mN/min. This loading conditions have been proved to be able to avoid a significant indentation size effect (ISE) as well as cracking and crushing of samples during indentation [14]. The dwell time for the indentation testing was determined as 15s. During indentation testing, both the indentation load, P, and displacement, h, are continuously recorded as an indenter is driven into the sample (loading segment) and then withdrawn from it (unloading segment). The raw data were then used to construct the indentation load–depth (P–h) curves. Taking into account the inhomogeneity of the local mechanical response of the present polycrystalline material, micro-indentation measurements were performed at randomly selected places on the surface of the samples. At least 15 indentations were performed for each sample to provide statistically representative results. | 10.1016/j.msea.2011.05.033
Microstructures of both fatigue failure specimens and cyclically pre-deformed specimens were examined by optical microscopy (OM) and transmission-electron microscopy (TEM), respectively. In this study samples for indentation measurements were directly utilized for OM observations. Thin foils for TEM examination were firstly mechanically thinned to 30μm or less from the initial thickness of about 0.3mm, and then electrolytically thinned in a solution of 16vol.% of perchloric acid, 4vol.% of ethanol and 80vol.% of 2-butexythanol using a twin jet apparatus at a potential of 20V and a temperature below 3°C. TEM examinations were performed on a philips CM200 transmission electron microscope. | 10.1016/j.msea.2011.05.033
Three kinds of wrought superalloys and cast superalloy CM247LC were prepared for the analysis. The equiaxed poly-crystal CM247LC specimens of 13mm in diameter were vacuum investment cast followed by the standard heat treatment; solution treatment at 1260°C for 2h+1st aging at 1079°C for 4h+2nd aging at 871°C for 20h. Wrought superalloys Haynes 230, Alloy 263, and Hastelloy X specimens were cut from the commercially available hot rolled plates. Alloy 263 specimens were subjected to aging treatment at 800°C for 8h followed by air cooling, which is standard heat treatment to precipitate fine spherical γ′ particles in the matrix. Other two wrought superalloys were tested in the solution heated condition. The chemical compositions of the superalloys are listed in Table 1 . | 10.1016/j.msea.2011.05.083
Tensile tests were carried out in air at 25–980°C with strain rate of 2×10−3 s−1 at 25°C and 8×10−4 s−1 at temperature above 25°C. Tensile axis was parallel to rolling direction. Cylindrical specimen of 6mm gauge diameter and 32mm reduced section was employed for tensile tests. The microstructures of the specimens were examined on scanning electron microscopy (SEM) and transmission electron microscopy (TEM). Samples for SEM examination were prepared metallographically and etched by Kalling's reagent and chromic acid solution. Thin foils for TEM observation were cut from the fractured specimens parallel to the loading axis and mechanically thinned down to about 50μm in thickness. The foils were then electro-polished in an electrolyte containing 80% methanol and 20% perchloric acid at 80–100mA at −20°C in a twin jet electro-polisher. | 10.1016/j.msea.2011.05.083
The heat treatment was 1020°C/2h/oil quenching followed by 850°C/4h/air cooling+760°C/16h/air cooling. The microstructure was observed using an optical microscope (OM), scanning electron microscope (SEM) and transmission electron microscope (TEM). To investigate the η phase, the samples were etched in a solution of modified Kalling reagent (100ml HCL, 100ml methanol and 50g CuCl2). In order to observe γ′ phase, the samples were electronically etched in a 17ml H2O–1ml glacial acetic acid -2ml nitric acid solution at 1.5V, normally for 10s. The phase constituent was determined by X-ray diffraction (XRD) (recorded on a Rigaku DMX-2500 diffractometer with CuKα radiation operating at 50kV and 300mA). The phase volume fraction is determined by systematic manual point count according to the ASTM E562-02. Differential thermal analysis (DTA) was performed in SETSYS Evolution18 in a purged Ar with a flow rate of 30ml/min in the temperature ranged from 650°C to 1500°C. The scan rate was 10°C/min. | 10.1016/j.msea.2011.07.019
Compression specimens with 3mm in diameter and 6mm in height were cut by an electric discharge machining (EDM) from the heat-treated samples. The compression test was performed at nominal strain rate of 3×10−4 s−1 from room temperature to 1000°C. | 10.1016/j.msea.2011.07.019
Master alloy with a composition of Ni–Al26–Cr15–Co6–Ti3–Mo2–Nb0.5–Ho0.1 (at.%) (NiAl-based multiphase alloy for short) were prepared by vacuum induction melting with starting materials of 99.99% Ni, 99.9% Al, 99.9% Cr, 99.9% Co, 99.9% Ti, 99.9% Nb and 99.9% Ho respectively. The melted alloy was casted into rods and some were investigated at as-cast state. The specimens for heat treatment were cut by electron discharge machining (EDM) from the as-cast alloy. The parameters of heat treatments are displayed in Table 1 . | 10.1016/j.msea.2011.07.072
The samples for microstructure observation and compression test were cut from the center of each heat-treated specimen and the as-cast alloy. The resultant phases in the different alloys were characterized by X-ray diffraction (XRD) with a Cu Kα radiation at 40kV and 40mA. Microstructure characterizations of the as-cast and heat-treated alloy were carried out by scanning electron microscope (SEM) with energy-dispersive X-ray spectroscopy (EDAX). The slices for transmission electron microscope (TEM) observation were cut by EDM with thickness about 0.5mm, and polished to 50μm. The polished slices were shaped into 3mm in diameter followed by ion milling to perforation. The TEM observation was performed by a JEM-2010 transmission electron microscope operated at 200kV. The compressive specimens with size of 4mm×4mm×6mm were cut from as-cast and heat-treated alloy. All surfaces of the compressive specimen were mechanically ground with 600-grit SiC abrasive prior to compression test. The compression tests were conducted in Gleeble-1500 test machine at room temperature (RT), with an initial strain rate of 1×10−3 s−1. | 10.1016/j.msea.2011.07.072
Two single crystal Ni-based superalloys with and without Ru addition were designed to study the effect of Ru on the high-temperature creep rupture lives. The nominal chemical compositions of the alloys are listed in Table 1 . According to their different Ru content, these two alloys are named as 0Ru and 3Ru respectively. The master alloys were melted by vacuum induction technique, and then directionally solidified into cylindrical bars (16mm in diameter and 220mm long) in an investment casting cluster mold in a Bridgman furnace with a withdrawal rate of 6mm/min. Conventional helical starters were utilized to initiate single crystal growth. | 10.1016/j.msea.2011.07.075
The heat treatment schemes for both alloys are given in Table 2 . Specimens for creep tests with a diameter of 5mm and a length of 25mm parallel to the solidification direction [001] were machined from the heat treated alloys by means of electrosparking. The creep tests were carried out at 1000°C/310MPa and 1100°C/150MPa. Additionally, in an attempt to obtain the equilibrium dislocation networks for the estimation of unconstrained misfit at high temperature, long-term isothermal aging experiments were carried out. Both alloys were exposed at 1100°C for 1000h to fully relieve the misfit stress and form equilibrium dislocation networks. | 10.1016/j.msea.2011.07.075
The etchant used for microstructural observation is HCl (80ml)+CuSO4 (20g)+H2O (100ml) solution. A JMS-6301F field-emission scanning electron microscope (SEM) was used to examine the microstructure after full heat treatment and creep rupture tests. The fully heat treated and long-term aging specimens were cut into Φ3mm discs parallel to (001) plane with 500μm in thickness and thinned down to 50μm mechanically. After creep tests, the specimens were cut into Φ3mm discs of 500μm in thickness normal to the [001] direction about 3mm away from the fracture surface and thinned down to 50μm mechanically. They were then electrochemically polished by the twin-jet method, in an solution of 8% perchloric acid and 92% ethanol at −10°C and 20–30mA. A TECNAI 20 transmission electron microscope (TEM) equipped with energy dispersive spectrometer (EDS) was used to examine the dislocation configuration after long-term aging and creep rupture. Furthermore, the partitioning behavior of various alloying elements between γ matrix and γ′ precipitate in the initial microstructure was characterized by measuring the local chemical composition of γ and γ′ in fully heat treated specimens using an EDS in TEM. An average value for three times measurements was adopted. The partitioning ratio k or k′ defined as k i = C i γ / C γ ′ or k ′ i = C i γ ′ / C i γ was widely used. Therefore, it can be known that k i &gt;1 indicates the preferential partition to γ matrix for the alloying element, conversely, k ′ i &gt; 1 indicates the preferential partition to γ′ precipitate. | 10.1016/j.msea.2011.07.075
After the TMF tests, the cyclically induced morphologies of all specimens, were recorded by a high accuracy digital camera, and fracture surfaces were investigated using a scanning electron microscope (SEM). Longitudinal sections were cut from the tested specimens and were embedded in an epoxy resin. Then these sections were metallographically prepared and observed by the SEM. | 10.1016/j.msea.2011.08.031
Specimens of the nickel-based honeycomb sandwich were aged in a muffle furnace at 900°C for aging times of 10, 20 and 30h. | 10.1016/j.msea.2011.09.075
The modified nickel based superalloy Nimonic 80A was the subject of this experimental program and the chemical compositions of the alloys were listed in Table 1 . Alloys designated as 1.8Ti, 2.0Ti, 2.25Ti, 2.4Ti and 2.7Ti were melted in a 50kW induction furnace in a vacuum atmosphere and the casting ingots with a diameter of 80mm were hot forged into sticks of 30mm in diameter. The used full heat treatment regime given to the alloys consisted of 1070°C8/h, A.C. (air cooling) and 700°C/16h, A.C. | 10.1016/j.msea.2011.09.091
After fully heat treated, room temperature tensile tests were performed on cylindrical samples with gauge length and diameter of 25mm and 5mm, respectively, according to the National Standard of the PR China, GB/T228-2002. A strain rate of 0.4×10−3 s−1 was used for the room temperature tensile tests to determine the mechanical properties including the ultimate tensile strength (σ b ), yield strength (σ s ), total elongation (ɛ) and reduction in area (ψ). Stress-rupture tests were carried out under the condition of 750°C/310MPa. The heat-treated bars were machined into stress-rupture specimens with a gauge length of 25mm and gauge diameter of 5mm. The specimens for the stress-rupture tests were prepared according to the National Standard of the PR China, GB/T2039-1997. The samples were crept up to fracture, at least three samples were prepared for the stress-rupture tests and the average value was taken as the stress-rupture life. | 10.1016/j.msea.2011.09.091
A cylindrical bar of IN718 with 2m in length and 12.8mm in diameter was obtained from Huntington Alloys. The average grain size of the as-received sample was 25μm. The chemical composition is given in Table 1 . The cylindrical bar was sectioned into two sets of samples for different heat treatments. One batch was solution heat treated at 1095°C for 1h, then furnace cooled to 850°C and held for 4h to promote the formation of serrated grain boundaries; this set of samples was designated SE. Another batch had its 850°C/4h ageing carried out separately from the solution heat treatment; this set of samples had no serrated grain boundaries and was designated NS. Figs. 1 and 2 illustrate the heat treatment cycles for SE and NS samples, respectively. | 10.1016/j.msea.2011.10.014
To evaluate mechanical properties, samples of SE and NS were machined into standard test pieces for creep rupture test under 650°C/625MPa. Rockwell hardness tests were conducted on both sets of samples. Surfaces of samples were firstly polished to remove residual stresses, and then hardness tested with a 1/16in. diamond ball/150kgf load; 16 test points were measured and averaged on each sample. | 10.1016/j.msea.2011.10.014
To observe and analyze the microstructures, SE and NS samples were prepared by mechanical grinding and polishing followed by electrolytic etching with 10% oxalic acid in water; twin jet polishing was performed in a solution of 90% C2H5OH+10% HClO4 at −20°C/22V to prepare TEM specimens. An optical microscope (OM), a scanning electron microscope (Hitachi-4700 HORIBA FE-SEM), and a transmission electron microscope (FEI Tecnai G2 20 S-twin TEM) were used; grain sizes were measured by the Media Cybernetics Image-Pro image analysis software. A PANalytical X’PERT PRO X-ray diffractometer (XRD) was used to obtain characteristic peaks of SE and NS samples. The X-rays with a wavelength of 1.541Å from Cu were used. Scans were collected between 20° and 110°, with a scanning rate of 2°/min. A differential scanning calorimetry (NETZSCH DSC 404) was used to conduct thermal analysis on both sets of samples. | 10.1016/j.msea.2011.10.014
Directionally solidified rods of Ni-base superalloy CM-247LC having approximate diameter of 12mm and length of 80mm were used as substrate material in this study. The composition of the alloy (in wt.%), as determined using glow-discharge mass spectrometry (GDMS), was 9.3 Co–8.2 Cr–9.71 W–5.61 Al–3.2 Ta–1.43 Hf–0.71 Ti–0.009 Zr–0.51 Mo–0.014 B–0.072 C–balance Ni. The solidification direction 〈001〉 was along the length of the rods. The average values of the spacing between primary dendritic arms and secondary dendritic arms were 320 and 75μm, respectively. The grain width, as revealed by chemical macro-etching of the rod surfaces, was measured to be approximately 4mm. All the rods were given the required heat treatment, i.e. solutionizing at 1260°C for 3h followed by a two-step aging treatment. The first step aging was carried out at 1080°C for 4h after which the second step aging was done at 870°C for 20h. Both solutionizing and aging treatments were carried out in vacuum. Creep specimens of 5mm diameter and 25mm gage length were machined from these rods using a computerized numerically controlled (CNC) lathe machine. Some of these creep specimens were subjected to cyclic oxidation in air at 1100°C. An automated thermal cycling furnace with programmable control was used for carrying out the thermal cycling test. A schedule consisting of soaking the samples at 1100°C for 30min followed by cooling under ambient conditions (outside the furnace) for 30min was adopted for thermal cycling. Oxidation was carried out for 10, 100 and 750h, i.e. 20, 200 and 1500 cycles. The creep specimens corresponding to above three oxidation durations have been referred to as B10, B100 and B750, respectively, in the text. The un-oxidized specimens have been referred to as B0. A few control experiments were also carried out in order to ascertain the effect of thermal exposure without having any oxidation damage to the surface on the creep behavior of the superalloy. In these experiments, heat treated alloy rods were first subjected to cyclic oxidation exposure for 10, 100 and 750h. Subsequently, creep specimens were machined from these rods. By this method, the surface damage caused by oxidation exposure could be avoided, while the resultant microstructural degradation was retained in the specimens. The above control test samples have been referred to as B10R, B100R and B750R, respectively. | 10.1016/j.msea.2011.10.016
The powder particles with the diameter ranging 50–150μm were prepared by plasma rotating electrode process (PREP). The chemical composition (wt%) is C, 0.02; Al, 2.2; W, 4.0; Nb, 0.8; Mo, 4.0; Ti, 3.7; Cr, 16.0; Co, 13.0; Ni-bal. The powder was encapsulated in a stainless steel capsule. The sample bar with the diameter of 100mm was obtained by hot isostatic pressing. The cylindrical specimens with the diameter of 8mm and the height of 12mm were machined from the as-received HIPed bar for compression tests to study the hot deformation behavior and optimize the cogging process parameters. The cogging process was carried out with a large deformation on HIPed bar, and then FGed microstructure was obtained. The compression tests were also conducted on the cylindrical specimens machined from the cogging-treated FGed bar to optimize the final forging process. | 10.1016/j.msea.2011.10.039
The experimental alloys with proportion (the ratio of recycled alloy to virgin alloy) of 25%, 50%, 75% and 100% were melted in a 25kg vacuum induction furnace, respectively, and remelted in 10kg ZG–0.01 vacuum induction furnace, then cast into test bars. The Al2O3-base foam ceramic filter with 10 pores, 15 pores, and 20 pores per inch (ppi) were selected to examine the influence of ppi on the mechanical properties of 100% recycled alloy, respectively. They were attached to the mold nozzle. The molds were preheated at 900°C, and the pouring temperature was 1450°C with the normal pouring rate. The samples received a full heat treatment of 1220°C/4h AC+1100°C/4h AC+870°C/24h AC (AC: air cooling). The tensile samples were 5mm in diameter and 25mm in gage length. The tensile stress rupture samples were 5mm in diameter and 32mm in gage length. The samples used in this study were machined longitudinally from the heat-treated bars. | 10.1016/j.msea.2011.10.054
DS slabs were cut into plates by electron discharge machining (EDM) and indented using Brinell hardness tester on one side. After heat treatment (1220°C/2h/AC+1080°C/4h/AC+900°C/16h/AC), the local RX occurred. The morphology of RX under the indentation after heat treatment was shown in Fig. 1a. These RX GBs were relatively smooth and only a few large size second phase formed. The indentation was then carefully removed by grinding. Dimension of the plate specimens for creep tests and location of RX were shown in Fig. 1b schematically. | 10.1016/j.msea.2011.10.124
These samples were indented on a surface parallel to the crystallographic (100) plane by a spherical indenter of 5mm in diameter with a load of 14.7kN for 10s (for specimen geometry see Fig. 1 ). One group of indented samples was subsequently heat treated at 1290°C for 8h, for the investigation of the RX behavior. The other group of deformed samples was cut right across the diameter of the indentation and vertical to the solidification direction (plane with dashed outline marked in Fig. 1). These samples were mechanically polished and examined by EBSD (a Zeiss Crossbeam 1540 ESB with Nordlys II detector and software Channel 5 was used for this analysis), or polished and etched for microstructure observation. | 10.1016/j.msea.2011.11.015
The materials used in this study were obtained through a double melting process: vacuum induction melting plus electrode slag remelting. The nominal composition of the evaluated heat is given in Table 1 . | 10.1016/j.msea.2011.11.030
The cast ingot was hot and cold rolled down to strips of 0.3mm of thickness, followed by a solution annealing heat treatment at 1050°C for one hour ended by air quenching. Thin tensile specimens were machined from the annealed strips. Then, while still at an annealed metallurgical state, V-shaped hump specimens were formed from tensile specimens, by cold stamping with a specific stainless steel dye (Fig. 1 ). | 10.1016/j.msea.2011.11.030
V-shaped specimens and conventional tensile specimens were then heat treated in an argon atmosphere following the conventional aeronautical route: hold at 720°C – 8h, cooling 50°C/h down to 620°C, hold at 620°C – 8h and final air cooling to room temperature. Such heat treatment aims at precipitating and stabilizing the hardening phases γ′ (Ni3Al, average size 50nm) and γ″ (Ni3Nb, average size 15nm×50nm). | 10.1016/j.msea.2011.11.030
To investigate the behaviours of GBS under different heat treatment conditions, the heat treatment processes shown in Table 2 were conducted. The specimens were solution-treated at various temperatures from 1220°C to 1280°C for times from 0min to 15min, and then slow-cooled at a rate of 6.7°C/min. The end temperature of the slow cooling was in a range of 1080–1160°C. The specimens were water-quenched after the slow cooling process. | 10.1016/j.msea.2011.11.060
Metallographic samples were prepared using standard metallographic mechanical grinding and polishing techniques. The polished samples were etched with aqua regia (HCl:HNO3=3:1) to reveal the microstructures. | 10.1016/j.msea.2011.11.060
The as-received 718Plus bulk material was supplied in the form of billets 2cm in diameter and 2cm long, with the chemical composition shown in Table 1 . | 10.1016/j.msea.2011.11.089
High temperature deformation and aging was performed according to the following procedure: the as-received 718Plus was heated for 10min at a temperature of 975°C and deformed at that temperature under a compressive stress in which a maximum strain of φ =0.6 was reached at a strain rate of 0.1s−1. These values were used because they are representative of conditions experienced by superalloy components in typical industrial applications. According to the experimental work of Cao [20] the dissolution temperature for the γ′ is approximately 975°C, which means that the γ′ formed prior to deformation are likely to be dissolved, and this is corroborated by thermo-kinetic simulations shown later in this work. Immediately after deformation, the material was water quenched to room temperature (20°C). The specimens were then isothermally aged at 788°C for 4h. After quenching to room temperature, one set of specimens was removed while a second set was given an additional isothermal aging at 675°C for 8h. Fig. 1 shows details of these heat treatments with the time dependency of the different stages of deformation and aging. Final cooling was in air to room temperature. | 10.1016/j.msea.2011.11.089
To prepare specimens for TEM, an initial thinning of the specimens was made using silicon carbide papers of 1200, 2400 and 4000grit. Sufficient material was removed with each successive lapping stage to remove any damage introduced by the previous stage, and the 4000grit polish produced a mirror finish ideal for electro-polishing. At a thickness of 100μm, 3mm diameter discs were punched out using a Gatan punch. The 3mm discs were then electro-polished using a Struers TenuPol-5 and an electrolyte of 5% Perchloric acid and 95% Ethanol cooled to −12°C using a Lauda cooler. A voltage of 32V and a current of 48mA were used. Specimens were washed in methanol directly after electro-polishing to remove residual chemicals, and dried using clean compressed air. Transmission Electron Microscopy was performed using an FEI Tecnai F20 Super-Twin microscope operated at an accelerating voltage of 200kV and an extraction voltage of 4.45kV. High Angle Annular Dark Field (HAADF) analysis was made using spot size 8 (1–2nm spot) in STEM Nano-Probe mode with a camera length of 50–100mm in order to maximise the effect of elemental contrast. All specimens were cleaned in a He plasma prior to inserting into the microscope in order to remove any oxide, residual chemicals from electro-polishing or atmospheric contamination. | 10.1016/j.msea.2011.11.089
The material used in this investigation was supplied by SPS Technologies (Jenkintown, PA) in the form of hot rolled bars with diameters in the range of 18–25mm. Samples were solution treated at 1050°C and 1075°C for 1h (based on the previous results [9]) in an argon atmosphere and subsequently water quenched. The solution treated samples were aged at 750°C for 1, 2, 4, 8 and 25h and air cooled to room temperature (single aging). All samples were subsequently aged at 900°C for 4h (double aging). For more investigation two samples were solution treated at 1100°C for 1h and then aged at 1050°C for 1h. One of these samples was deformed about 30% prior to age hardening. So, the temperature 1050°C has been used for both aging and solution treating the samples. | 10.1016/j.msea.2011.12.006
The microhardness of the aged samples was tested in an Instron Wolpert GmbH testing unit using the HV method after being ground and polished. At least three indentations were made for each hardness measurement and the average hardness was plotted against aging time. | 10.1016/j.msea.2011.12.006
Cylindrical samples were machined to a diameter of about 5mm and length of about 6mm, aged, and employed for the uniaxial compression test using an AMSLER machine. The sample ends were lubricated using Teflon spray and high-pressure grease to minimize the frictional effects. | 10.1016/j.msea.2011.12.006
For optical microscopy studies, the aged samples were electropolished and electroetched in a solution of 65% H2SO4 and 35% methanol at room temperature and an operating voltage of 5 to 7V. All samples were studied under an Olympus PME3 optical microscope. For transmission electron microscopy (TEM) studies, slices of about 0.5mm in thickness were cut using an electrical discharge machine (EDM), and subsequently ground to a thickness of 0.1mm. | 10.1016/j.msea.2011.12.006
The Ni–45Fe foam (&gt;99.0% purity) was produced by layer-by-layer electrodeposition on a polymer pre-form and then sintering. The foam struts were composed of a sandwich-like layered structure with a Fe-enriched layer in the middle layer. The pack consists of 5wt.% NH4Cl activator, 25wt.% Cr (with an average particle size of 55μm) powder, and 70wt.% Al2O3 (with an average particle size of 45μm) filler powder. A total pack mass of 120g was poured in a stainless-steel can in which the Ni–45Fe foam (sample with 20mm in diameter and 10mm in height was cut by electro-discharge machining) was embedded, then the sealed can was placed in the rapid heat electric chamber furnace at 1050°C for 8h, 10h and 12h respectively, followed by furnace-cooling. The foams were ultrasonically cleaned to remove any loosely embedded pack materials and weighed to determine Cr mass gain. Subsequently, the samples were loaded into glass capillary tubes and sealed under vacuum. Finally, the foams were annealed to homogenize at 1200°C for 6h, 8h and 12h, respectively. The foam relative densities (ratio of foam density to solid density) and geometric parameters (cell diameter, strut length, strut wall thickness) were listed in Table 1 . | 10.1016/j.msea.2011.12.034
The samples were mounted in epoxy and polished. The microstructure and element distribution of the coatings were analyzed using optical microscopy and S-570/Hitachis-4700 scanning electron microscopy. XRD patterns were taken by using a Rigaku D/max-RB diffractometer with Cu Kα radiation. The quasi-static compression tests were carried out on an Instron 5569 testing machine with a cross-head speed of 0.01mm/s and the samples were cylindrical, 20mm in diameter and 10mm in height (Fig. 1 ). The compression testing was performed to a total deformation of 70%. | 10.1016/j.msea.2011.12.034
The as-received bulk crystal was oriented with the back-reflection Laue technique to have a 〈 1 ¯ 2 3 〉 surface normal for the bulk sample from which microcrystals were prepared. An electrodischarge machining (EDM) system was used to section the bulk crystal into parallel-faced slabs. The slabs were mechanically ground and polished using a series of SiC and diamond abrasives to a 1μm finish using an Allied High-Tech Multi-Prep system to ensure that the faces remained parallel. The slabs were further polished with 0.05μm colloidal silica in a vibratory polishing system, electropolished to remove any residual damage from the mechanical polishing procedures, and then mounted to an SEM stub. | 10.1016/j.msea.2011.12.041
The main chemical compositions (wt.%) of the P/M nickel-base superalloy FGH96 used for investigation are shown in Table 1 . The powder prepared by AA was encapsulated in stainless steel capsules, and then HIP was conducted in a single stage at the temperature of 1200°C and the pressure of 120MPa. The optical micrograph of the initial specimen is shown in Fig. 1(a). Owing to short solution time, the figure shows that the phases γ′ interspersed among matrix were not uniform and their mean volume fraction was lower than 35%. The grain size distribution of initial specimen is shown in Fig. 1 (b), and the average grain size is about 38.12μm. The cylindrical specimens of 8mm diameter and 4mm height were machined for micro-indentation tests. The specimens were carefully ground with sand paper, followed by mirror finish (polished with 5μm and 1μm diamonds). Then, the specimens were etched with reagent (4g CuSO4, 20ml HCl and 20ml H2O) for 3s to reduce the influence of surface hardening. | 10.1016/j.msea.2011.12.060
The powder particles of FGH95 (René 95) nickel-base superalloy with the size of about 150 meshes were put into a stainless steel can for pre-treating at 1050°C for 4h. The can containing FGH95 powder particles was hot isostatic pressing treated for 4h under the conditions of 1180°C and 120MPa to form the ingot of the alloy. The chemical composition of FGH95 alloy is shown in Table 1 . The heat treatment regimes of the alloy are listed in Table 2 . The solution treated alloy is quenched in “oil bath” or “molten salt”, respectively. Thereinto, the cooling rates of the alloy quenched in “oil bath” or “molten salt” are measured to be about 205°C/min and 110°C/min, respectively. The error range of heat treatment furnace is about ±2°C. | 10.1016/j.msea.2012.01.049
In this study, 0, 1, 3, and 5wt% Re were added to Mar-M247 superalloy and named as Mar-M247, A(1Re), B(3Re), and C(5Re), respectively. The nominal chemical compositions of the alloys investigated are listed in Table 1 . Each of the alloys was melted in a vacuum furnace and poured into an investment mold using the Microcast-X technique to obtain cast rods. Microcast-X is the second generation of fine-grain casting technique developed by Howmet Corporation, with controlled low pouring temperature and a high heat-extraction rate to limit the growth of grains [2,3,10,11]. The pour and mold temperatures were 1380 and 1100°C, respectively. The chemistry of each alloy was determined using X-ray fluorescence, with the exception of the Re content, which was determined by inductive coupled plasma chemical analysis. Hot-isostatic press (HIP) and heat treatment conditions were conducted according to fine-grain specification in Refs. [4,5]. HIP was utilized in this study to avoid casting pores that would affect the results of tensile and creep tests. The HIP parameters were 1185°C under argon at a pressure of 172.4MPa for 4h, followed by cooling in argon gas. Heat treatment of the solid solution was conducted at 1185°C for 2h in vacuum, followed by cooling in argon gas. Samples were subjected to aging heat treatment at 871°C for 20h in a vacuum followed by cooling to room temperature (RT) in a furnace. | 10.1016/j.msea.2012.01.059
Tensile tests were performed using an Instron 1125 universal test machine with 0.2mm/min. crosshead speed at RT, 760°C, and 871°C in atmosphere. Constant load creep tests were performed at 871°C/379MPa in air using SATEC M3 creep testers. Test bars with a gage diameter of 6.3mm and length of 32mm were machined from the heat-treated cast rods. At least four tensile and creep tests were conducted under each test condition. Fracture surfaces were characterized by SEM. Longitudinal sections were metallographically prepared, as described above, and examined using SEM. | 10.1016/j.msea.2012.01.059
Room-temperature deformation plus annealing of the as-HIPed alloy were carried out to observe the characterization of the beginning of recrystallization. Hundred times of micro-deformation was conducted at room temperature by a free forging hammer. The total cross-section reduction of about 10% was obtained. Then annealing treatments were done by using a Muffle furnace (Type: CN61M/SRJX-4-13) at 930 to 1140±3°C. The specimens were soaked for 30min and then cooled down to room temperature via water quenching. The hot die forging was conducted on a THP-6300A hydraulic press using the optimized processing parameters (T d =1080°C, ε ˙ = 1.0 s − 1 ) [9], upset with a height reduction of 30%, drawn with a cross-section reduction of 60%, one pass multiple forging with an accumulated reduction of 90% and two-pass multiple forging with an accumulated reduction of 120%. | 10.1016/j.msea.2012.01.065
Cylindrical specimens with a dimension of ϕ8×12mm were machined from the pre-treated bar. A series of isothermal compression tests were conducted on a Gleebe-1500D thermo-simulation machine at deformation temperatures (T d ) of 940, 980, 1020 and 1060°C. The strain rates ( ε ˙ ) were 0.001, 0.01, 0.1 and 1.0s−1, respectively, and the height reduction was 50%. All specimens were heated at a heating rate of 10°C/s and soaked for 3.0min at the deformation temperature. The strain–stress curves were automatically recorded during the compression process. Upon compression, the specimens were cooled down to room temperature by spraying them with water. They were sectioned parallel to the compression axis and the microstructure examination was conducted by an OLYMPUS-PM3 optical microscope. | 10.1016/j.msea.2012.01.121
The chemical compositions of Inconel 718, Astroloy, and Rene 95 are given in Table 1 . The three alloys were manufactured through a HIP process with powders. As-received materials were machined into dog-bone type specimens with a diameter of 6mm and a gage length of 36mm in accordance with ASTM E606-92. | 10.1016/j.msea.2012.02.005
Commercially pure Fe (cp-Fe) was used as a base metal in this investigation. Cylindrical rods 6.35mm in diameter and ∼8mm in length were used for diffusion bonding and subsequent microstructural investigation. The samples were polished to a 1200 grit finish and cleaned in an ultrasonic bath in isopropyl alcohol before bonding. The diffusion bonding was done using Cu (99.999% pure, Alfa Aesar, USA) or Au–12Ge (Alfa Aesar, USA) interlayers. The thickness of the Cu interlayers was 25μm while the thickness of the Au–12Ge was 100μm. The interlayer was inserted between two base metal halves to be bonded and held in a jig under a static pressure; and the jig was then put in a furnace. The applied clamping pressure was 32MPa. The jig used was made of Kovar (to minimize the thermal expansion mismatch) which is a high temperature-resistant alloy. The schematic of the bond geometry and the actual diffusion bonded samples were shown elsewhere [13]. The bonding temperature was 1070–1100°C and the bonding time was 10–30h for Cu interlayers. The bonding temperature and time were 900–920°C and 1–15h, respectively, for Au–12Ge interlayers. ASTM standard E 8M-99 was followed to prepare the cylindrical tensile specimens. The tensile specimen had a gauge length of 59.0±0.5mm and a diameter of 9.0±0.1mm in the gauge section. For microstructural observations, the bonded samples were mounted in resin and a longitudinal section was polished to approximately half of the diameter. The microstructural observations were carried out using a Hitachi S-3400N scanning electron microscope (SEM) and the compositions and different phases in the bonded zone were analyzed by energy dispersive spectrometry (EDS). Optical micrographs were taken using a computer integrated metallurgical optical microscope. The samples for optical images were etched using 5% nital. The tensile strength of the joints has been determined using a screw-driven AG-IS 50kN universal testing machine (Shimadzu) with a cross head speed of 1mm/min. | 10.1016/j.msea.2012.02.020
The composition of K446 alloy is given in Table 1 . Specimens were subjected to a solid solution treatment for 4.5h at 1110°C (air cooling) and then an annealing treatment was carried out for 10.5h at 750°C (air cooling). | 10.1016/j.msea.2012.02.059
After the heat treatment, the specimens were given a long-term thermal exposure at the temperatures of 800, 850 and 900°C. At the lower temperature, the exposure times were designed to be 1000, 3000, 5000 and up to 10,000h, whereas at the two higher temperatures the times only included 1000, 3000 and 10,000h. Tensile- and stress-rupture tests were performed under the conditions of 800°C and 800°C/294MPa, respectively. | 10.1016/j.msea.2012.02.059
The size and volume fraction of various phases were measured using an image analysis software. Each measured value was an average of 5 (for γ′ precipitate and μ phase) or 30 (for MC carbide) readings obtained from 5 or 30 appropriate magnification images. | 10.1016/j.msea.2012.02.059
One group of the brazed specimens were subjected to the same post-brazing heat treatment as used for the DS superalloy: 1180°C/2h→1230°C/3h, AC+1100°C/4h, AC+870°C/20h, AC (AC: air cooling). In the following of the article and for sake of clarity, NHT-BJ and HT-BJ will be used to respectively account for the non-heat treated brazed joints and heat treated brazed joints. Specimens for metallographic examination were sectioned from the brazed joints. The polished cross sections were electrolytically etched at 5V using a reagent consisting of 5ml H2SO4, 150ml HCL, 20g anhydrous CuSO4 and 80ml distilled water. In order to clean the oxide layer attached to the fracture surface, the fracture specimens were dipped into acetone and needed to clean with ultrasonic washer for 10–15s. Both macro- and micro-fractographs were taken using an Olympus Optical Microscope (OM) and JSM-5800 Scanning Electron Microscope (SEM) with Energy Dispersive X-ray Spectroscopy (EDXS). | 10.1016/j.msea.2012.02.099
The nickel-based superalloy Ni–19.5Cr–(0.8–3.5)Al–(0.5–3.2)Ti–0.06C (wt.%) with various Al and Ti contents had been developed and the nominal chemical compositions of the alloys were listed in Table 1 . The alloys were vacuum induction melted and the casting ingots with a diameter of 80mm were hot forged into sticks of 30mm in diameter at a temperature no less than 1100°C. The sticks were solution heat treated at 1070°C for 8h, air cooling (AC), then aged at 700°C for 16h, AC. | 10.1016/j.msea.2012.03.006
Stress-rupture tests were carried out at 750°C/310MPa. The heat-treated bars were machined into stress-rupture specimens with a gauge length of 25mm and gauge diameter of 5mm. The specimens for the stress-rupture tests were prepared according to the National Standard of the PR China, GB/T2039-1997. At least three samples were crept up to fracture for the stress-rupture tests and the average value was taken as the stress-rupture life. The stress-rupture properties including the stress-rupture life, elongation (ɛ) and reduction in area (ψ) were determined. The microstructures of all samples after full heat treatment and stress-rupture tests were analyzed by JEM 2010F transmission electron microscope (TEM) and KEYENCE VH-Z100 optical microscope (OM). TEM foils were prepared by conventional twin-jet electro-polishing machine at the voltage of 50V in the solution composed of 10% HClO4 and 90% C2H5OH at −30°C. The metallographic samples for OM observation were prepared by grinding using SiC abrasive papers from no. 200 up to no. 2000, polishing using 1.0μm diamond abrasive, and then electro-etching in a solution with 10% HNO3, 30% HCl and 60% H2O. The fracture surface morphologies were analyzed using HITACHI SU-1510 scanning electron microscope (SEM). | 10.1016/j.msea.2012.03.006
MCNG (MonoCristal Nouvelle Generation) is a 4th generation nickel base single crystal superalloy containing 4wt% Re and 4wt% Ru developed by ONERA (see details in Table 1 ) [13]. The material was heat treated using the standard procedure: after casting, MCNG rods were solution heat treated at 1310°C for 3h then heated at 3°C/h up to 1340°C followed by a 3h dwell at this temperature. The material was then double aged, first at 1100°C for 4h, air cooled, followed by a second aging at 870°C for 16h. After this thermal treatment, the microstructure is composed by approximately 70% in volume of cubic precipitates of the L12 γ′ phase embedded in the fcc γ matrix. This microstructure, optimized for the creep properties, corresponds to the as received state [14]. Creep specimens, 14mm gauge length with a prismatic section 4mm wide and 1.5mm thick, were machined from single crystal rods. The strain axis is less than 5° off [001]. The secondary axis, perpendicular to the thinnest dimension, is along [010]. | 10.1016/j.msea.2012.03.041
Isothermal creep experiments were performed at 1050°C under an initial stress σ 0 =140MPa. These conditions were chosen since they are typical of the use. Some of the tests were carried out until failure using a bench equipped with a resistive furnace in order to observe the general behavior of the material in these conditions. The γ/γ′ microstructure evolutions as a function of the creep behavior were characterized using dedicated interrupted creep tests. These latter were performed using a creep bench equipped with a radiative furnace in order to reach fast cooling rates (&gt;10°C/s in the temperature range 750–1050°C) and to limit the microstructure evolutions during cooling. At the end of the interrupted tests, the load was maintained until room temperature in order to limit drastically the microstructure evolutions during the cooling stage. After unloading, the surface of the specimen was carefully polished perpendicular to the thinnest dimension, i.e. perpendicular to [010], prior to microstructure observations. In these conditions, the γ′ rafts are viewed edge-on. | 10.1016/j.msea.2012.03.041
FSX-414 superalloy, with a chemical composition of (wt.%) 30.25Cr, 10.32Ni, 6.76W, 0.52Fe, 0.59Mn, 0.72Si, 0.15C, 0.14Ta, 0.03 Mo, 0.006B and balance Co, was used in this work in the form of 10×10×5mm coupons. The surfaces to be TLP bonded were ground using 600 grade SiC paper and then ultrasonically cleaned in acetone bath. TLP bonding was performed using 50μm thick foil of MBF-80 with a composition of (wt.%) 15Cr–4B–0.06C and balance Ni, inserted between two coupons of the base metal. High temperature steel fixture was used to hold this sandwich assembly and reduce metal flow during the TLP bonding procedure. Bonding pressure was not used and the only pressure on the melting interlayer during bonding was the weight of samples which was constant. Bondings were carried out in a vacuum furnace at an operating vacuum of 10−4 torr at 1050, 1100, 1150 and 1200°C for holding times ranging from 1 to 120min. | 10.1016/j.msea.2012.03.073
The chemical composition in weight percent (wt.%) of the wrought Ni–Cr–W based superalloy used in this work was: Cr, 19.82; W, 18.48; Mo, 1.24; Al, 0.46; C, 0.11; B, 0.0028; La, 0.026; P, S&lt;0.004, Bal. Ni. The experimental alloy was initially vacuum induction melted (VIM) and vacuum arc remelted (VAR). And then the ingot was homogenized at 1200°C for 24h under vacuum condition. Subsequently, it was hot forged and rolled at 1150°C into a sheet with a thickness of 9mm. Samples were cut from the sheet and solution treated at 1260°C for 0.5h followed by water quenching. The original microstructure of the alloy has been discussed elsewhere [16]. The aging treatment at 700°C for 1–5h on the Ni–Cr–W sample was performed, followed by water quenching. Every value of tensile properties was a mean of 3 tests using a Zink 150 mechanical testing machine at 900°C in air, where a strain rate maintained 8.3×10−5 s−1 up to yield and 1.25×10−3 s−1 after yield condition was employed. | 10.1016/j.msea.2012.03.092
Thermal cyclic lifetimes of TBC specimens were evaluated using a CM™ 1710 Rapid High Temperature Furnace with automated vertical cycling capabilities. Each cycle consisted of a 10-min heat up to 1100°C, a 1-, 10- or 50-h hold at 1100°C, followed by a 10-min forced-air-quench to room temperature. Thermal cycling was carried out until failure using up to 5 TBC specimens per 1-, 10-, or 50-h series. Then, additional cyclic tests were carried out as a function of thermal cycling lifetime (e.g., 5%, 10%, 30%, 40%, 50%, 65% and 80% of the assessed average lifetime). Specimens examined in this study are listed in Table 1 . | 10.1016/j.msea.2012.04.008
Rene′41 is a precipitation-hardened superalloy, and its strengthening mechanism depends on the size and the morphology of gamma prime phase and carbides, both of which are affected by heat treatment. In order to improve the mechanical properties, the LMD Rene′41 was solution treated at 1065°C for 4h/air quenched to room temperature and then aged at 760°C for 16h/air cooled. The microstructure and mechanical properties of as-deposited, solution treated and solution-aged material were discussed in this paper. | 10.1016/j.msea.2012.04.037
The commercially available, vacuum non-contacting plasma melting argon atomized Rene′41 powders were used in this study, and the detailed parameters of the LMD process have been reported elsewhere [6]. The LMD alloy was given a solution treatment at 1065°C/4h/air quenched to room temperature followed by an aging treatment at 760°C/16h/air cooling. Metallographic samples (two samples for each condition) were mechanically polished and etched in a chemical solution of 3g CuSO4, 80ml HCl, 20ml absolute alcohol and were immersed in ammonium peroxydisulfate:H2O solution in weight ratio of 1:20 for several minutes to remove corrosion products. Microstructure of samples were characterized by JSM-5800, field emission high resolution scanning electron microscopy S4800 and Cambridge-S360 (SEM) equipped with League-2000 energy dispersive spectroscopy (EDS). As the quantitative metallographic investigation is basically a statistical measurement, a large number of images at different magnifications were analyzed with only one of each is shown here. The carbon extraction replica technique was used to prepare samples to identify the interdendritic phase precipitated during the aging treatment by JEM-2100F transmission electron microscopy (TEM). This technique consisted of a single-stage carbon extraction. A carbon layer is sputtered on the specimen surface and then an etching procedure (1HF:7HNO3 etching solution) was performed in order to collect the replicas. The hardness of the samples was measured using a Vickers microhardness tester using a 1000g load for a dwell time of 18s. The average hardness value was calculated from eight indentations. Room temperature tensile tests were performed on a MTS880 universe tensile testing machine using column tensile test specimens with a diameter of 5mm and a gauge length of 25mm. The reported tensile data are an average of three test results. The surfaces of the failed specimens were examined by SEM to study the fracture characteristics. | 10.1016/j.msea.2012.04.037
A series of isothermal compression tests were conducted in a Gleebe-1500D thermo-simulation machine at deformation temperatures (T d) of 940, 980, 1020 and 1060°C, all of which are below the nominal γ′-transus temperature of 1080°C. Temperature control was within ±1°C. The adiabatic temperature rise in the specimen during testing was measured by a R-type thermocouple wire embedded in a 0.5mm hole machined up to the center at mid-height of the specimen. The strain rates ( ε ˙ ) were 0.001, 0.01, 0.1 and 1.0s−1, respectively, and the height reduction was 50%. All of the specimens were heated at a heating rate of 10°Cs−1 and soaked for 3.0min at the deformation temperature to obtain a uniform temperature across specimens. The strain–stress curves were automatically recorded in the compression process. Upon compression, the specimens were cooled down to room temperature by spraying them with water. | 10.1016/j.msea.2012.04.042
The GH4169 alloy is smelted in the vacuum induction furnace and poured into the ingots, and then the ingots are prepared into the bars by two techniques given as follows: (1) the ingot was isothermal forged into the square billet at 1020°C, the deformation quantity of the billet is about 45%, which is defined as ITF-GH4169 alloy, (2) the ingot about 50mm in diameter was prepared into the bars of 25mm in diameter by means of hot continuous rolled technique through 8 pass in the temperature ranges of 1100–1070°C, and cooled in the air, the deformation quantity of the bar is about 75%, which is defined as HCR-GH4169 alloy. And then the bars were directly aged treated, the aging technique is given as follows: the bars are kept for 8h at 720°C, and cooled to 620°C in the rate of 50°C/h in the furnace, and then kept for 8h at 620°C, then cooled in the air, which are defined as ITF-DA-GH4169 alloy and HCR-DA-GH4169 alloy, respectively. The error ranges of the used heating furnace are ±2°C. The chemical composition of GH4169 alloy is shown in Table 1 . | 10.1016/j.msea.2012.04.065
Oxidation coupons of bare alloys were isothermally exposed at high temperatures in a tube furnace for various durations with a flowing atmosphere of steam and various percentage of CO2, O2 and H2. The flow rate was 25cm/min at temperature. The oxidation coupons were exposed for up to 1000h. Inconel® 939 was used in the present work as a case study. The alloy underwent solutioning and aging heat treatments and resulted in a γ phase alloy with γ′ as strengthening precipitates. The nominal composition of this Ni-based alloy is shown in Table 1 . The furnace heating and cooling rates were mild, on the order of 100–200K per hour. | 10.1016/j.msea.2012.04.066
The influence of thickness reduction on creep properties is investigated for M247LC SX at 980°C and 1100°C. The nominal (and checked by the manufacturer) chemical composition (in wt.%) was W 9.4, Co 9.3 Cr 8.1, Al 5.7, Ta 3.3, Hf 1.4, Ti 0.7, Mo 0.5, C 0.07, B 0.017, Zr 0.007 and Ni in balance. Heat treatment was carried at the SX plate (22cm×11cm×2cm) in vacuum before preparing creep specimens. Solution heat treatment at 1220°C, 1240°C and 1260°C for 2h each, followed by cooling down to 1000°C with argon and a cooling rate of at least 30°C/min. Any cooling rate higher than 30°C/min. is acceptable in order to achieve finely dispersed initial γ′ particles. Afterwards a two stage ageing is carried out: 1080°C for 4h and 900°C for 8h. | 10.1016/j.msea.2012.04.067
Creep tests were carried out at temperatures of 980°C and 1100°C, and at stresses up to 230MPa with a creep device described elsewhere [16–18]. Samples were tested under constant load in air and in vacuum (&lt;10−5 mbar). Strain–time and strain rate–strain curves were determined with flat thin-walled specimens, 80mm long and either 0.3mm or 1.0mm thick. The creep samples were fabricated by wire electrical discharge machining (EDM). | 10.1016/j.msea.2012.04.067
The γ/γ′ Co-base superalloys investigated in this study were vacuum arc melted as cigar shaped specimens with a length of about 70mm in a water cooled Cu mold. Casting porosity was checked by optical microscopy and found to be around 0.7vol.% for the investigated alloys. The typical grain size is approximately 250μm. The nominal compositions are given in Table 1 . Compositions of the conventional superalloys are given in Table 2 . Additionally, results of EDS measurements are also provided, since certain deviations from the nominal composition occur as a result of insufficient melting due to the high melting point of tungsten and evaporation of Al. Complementary, glow discharge optical emission spectroscopy (GDOES) was utilized to confirm the boron content of the master alloys which are not measurable by EDS. Also, the silicon content in the Si-containing alloys had to be confirmed by GDOES due to overlapping element lines of Si and W in the EDS. For calibration a sample with a known Si content (8W–2Ta–2Si) determined by EPMA was utilized. GDOES measurements were conducted on a RF GD Profiler (HORIBA Jobin Yvon) equipped with a 4-mm-diameter anode operating at a radio frequency of 13.56MHz and a power of 50W. High-purity argon (99.9999%) was used as a discharge gas at a pressure of 700Pa. | 10.1016/j.msea.2012.04.083
Single crystal specimen was cast in a Bridgeman vacuum investment casting unit as a cylindrical bar with a diameter of 12mm and a length of 85mm. The melt was homogenized for 5min at 1560°C and then cast into the 1550°C preheated mold. The SX casting mold was mounted on top of a water-cooled copper chill plate. The working pressure of the casting unit was 10−3 mbar. The withdrawal rate during solidification was 3mm/min. | 10.1016/j.msea.2012.04.083
The heat treatment procedure consisted of a solution heat treatment at 1300°C for 12h in an argon atmosphere and aging at 900°C for 200h in air. The transformation temperature was measured by DSC with a sample of about 300mg mass performed with a heating/cooling rate of 5Kmin−1 using a Netzsch STA 409 CD. Heat treatments of conventional alloys are as follows: Haynes188—heat treatment at 1175°C for 6h; IN100—solution heat treatment for 4h at 1205°C, aging for 4h at 1080°C and 8h at 900°C. IN713C was investigated in as cast condition since this is the usual condition for high temperature applications. | 10.1016/j.msea.2012.04.083
Creep experiments in compression mode were performed at a constant applied stress ranging from 250MPa to 500MPa in air with temperatures between 850°C and 950°C. Cylindrical creep specimens with a height of 7.5mm and a diameter of 5mm were produced by electro-discharge machining. The maximum plastic strain in the creep tests was about 5%. Microstructural investigations and density measurements (Archimedes’ principle) revealed no cavities in the samples. | 10.1016/j.msea.2012.04.083
Nominal composition of the mother alloy used was (in wt.%) 0.05C, 0.023B, 9Cr, 5Co, 3.5W, 2.2Nb, 6Al, 3Mo, and Ni bal. The alloy was originally prepared by a 500kg commercial vacuum induction melting (VIM), and cut into 4.5kg rods, then re-melted in a laboratory 10kg vacuum induction furnace. Al–Y scrap pieces were added under Ar protection. In this manner, several heats of alloy with various Y levels were prepared, their actual Y contents (in wt.%) being 0, 0.002, 0.006, 0.009, 0.013, 0.014, 0.017, 0.03, and 0.041. The stress rupture tests were conducted at 1100°C/40MPa, and all the samples were as-cast. Specimens for microstructure examinations were divided normal to longitudinal, and were prepared metallographically, then etched with a solution of 100ml HCl+80ml H2O+20g CuSO4. Metallographic examinations were also made on longitudinal sections of fracture specimens after stress rupture tests. A JSM 6480 scanning electron microscope (SEM) equipped with an INCA energy dispersive X-ray spectrometer (EDS) was used to investigate the microstructure and its evolution on the specimen. The accelerating voltage was 20kV. A Tecnai G2 20 transmission electron microscope (TEM) with EDAX EDS was employed to identify grain boundary phases. The microscope operated at 200kV. To count the volume of the Y-rich phase, a section of 200 magnification was chosen (about 0.3mm2 in area and 1mm in grain boundary length) and all the grain boundary phases were investigated by EDS to determine whether it was boride, carbide or Y-rich precipitate. All the Y rich phase was analyzed by SISC IAS V8.0 image analysis system to count the volume of Y rich phase. Fractographic evaluations were performed on all specimens after failure to determine where the cracks started. Thin foils for the TEM analysis of interdendritic precipitates were twin polished in an 8pct perchloric acid methanol bath. The temperature and voltage were −30°C and 42V respectively. | 10.1016/j.msea.2012.04.117
The fracture surfaces of fatigued samples were examined by scanning electron microscopy (SEM) to determine the crack initiation and propagation modes. Deformation-induced substructures were studied by transmission electron microscopy (TEM). Samples for TEM examination were obtained from thin foils sliced from adjacent to the fracture surface. Discs of 3mm in diameter were punched out from the foils after which were mechanically thinned down to about 50μm, and followed by twin-jet electrolytic thinning in a chemical solution (10 vol% perchloric acid, 20vol% ethanol, and 60vol% n-butoxyethanol) at about 0°C and 20mA. TEM observation was performed on TECNAI-20 operated at 200kV. | 10.1016/j.msea.2012.05.067
The nominal chemical compositions of TMW-2 alloy are given in Table 1 . The alloy used in this work was machined from the pancakes (440mm in diameter and 65mm in thickness) fabricated by a conventional cast and wrought route including triple melting, billet making, and forging at Mitsubishi Materials Corporation, Japan. After forging, the pancake was subjected to solution heat treatment at 1100°C for 4h, oil quenching. Then the pancake was aged at 650°C for 24h, air cooled, and followed by aged at 760°C for 16h, air cooled. The aging heat treatments were conducted to produce the fine secondary and tertiary gamma prime (γ′) precipitates for strengthening. | 10.1016/j.msea.2012.05.071
The chemical composition of the investigated alloy is given as follows (wt.%): 0.083 C, 15.56 Cr, 10.60 Co, 5.53 W, 1.98 Mo, 3.11 Al, 4.30 Ti, 0.21 Nb, 0.25 Hf, 0.053 B, 0.042 Zr and balance Ni. The alloy was melted in an industrial scale vacuum induction furnace and then cast into rods of 15mm in diameter and 220mm in length. As-cast rods used for long term thermal exposure were subjected to standard heat treatment: 1160°C/3h/air cool+1060°C/4h/air cool+850°C/16h/air cool. After SHT, the rods were divided into three groups. The three groups were exposed at temperatures of 800°C, 850°C and 900°C for times of 1000, 3000, 5000 and up to 10,000h, respectively. | 10.1016/j.msea.2012.05.077
Metallographic samples were grounded, mechanically polished, and then etched by two different methods. Chemical etching method in a reagent containing 4g CuSO4, 10ml HCl and 20ml H2O was used to reveal the γ′, carbides, grain boundary structure and minor phases. Deep etching method in an electrolyte containing 1g tartaric acid, 10ml HCl and 89ml methanol, which stripped away γ/γ′ matrix, was employed for three-dimension observation of various carbides. The etched samples were observed on a JEOL 6340 Field Emission Gun Scanning Electron Microscopy (FEGSEM) and Hitachi S-3400N scanning electron microscopy. Energy dispersive X-ray spectroscopy (EDS) analysis was performed to ascertain compositions of phases using an Oxford LINK ISIS system attached to the JEOL 6340 field emission gun scanning electron microscopy. | 10.1016/j.msea.2012.05.077
A master alloy with nominal compositions of Ni–7wt% Si was prepared in a vacuum induction furnace by using 99.99% pure Ni and Si. The RS ribbons were prepared using the single-roller induction melt-spinning technique. During rapid solidification, a stream of molten alloy with a temperature of 1500°C was ejected by pressured argon from a 0.5mm diameter orifice onto a brass wheel that was rotating at a circumferential velocity of 10, 20, 40, 60 and 80m/s. | 10.1016/j.msea.2012.06.013
Melt-spun Ni–7Si ribbons were characterized using the SEM, DTA and XRD. The SEM investigations were carried out using a LEO 440 scanning electron microscope operated at 30kV and linked to an energy dispersive spectrometry (EDS) attachment. Thermal analyses were performed using LABSYS evo DTA differential thermal analysis with a heating of 10°C/min in Ar protection. The phase structures of the ingot and melt-spun alloys were determined using an XRD diffractometer (Bruker AXS D8). The diffraction, with experimental parameters of 160mA, 40kV and 10°min−1 respectively, was performed using CuKα radiation filtered by graphite. For metallographic observation, the samples were cold-mounted and prepared in the normal manner, ground to a 2500 grind and polished on 6, 3, 1 and 0.25μm diamond lap wheels. | 10.1016/j.msea.2012.06.013
The microstructural, thermal and mechanical properties of ingot and melt-spun Ni–7Si (in wt%) eutectic alloys were investigated. The micrographs recorded using SEM gave information about the size and microstructure evolution of the phases. The dendritic formations and grain colonies had a smaller and more homogeneous distribution in the melt-spun alloys. The morphology of the intermetallic β1-Ni3Si was also influenced by the solidification rate. The average dimension of the dendrites was measured at approximately 0.1μm at 80m/s. From the trace of heat flow versus temperature, the crystalline mixture of the fcc-Ni and β1-Ni3Si intermetallic phases were found and the melting temperatures were detected at about 1143–1163°C. Moreover, every cooling curve was obviously lower than that of every heating curve. One can observe from Fig. 6 that the tensile-stress values of the 10, 20, 40, 60 and 80m/s ribbons were 1587, 1908, 1928, 2040 and 2047MPa; hence the tensile-stress values of the Ni–Si alloys also increased with increasing solidification rate. There are two reasons for the strengthening effects: the first is related to the refined crystal grain and dendrite; the second is the presence of β1-Ni3Si intermetallic compounds. The XRD investigation on conventionally solidified and 10, 20 and 40m/s RS samples revealed α-Ni and intermetallic β1-Ni3Si phases. Moreover, only α-Ni phases were detected at 60 and 80m/s in the RS samples and the XRD results also indicated that the α-Ni phase was the stable phase for these compositions under the processing conditions studied. The Vickers microhardness and elastic modulus values of the samples were obviously load dependent and both values showed a typical indentation size effect (ISE) behavior. The H V values of ingot and 10, 20, 40, 60 and 80m/s alloys were approximately 3.9, 6.4, 6.7, 7.1, 7.5 and 8.3GPa, respectively. Similarly, for ingot and 10, 20, 40, 60 and 80m/s alloys, the E r values were approximately 48.1, 81.1, 84.7, 90.3, 96.2 and 107.8GPa, respectively. | 10.1016/j.msea.2012.06.013
Table 1 lists the composition of Superalloy 718 used in experiments. An Superalloy 718 ingot with a diameter of 480mm was fabricated using the Vacuum Induction Melting (VIM) process followed by Vacuum Arc Remelting (VAR). An open-die pre-forging process was applied to reduce the ingot's diameter to 350mm. The ingot was further deformed with a four-hammer precision forging machine and its shape was changed from a circular ingot to square billets sized 133mm×133mm. Hot rolling was then utilized to reduce the size of 133mm×133mm to a diameter of 22mm; the rolling bars were then solution heat treated at 968°C for 1h. Finally, samples were peeled to Φ 19.84mm in diameter. | 10.1016/j.msea.2012.06.027
Section 2 examines the process to obtain the finest grain structure via the proposed method. The initial materials were re-solution heat treated at a temperature of 1030°C for 1h, and were then quenched in water. The bars fabricated under the 1030°C solution condition were then machined into cylindrical specimens 10mm in diameter and 15mm in height. The materials obtained were then compressed at room temperature using a 50T universal tensile testing machine. Each specimen was further compressed to obtain a 66% reduction in the strain rate of 15mm/min. | 10.1016/j.msea.2012.06.027
Specimens for Optical and Scanning Electron Microscopy (SEM) were prepared by mechanical polishing, followed by chemical etching. For chemical etching, swabbing with a solution containing 20g CuCl2 (copper chloride) per 200ml HCl (hydrochloric acid) and 200ml CH3OH (methanol) was utilized. Specimens for Ultrahigh Resolution Analytical Electron Microscopy (HRAEM: JEOL JEM-2100F CS STEM) were prepared with a Dual-beam Focused Ion Beam (DB-FIB) equipped on FEI Nova-200. The samples prepared were observed using an optical microscope, an ultrahigh resolution analytical electron microscope, and a field emission scanning electron microscope (FE-SEM) of Jeol JSM-7000F equipped with an Electron Backscatter Diffraction (EBSD: TSL-OIM 6.0). | 10.1016/j.msea.2012.06.027
To acquire the finest grain, the specimen was prepared using the proposed method, namely, re-solution heat treated at 1030°C prior to compression. Specimens were compressed to a reduction ratio of 66% and then heat treated at 880°C for 15min to induce recrystallization. | 10.1016/j.msea.2012.06.027
Tensile test specimens were aged using the standard aging treatment. Tensile tests were then carried out at temperatures of 25°C and 650°C at a strain rate of 5×10−3 s−1 and 5×10−4 s−1 respectively. Fig. 9 shows the strength–stroke curves obtained at temperatures of 25°C and 650°C for the fine recrystallized grain test specimens and initial test specimens (i.e., hot rolled and then solution heat treated at 968°C). | 10.1016/j.msea.2012.06.027
The Haynes 282 material used in this study was supplied by Haynes International Inc. Haynes 282 has a nominal chemical composition (weight %) of 1.5Al, 2.1Ti, 10Co, 20Cr, 8.5Mo, 1.5Fe, 0.3Mn, 0.15Si, 0.06C, 0.005B, and balance nickel. The as-received material was in the form of a wrought rectangular stock material of thickness approximately 11mm. The material was then sectioned into 3mm thick rectangular plates using an electro-discharge machining (EDM) equipment. Subsequently, the fatigue samples were carefully machined to final dimensions. After machining, the fatigue samples were subjected to a standard heat treatment condition which consists of a solution heat treatment of 1130°C/2h/water-quench followed by ageing at 1010°C/2h/air-cool and 788°C/8h/air-cool. A Marshal Tube furnace connected to a digital programmer was used for conducting the heat treatment. | 10.1016/j.msea.2012.06.034
For each LFW condition, three welded blocks were produced. One of them was used for microhardness and microstructural analysis in the as-welded condition. The two remaining blocks were heat treated. One of the heat treated blocks was sectioned to evaluate the microstructure and microhardness in the PWHTed condition. The other PWHTed block was used for extracting samples for tensile testing. | 10.1016/j.msea.2012.06.041
The PWHT, consisting of solution heat treatment and double aging, was selected based on the conditions published in the literature for maximizing the mechanical properties [2,24]. Specifically, for solution heat treatment, the samples were furnace heated to the solution temperature of 1000°C, soaked at this temperature for 1h and then air cooled to room temperature. Double aging heat treatment consisted of furnace heating to 850°C and holding for 4h followed by air cooling to room temperature, then reheating to 760°C, holding for 16h and final air cooling to room temperature. No protective atmosphere was used during PWHT. | 10.1016/j.msea.2012.06.041
For microstructure and microhardness studies, the blocks were sectioned along the H × L plane, at mid-width (Fig. 1), using a precision abrasive alumina oxide cut-off wheel. Automated grinding and polishing procedures were used to prepare the samples for microhardness testing and microstructural examination; the samples were ground to 800grit on SiC grinding papers and then polished with 3μm and 1μm diamond suspensions. Microhardness tests across the weld region were performed using a grid of five lines parallel to the height under a load of 500g and a dwell time of 15s using a Struers Duramin-A300 Vickers microhardness testing machine. Measurements were carried out from the weld to a distance of about 9mm on either side of the interface, which was reasoned to be within the parent material through previous findings [5]. The axial distance of the indentation lines along the length direction was 2mm. Also, on each line in the height direction, measurement locations were spaced greater than five times the indentation diameter. For each sample, 60 indentions on every line were measured and the reported results are the average of the five micro-hardness test profiles. | 10.1016/j.msea.2012.06.041
Stand-alone coating samples were extracted from the deposit using a slow-cutting wafering saw. The sprayed samples obtained were bars of approximately 5mm×3mm×1mm. Moreover, bending samples of 12mm×1mm×1mm were also extracted to measure flexural strength. The as-deposited samples were sintered in a vacuum furnace, equipped with a diffusion pump, at 1200, 1225, and 1250°C for 10, 60, and 180min, respectively, employing a heating rate of 5°C/min. The samples were then furnace cooled to room temperature. Based on previous work by Hajmrle and Angers [11], this set of temperatures was estimated to be the best compromise between consolidation time and grain growth. | 10.1016/j.msea.2012.06.097
The solution and aging treatments were performed on deposits sintered at 1250°C for 60 and 180min to evaluate any further gain in mechanical properties. Both treatments were done in a vacuum furnace with a mobile heat source, allowing for rapid cooling. The solution treatment temperature was set at 980°C and held for 60min, followed by a rapid cooling (∼400°C/min between 980°C and 600°C). The aging treatment was conducted as per AMS 5662 [12]. The samples were soaked at 720°C, and held for 8h, furnace cooled (50°C/h) to 625°C and held for 8h before cooling (50°C/min) to room temperature. | 10.1016/j.msea.2012.06.097
To see if any gain in mechanical properties could be obtained from aging, a solution treatment and a standard aging treatment were performed on the deposits sintered at 1250°C for 60min and 180min. The measured hardnesses were 441±10HV and 452±8HV. The hardness increased slightly for the 1250°C samples sintered for 180min, but not for the sample sintered at 1250°C for 60min. This result is similar to the maximum hardness obtained by Slama et al. [30]; they obtained a hardness of 466HV after aging wrought Inconel 718 for 4h at 750°C. | 10.1016/j.msea.2012.06.097
U720Li was selected as a base alloy. By replacing Ni, the Co addition in U720Li was gradually increased from 15wt% to 30wt%. The alloys were prepared by arc-melting. Then, the as-cast ingots were homogenized at 1200°C to eliminate the dendritic microstructures. Aging treatments were carried out as follows: 650°C/24h/air cooling+760°C/16h/air cooling. The cylindrical specimens of 3mm in diameter and 6mm in length were cut from the ingots by electric discharge machine. Compressive tests were conducted at a strain rate of 2.5×10−4 s−1 in the temperature range of RT to 1000°C. Testing was stopped after yielding point and a total strain of around 2.0%. Transmission electron microscopy (TEM) disks were cut from the tested samples perpendicular to compressive axis. These disks were manually ground to 50μm and perforated by twin-jet electro-polisher at 40V/18mA and −10°C. The electrolyte consisted of 225ml acetic acid, 225ml butylcellosolve and 50ml perchloric acid. The deformation microstructures were investigated using a Tecnai 20 microscope operated at 200kV. | 10.1016/j.msea.2012.07.032
Three alloys, H, R5 and R10, were used for this study. The alloy chemistries were verified by an energy dispersive X-ray spectroscopy and are listed in Table 1. | 10.1016/j.msea.2012.07.057
The H-alloy (Haynes 242) was supplied by Haynes International Inc. in 1.5- or 2-mm sheet forms. The annealing and aging were conducted at the National High Magnetic Field Laboratory (NHMFL). The other two alloys were prepared by the Material Preparation Center at Ames Laboratory. The ingot was solution-treated at 1473K for 8h. This temperature was thought necessary to dissolve most of the topologically close-packed brittle phase in the materials. The ingot was then sectioned into rods of 10mm in diameter and 65mm in length with an electric discharge machine. The annealed rods were either aged at various temperatures and times, or swaged to reduction-in-area of 41%, 62% and 69%, then aged at 873K for times ranging from 1min to 529h. Some of the samples were aged at 823K, 923K and 973K for 4h. | 10.1016/j.msea.2012.07.057
The chemical composition of the alloy, in wt%, is given as follows: 0.07 C, 15.5 Cr, 10.8 Co, 5.6W, 2.1 Mo, 3.2 Al, 4.6 Ti, 0.2Nb, 0.05 B, and the balance Ni. The alloy was produced in a vacuum furnace and cast into round bars of 16mm in diameter and 130mm in length. Then the bars were heat treated following the standard heat treatment (SHT) procedure: 1,170°C, 4h, air cooling (A.C.)+1,050°C, 4h, A.C.+850°C, 16h, A.C. | 10.1016/j.msea.2012.07.068
The specimens with a gauge section of φ10mm×100mm were machined from the standard heat treated bars. The constant-load tensile creep tests were conducted in air under 350MPa and at 850°C. The temperature during creep tests was measured, using two thermocouples on the gauge-length section, and the temperature error was controlled within ±2°C. The inductive transducers could detect strain variation as small as 5×10–5. The effect of reheat treatment on creep life was examined by removing specimens from tests in the early tertiary creep. The gauge sections of the interrupted creep specimens were ground carefully for getting rid of the corrosion layer. Then the specimens were closed in vacuum quartz tubes, and given different reheat treatments, as listed in Table 1. The reheat-treated specimens were allowed to fracture in creep at 850°C/350MPa. Their total lives were compared with the normal life obtained after the standard heat treatment. Cavitation volume fraction measurements were made from the cross-sectional plane (where the cut plane is normal to the tensile axis), using a point-count technique. The measurements were made for each sample at 3 depths, at 0, 5 and 10pm below the polished surface. At least 10 measurements were made in each case so as to cover the entire cross-section of the test specimen. | 10.1016/j.msea.2012.07.068
SrF2 was selected as space-holder because of its very high melting temperature (T m =1473°C [12]) in excess of the liquidus temperature (1325–1350°C [13]) of the commercial superalloy IN792. Powders of SrF2 were created by grinding photonic-grade crystals of SrF2 (Alfa Aesar, MA) with mortar and pestle and sieving to 355–700μm particle size. The monocrystalline powder was poured into an alumina crucible (ID∼7mm) and sintered under an Ar atmosphere at 1400°C for 10h. A porous alumina spacer disc was placed onto the pattern with an IN792 cylinder (7mm in diameter, 40mm in length, and weighing 12.7g). The alloy was melted by heating at 7°C/min to 1450°C under high vacuum (6×10−4 Pa), held 30min at that temperature and forced into the preform by application of 1atm Ar. After solidification and furnace cooling, the IN792/SrF2 composite was machined to cylindrical samples (6mm diameter, 12mm length), and placed in an ultrasonically agitated 5vol% HCl bath to dissolve the salt phase. The samples were removed periodically to measure their density through helium pycnometry to determine the extent of dissolution (at full dissolution, density of the open cell foam reaches to that of the monolithic alloy). Monolithic samples (4mm diameter, 8mm length) were machined from a cast ingot. Porous and monolithic samples were heat-treated according to Ref. [13] by first solutionizing at 1120°C for 4h followed by water quenching. Precipitation of the γ′ phase was achieved by a double aging procedure: 1080°C/4h, water quenching and 845°C/24h water quenching. | 10.1016/j.msea.2012.07.099
A cylindrical foam sample (6mm in diameter and 12mm in length) was tested in compression using a MTS 810 system with laser extensometer at ambient temperature. The sample was loaded to a target strain and then unloaded to 10MPa before loading to a higher strain again. Elastic stiffness was measured on periodic unloading to determine damage accumulation. Unloading was performed at 12 total intervals during the compression test. Compressive creep testing was performed on a compressive frame (Applied Test Systems, PA) at constant stress at 750 and 850°C with linear voltage displacement transducer monitoring the platen displacement. Foam samples were cylindrical with 6mm diameter and 12mm length and monolithic samples were cylindrical with 4mm diameter and 8mm length. Multiple increasing stress levels were tested on a single sample if a minimum creep rate was met before extensive deformation of the sample. | 10.1016/j.msea.2012.07.099
Two large T15 billets with weight about 150kg were prepared by spray forming using the facility in Beijing Institute of Aeronautical Materials (BIAM). This facility is equiped with an indigenous 45-litre vacuum induction melting (VIM) furnace. The twin-atomiser scanning system is shown schematically in Fig. 1. The melting temperature was ∼1600°C. The scanning parameters of the atomisers, including the scan angle and frequency, were controlled via a computer system with a real-time monitoring, feedback and data logging capability. The spray forming parameters include: atomisation gas pressure 0.7–0.8MPa, nozzle size 5.5mm, atomizer scan angle 3.14°/7.45° and frequency 23.1Hz. The densities at different locations inside the billet were measured using a standard hydrostatic weighing method based on Archimedes' principle. The as-spray deposited (SD) billets were hot isostatically pressed (HIPed) at 1140°C and 150MPa for 4h in an Ar atmosphere inside a QIH-62 HIP furnace (Sweden ABB corporation). Selected SD and SD+HIP samples were hot forged (HFed) to Φ40mm cylinders at 950–1050°C using a pressure of 2t. Heat treatment was executed in a salt bath furnace at 1210°C for 5min, followed by oil quenching and a triple tempering at 550°C for 90min. | 10.1016/j.msea.2012.08.050
The microstructures of various samples after spray forming or thermo-mechanical processing were characterised using optical microscopy (OM), X-ray diffraction, scanning electron microscopy (SEM), and transmission electron microscopy (TEM). The sample for OM and SEM analysis were prepared using standard metallographic techniques. The etchant used was a solution 4vol% nitric acid+96vol% ethanol. TEM foils were prepared employing a FISCHIONE twin-jet electropolishing device, using a solution composed of 10vol% perchloric acid in glacial acetic acid at room temperature with a current of 35mA. Energy dispersive X-ray spectroscopy (EDS) was employed for local chemical composition analysis. Hardness, impact toughness and three-point bending tests were performed on the materials at various stages of processing using samples with dimensions of 20×20×30mm, 10×10×55mm and Ø5mm×70mm, respectively. | 10.1016/j.msea.2012.08.050
The materials taken from the as-spray deposited (SD) billets were divided into two groups subjected to different thermo-mechanically processing. The group one materials were hot forged (HF) at 950–1050°C, and subsequently heat treated (HT) by heating at 1210°C for 5min, followed by quenching and tempering at 550°C for 90min. The group two materials were firstly hot isostatically pressed (HIP) at 1140°C and 150MPa for 4h, and then were processed by HF and HT similar to those for group one materials. The microstructure and phase transformation in every stage of the thermo-mechanical processing are discussed as follows. | 10.1016/j.msea.2012.08.050
The chemical composition (wt%) of Z2CND18.12N austenitic stainless steel used in this study was as follows: C:0.025; Si:0.430; Mn:1.211; P:0.021; S:0.003; Ni:12.073; Cr:17.517; Mo:2.388; B:0.001; Cu:0.075; Co:0.035; N:0.070 and balance Fe. Solid bars with 18mm in diameter were cut from original pipes for PWR nuclear power plants along the axial direction, and then were machined into dog-bone type specimens with gage section 10mm in diameter and gage length of 40mm in accordance with ASTM standard E606-04. The specimen surface was polished along the longitudinal direction, using emery paper down to #2000 (about 13μm), so as to remove surface defects such as machining marks. | 10.1016/j.msea.2012.08.088
All bars received a standard heat treatment regime as follows: 1290°C/1h+1300°C/2h+1315°C/4h/AC+1120°C/4h/AC+870°C/32h/AC [23,24]. After the standard heat treatment, the creep rupture specimens with a gauge length of 25mm and a diameter of 5mm were machined from the bars. | 10.1016/j.msea.2012.08.135
The creep tests were performed in air at 760°C and under a constant load of 785MPa. Specimens A2 and A3 were interrupted at characteristic points of creep curve to evaluate the microstructure of different creep stages. The other specimens were stretched until rupture. | 10.1016/j.msea.2012.08.135
For transmission electron microscopy analysis, discs were cut parallel to low-index crystallographic planes. After the discs were thinned by mechanical abrasion, they were electron-polished in a solution of 10% perchloric acid+90% ethyl alcohol. The resulting foils were examined in an FEI Tecnai G20 transmission electron microscope operating at 200kV. | 10.1016/j.msea.2012.08.135
The chemical composition (wt%) of the alloy employed in this study is as follows: C 0.03, Cr 19.03, Nb 5.06, Ti 1.00, Al 0.54, Mo 3.06, Ni 52.16, Mn 0.03, Si 0.05, balance Fe. The alloy was vacuum induction-melted, and then vacuum arc-remelted. The ingot was homogenized at 1160°C for 24h plus 1190°C for 72h, subsequently, hot-worked to 110mm bar, finally close-forged to 150mm pancake. Metallographic and mechanical specimens were machined by electric discharging cutting followed by chordal direction of the pancake. The experimental materials were solution-annealed at 960°C for 1h and air-quenched, subsequently, aging at 720°C for 8h and furnace-quenched to 620°C for 8h, and then air-quenched. | 10.1016/j.msea.2012.09.001
The study of microstructure characteristics of the virgin, i.e. heat treated alloy, and after thermal exposure was conducted by means of optical microscopy (OM) and scanning electron microscopy (SEM). Substructure characteristics, involving γ″ morphology and size, of the initial superalloy and the specimens subjected to different conditions of the thermal exposure were analyzed by field emission scanning electron microscopy (FESEM). Metallographic sections were prepared via standard mechanical polishing procedures and were electrolytically etched in the solution mixure of 80ml HCl+7ml HNO3+13ml HF and 150ml H3PO4+10ml H2SO4+15g chrome anhydride, respectively, used for OM and SEM observation. In order to predict the phases of the alloy, ZEISS SUPRA 55 type field emission scanning electron microscopy was used to observe the morphology and distribution of all phases. In order to determine the size and volume fraction of precipitates the image analyzing method was used. At least one hundred were measured at each heat treatment condition to determine average value. | 10.1016/j.msea.2012.09.001
For preparing specimens for transmission electron microscopy (TEM), appropriately treated samples were first ground mechanically to a thickness of about 100μm. Discs were subsequently punched from these ground samples and these discs were thinned by the dual jet electropolishing technique. Electropolishing was carried out at about 20V. The electrolyte contained 70% butanol, 20% ethanol and 10% perchloric acid and was maintained at about 230K during electropolishing. JEOL JEM-2010 high resolution transmission electron microscopy and selected area electronic diffraction (SAED) were used to identify and confirm the phases. | 10.1016/j.msea.2012.09.001
A set of heat treatment experiments are conducted on the as received material in order to identify conditions that produce maximum and minimum volume fractions and sizes of the γ′ s and to investigate the long term stability of the microstructure, see details in Ref. [25]. These heat treatment conditions, listed in Table 1, are carried out in an air environment and are applied to CT specimens that will be tested to correlate their microstructure features and the corresponding intergranular cracking behavior. All heat treatments carried out in this study are sub-solvus conditions, thus the grain size, γ′ p size and volume fraction remained constant throughout the specimens. Microstructures corresponding to the selected heat treatment conditions are shown in Fig. 2. These micrographs are quantified through the use of image analysis software, results of which are presented in Table 1 in terms of volume fraction and size of γ′ s and γ′ t as a function of the heat treatment processes, respectively. In addition to the CT specimens, three low cycle fatigue specimens, denoted A, B and C, were heat treated in order to study the dislocation/precipitate interactions acting in IN100 at 650°C [34]. In these three additional specimens, the primary, secondary, and tertiary γ′ particles have volume fractions of 24.2%, 26.7%, and 7.5%, respectively. In these three LCF specimens the secondary γ′ sizes were measured as A: 144.2nm, B: 158.6nm, C: 75.8nm, and the tertiary γ′ sizes were A: 9.3nm, B: 21.1nm, C: 9.3nm. These three specimens are utilized in Section 3.2 for identification of the particle shearing and Orowan by-passing mechanisms present in this alloy. It should be noted here that the microstructures’ attributes as described above are taken in the interior of the specimens, greater then 5mm from the surface. | 10.1016/j.msea.2012.09.088
Table 2 shows the bonding parameters of all samples produced by conventional TLP bonding process and two-step heating process. Samples1, 2, 4 and 5 were designed to discuss the effect of two-step heating process on the joint microstructure and properties. Samples 2 and 3 were designed to observe the interface morphology of joints by two different heating processes. A 2.4MPa bonding pressure was applied for all the bonding samples. After bonding, a heat treatment of 780°C×3min was applied to remove stress. The joints were cross-sectioned and investigated using an optical microscope and a scanning electron microscope (SEM) equipped with energy dispersive X-ray spectroscopy (EDX). Prior to microstructure examination, the cross section was firstly ground with SiC paper down to grade 800, and then polished using diamond powder of 2.5μm diameter. The mechanical properties of the joints were obtained by tensile test and bending test. The tensile sample of 12mm×5mm×120mm and bending sample of 10mm×5mm×120mm were taken from the welded pipe with reference to ISO 4136 and ISO 5173, as shown in Fig. 2. Both tests were carried out on a universal test machine with a loading speed of 5mm/min at room temperature. The bending angle of α was used to illustrate the joint ductility, as shown in Fig. 3. | 10.1016/j.msea.2012.10.018
Six samples of these “as received” material with approximately 1.5m long were solution annealed at 1423K for 15min in a vacuum tubular furnace and then air cooled. Then the samples were wire drawn to different percentages of area reduction: 10%, 15%, 20%, 26% and 30%. After this, the samples were aged at 1005K for 16h followed by air cooling [17]. Fig. 1 presents the diagram showing the steps of the different routes used on X-750 superalloy processing. | 10.1016/j.msea.2012.10.095
Hardness measurements were conducted in a Vickers microhardness apparatus, with load of 1kg during 15s. Tensile tests were performed following ASTM-E8-M standard. The test specimens had a nominal useful length of 24mm and a diameter of 4mm. The strain rate used was 3×10−4 s−1. Three specimens were tested to rupture in each condition. | 10.1016/j.msea.2012.10.095
The flow behavior was investigated by carrying out hot compression tests on cylindrical samples of Waspaloy under a wide and applicable range of temperature and strain rate. The obtained stress–strain curves were studied through conventional hot working flow models, and then the processing map was developed and interpreted to evaluate stable and instable domains for deformation. Microstructural observations were performed on the deformed samples for the results validation. | 10.1016/j.msea.2012.11.024
The material flow behavior was determined by means of hot compression tests carried out on a Gleeble 3800™ thermo-mechanical simulator. Cylindrical samples of 9.5mm in diameter and 12mm in height were used. The compression tests were performed under a wide range of deformation parameters reported in Table 2. The samples were heated up to the testing temperature at 10°C/s by the Joule effect and held for 2min to avoid any temperature gradient. The sample temperature was measured by a K-type thermocouple spot-welded at the mid height of its surface. The samples were quenched in water immediately after deformation to retain the deformed microstructure. In order to reduce friction and avoiding sticking between the sample and the punches, two layers were used, a 0.05mm thick tantalum foil and a graphite foil. The metallographic analysis was performed on the sample mid-plane sections parallel to the compression axis. The samples cut surfaces were mechanically polished using standard techniques and chemically etched using the Marble agent (50mL HCl, 10g CuSO4, 50mL H2O ) for 15s. | 10.1016/j.msea.2012.11.024
Microstructures of the as-received material, the aged material (aging condition: 850°C for 45min), and post-test specimens were studied. The thermal aging mimicked the high temperature baking period during which specimens were subject to before the start of a test. The reason to investigate the aged material was to study possible microstructural changes during the thermal aging period. Materials in different states (as-received, aged, and post-test) were cut into small strip samples first. The strip samples were polished up to 0.05μm with alumina suspensions. To remove the polishing damage and reveal the grain structure, polished specimens were etched with a solution consisting of 10ml nitric acid, 10ml acetic acid, and 15ml hydrochloric acid between 1 and 2min. Afterwards, JEOL 6500F, a field emission microscope with Si drift X-ray detector and high speed EBSD detector, was used for SEM, EDS, and EBSD examinations on the etched specimens. For all the microanalysis figures of post-test specimens, the loading direction was parallel to the vertical direction of the reading plane. | 10.1016/j.msea.2012.11.063
Heat treatment was conducted on some powder to study their thermal response. The powder was first loaded into stainless steel 316L tubes which were then outgassed at room temperature for 20h to achieve a vacuum level of 10−2 Pa before being sealed by closing the evacuation tubes by welding. Some were then heat treated at temperatures below or above gamma prime solvus (S) such as (S-310)°C, (S-260)°C, (S-53)°C and (S+40)°C, for 2h and others were HIPed at S, (S-53)°C, (S-30)°C, (S+20)°C and at a pressure of 100MPa for 4h, followed by cooling at 5°C/min to room temperature. The particle surfaces and sections of as-received and heat treated powders as well as the as-HIPed samples were then examined using scanning electron microscopy (SEM) in a JEOL 7000 FEG-SEM microscope. For observation of PPB precipitates, the samples were polished and/or chemically etched in activated colloidal silica solution and examined under SEM using back scattered electrons. For observation of gamma prime, the as-HIPed samples were electrolytically etched in 10% H3PO4 in H2O at 5V for 2–5s and observed using secondary electrons. The grain size and orientation of the as-HIPed materials were investigated using electron back scattered diffraction (EBSD). TEM examination together with EDX analysis was also conducted to analyse the precipitates at PPBs. Discs for TEM examination were cut from the as-HIPed samples and subsequently ground and electro-polished at −10°C and 25V in 10% perchloric acid in methanol. TEM analysis was carried out in an FEI TecnaiF20 FEG TEM microscope fitted with EDX facility. An accelerating voltage of 200kV was used for the TEM analysis. | 10.1016/j.msea.2012.11.084
A single crystal nickel-based superalloy with [111] orientation was produced by means of the seed crystal method in a directional solidification vacuum furnace under a high temperature gradient. Misorientations in three-dimensional (3D) orientations of the alloy are determined by the Laue-back reflection method to be 19°, 4° and 17°, deviating from [133], [111] and [112] orientations, respectively. The chemical composition of the superalloy is listed in Table 1. The heat treatment regimes of the alloy are given as follows: 1250°C, 4h, AC and 870°C, 32h, AC. | 10.1016/j.msea.2012.12.015
Bare alloy coupons of Inconel 939 were isothermally oxidized in simulated oxy-combustion atmospheres of H2O+CO2+O2 mixed at different ratios. The nominal composition of the alloy is shown in Table 1. A range of combinations of temperatures and exposures times was tested. The details of these oxidation conditions can be found in Ref. [7]. The furnace heating and cooling rates were slow, on the order of 100–200K per hour. The alloy coupon oxidized at 1094K for 1000h in the atmosphere of steam +20% CO2+.2% O2 was chosen as the case study for phase identification. The oxidized alloy was then mounted, and a metallographic cross section was prepared by fine polishing to 1μm using diamond suspensions. | 10.1016/j.msea.2012.12.074
The nominal chemical composition(wt%) of 740H used in the study was shown in Table 1. The material in the present work was manufactured by vacuum induction melting(VIM) followed by homogenization at 1200°C for 16h. The ingot was rolled into a Φ15mm bar at 1150°C to remove the casting structure. After annealing treatment at 1150°C for 30min, almost all the precipitates dissolved, leaving austenitic matrix with equiaxial grains of 20μm in size. | 10.1016/j.msea.2012.12.077
Cylindrical compression specimens of 8mm in diameter and 12mm in height were machined from the rolling bar. Hot compression tests were carried out on a Gleeble-1500 thermo-mechanical simulator at constant strain rates of 0.1, 1, 10 and 20s−1, with temperatures of 1050, 1100, 1150 and 1200°C, respectively. All specimens were heated to test temperature at a heating rate of 20°C/s and held for 240s to ensure temperature uniformity before deformation. A mica sheet was used as lubricant between specimen and compression dies. Each specimen was deformed to a nominal strain of 0.6 and water quenched to freeze the microstructure. The true stress–strain data were obtained from the controlling computer with an automatic data acquisition system. The deformed specimens were cut parallel to the compression axis and mechanically polished. The cut surfaces were boiled in the solution of 2.5g KMnO4+10ml H2SO4+90ml H2O for optical metallographic examination. Electro-etching with a solution of 170ml H3PO4+10ml H2SO4+15g CrO3 was used to reveal the microstructure for SEM investigation. The average grain size was determined using the line intercept method. | 10.1016/j.msea.2012.12.077
The material in the present investigation was in the form of cylindrical rods of 15mm diameter. The rods were hot worked and then solution treated for 2h at 1150°C followed by water quenching [7]. The precipitation treatment was carried out by heating the rods for 8h at 800°C followed by air-cooling [7]. The composition of the as received rod is as same as Nimonic-263 grade of alloy (see Table 1). | 10.1016/j.msea.2012.12.081
Samples for metallographic observations were mounted and mechanically polished. Polished surface were then cleaned with ethanol and finally etched with 20% nitric acid, 10% HCl, 20% distilled water and 50% fresh glacial acetic acid for 30s [8,9]. | 10.1016/j.msea.2012.12.081
A fully heat treated Ni-based single crystal superalloy, TMS-75, was used in this experimental study. The chemical composition of superalloy TMS-75 is 12Co, 3Cr, 2Mo, 6W, 6Al, 6Ta, 5Re, 0.1Hf and balance Ni (in mass %). A four-step solution heat treatment was conducted, first at 1240°C for 1h, second at 1280°C for 2h, third at 1300°C for 2h, and fourth at 1320°C for 8h, followed by gas fan cooling. A two-step aging treatment was conducted, first at 1150°C for 4h and second at 870°C for 20h, followed by gas fan cooling. We analyzed the crystal orientation of the superalloy by the X-ray Laue reflection method. | 10.1016/j.msea.2012.12.092
We prepared the creep specimens by electric discharge machining (EDM) with {100} and {110} side-surfaces ( Fig. 1). The specimens were mechanically polished down to 1200 mesh by silicon carbide (SiC) paper and ultrasonically cleaned in an acetone bath for 10min prior to the aluminizing process. The polished specimens were embedded in a Al2O3 retort containing a mixture of 24.5Al, 24.5Fe, 49Al2O3 and 2NH4Cl (in mass %) and then heated at 1000°C for 5h in argon environment during the aluminizing treatment. The creep specimens were cut from cylindrical bars with a square cross-section area of 2.8mm×2.8mm and a gauge length of 19.6mm. | 10.1016/j.msea.2012.12.092
The material used in this study is a single crystal superalloy SRR99. It is a Ni–Al–Ti–Cr–W–Co–Ta alloy which was prepared by directional solidification along 〈001〉, 〈011〉 and 〈111〉 orientations that was controlled by using a seed crystal. The single crystals were grown along 〈001〉, 〈011〉 and 〈111〉 orientations with deviation no larger than 6°, which had been tested by electron backscatter diffraction (EBSD). After casting into bars with a diameter of 15mm and a length of about 220mm, all specimens received a standard heat-treatment which was following: 1300°C/4h AC+1100°C/4h AC+870°C/16h AC (AC: air cooling). And then, cylindrical smooth test specimens with a diameter of 6.25mm and a length of 52mm were machined out along different orientations. | 10.1016/j.msea.2013.01.001
The compositions of PM FGH95 and GH4169 used in this investigation are listed in Table 1. The preparation of PM FGH95 includes powder pre-treatment, HIP, and heat treatment. After performing the HIP procedure for 3-5 h at 1120–1170°C, the following heat treatment was performed: 1120–1160°C for 2–4h+(870±10)°C for 1h+air cooling+(650±5)°C for 2h+air cooling. The procedure of heat treatment used for GH4169 was direction aging, which was performed as follows: (720±10)°C for 8h+furnace cooling+(620±10)°C for 8h+air cooling [10]. | 10.1016/j.msea.2013.01.012
Fig. 3 shows the block of CMSX-486 single crystal grown in 〈001〉 orientation with lay-out of specimens. All specimens of this study were machined from a single block of material. The material used in this study was as-cast with no heat-treatment, and crystal orientation was about 5° off from the longitudinal direction. Dog-bone shaped specimens with length of 150mm, width of 8mm, and thickness of 1.91mm, covering the entire length and thickness of CMSX-486 single crystal block were cut out using electrical discharge machining (EDM) method and then polished. The ends of specimen were mounted with thermally insulated tabs. Four types of tests were conducted: monotonic tension and creep inside high temperature furnace in laboratory ambient condition, and monotonic tension and creep under combustion environment. The tests in laboratory condition were conducted using a conventional furnace and servo-hydraulic test machine. The nominal test temperature for all four types of tests was 1093°C in the center gage section of 25mm. Fig. 4 shows a specimen before the test. | 10.1016/j.msea.2013.01.023
Bonded specimens were sectioned perpendicular to the bond and then microstructural observation was made on the cross-sections of specimens using an optical microscope and a field emission scanning electron microscope (FESEM). For microstructural examinations, specimens were etched using a solution containing 10ml HNO3−10ml C2H4O2−15ml HCl. Chemical composition of phases formed in the joint centerline of the bond region was analyzed using a JEOL JXA-8900R electron probe X-ray microanalyzer (EMPA) equipped with line scan wavelength dispersive spectrometer (WDS). | 10.1016/j.msea.2013.01.029
In this study, the substrate material was reticulated open-cell Ni–Cr–Fe alloy foam with a porosity of 20ppi. The composition of alloy foam was approximately 44at% Ni, 37at% Cr and 19at% Fe, which was produced by gas-phase deposition of Cr and Fe onto the struts of pure Ni foam and then was homogenized at 1473K [19]. The specimens were cut to an Ø 20mm×10mm cylinder shape by electro-discharge machining and then ultrasonically cleaned in acetone prior to the pack cementation process. | 10.1016/j.msea.2013.01.032
The quasi-static compressive tests were performed at ambient temperature, using an Instron 5569 testing machine with a cross head speed of 0.01mm/s. The coated and uncoated samples were compressed to 30% of its initial height before and after oxidation, respectively. The specimen size was 20mm in diameter and 10mm in height. The experiment was repeated at least three times for all sample conditions (coated and uncoated). | 10.1016/j.msea.2013.01.032
The investigated single crystal Ni-base superalloy with the nominal chemical composition of 66.78Ni–6.38Al–8.67Cr–5.16Co–7.03W–1.67Ti–4.31Mo (at%) was prepared by directional solidification by growing along the [001] direction. The material consists of γ matrix and precipitated γ′ phase. A cube-oriented casted sample with 1×1×2mm3 with the long edge parallel to the [001] direction was cut for in-situ uniaxial compression experiment at room temperature. Before the compression experiment, the sample surfaces were mechanically polished using 3000 grid SiC papers and, then, were electropolished by using a perchloric acid and ethanol based solution. The microstructures were observed by a FEI Quanta 200 thermal field emission gun scanning electron microscopy (SEM). | 10.1016/j.msea.2013.01.035
The chemical compositions of the base and Nb modified nickel-based superalloy Nimonic 80A are presented in Table 1. The alloys were prepared in a 50kW induction furnace in a vacuum atmosphere. The casting ingots with a diameter of 80mm were hot forged into sticks with a diameter of 30mm. Full heat treatments were carried out at 1070°C for 8h, air cooling+845°C for 24h, air cooling+700°C for 16h, air cooling, producing a microstructure consisting of both fine and coarse γ′ phase. The aging heat treatment steps of 845°C for 24h, air cooling and 700°C for 16h, air cooling are respectively defined as the first and second aging heat treatments. | 10.1016/j.msea.2013.01.043
The heat-treated sticks were machined into stress-rupture and creep specimens according to the National Standard of the PR China, GB/T 2039-1997 which is equivalent to the ISO 204:1997 international standard. Stress-rupture tests were carried out under the condition of 750°C and 310MPa. At least three samples were prepared for each alloy, the time for fracture to occur was measured and the average value was taken as the stress-rupture life. The stress-rupture properties including the stress-rupture life, elongation and reduction in area were determined. Creep tests were carried out at 750°C/240MPa according to the National Standard of the PR China, GB/T 2039-1997. The heating device heated the specimens to the specified temperature 750°C. The indicated temperature was the temperature measured at the surface of the parallel length of the specimens. The permitted deviations between the indicated temperature and the specified temperature were ±4°C. Errors from all sources were taken into account and any systematic errors were corrected before tests. | 10.1016/j.msea.2013.01.043
The atom probe tomography (APT) specimens with the dimensions of 0.45mm×0.45mm×12mm were cut from the ingots after full heat treatment. Two steps of electro-polishing were performed on the specimens: the first step used an electrolyte of 20% perchloric acid in acetic acid at 15V and the second 2% perchloric acid in 2-butoxyethanol at 10V at room temperature. The needle specimens were analyzed using an Imago Scientific Instruments local electrode atom probe (LEAP 3000X HR). The specimens were cooled to a temperature of 50K. The pulse amplitude was kept at 15% of the standing voltage applied to the specimen. The voltage pulsing repetition rate was 200kHz. Data analysis was performed using IVAS software from Imago Scientific Instruments. | 10.1016/j.msea.2013.01.043
25kg-ingots of Fe–6.5wt% Si alloy were refined and cast using industrial pure iron (99.5wt%), boron iron (20.4wt% B, 0.05wt% C, Fe bal.) and metallic silicon (99wt%) in a vacuum induction furnace. The chemical composition is listed in Table 1. After the ingots were forged into flans of 20mm in thickness, specimens for compression were electrical discharged into cylinders with 5mm diameter and 10mm height. | 10.1016/j.msea.2013.01.070
Hot compressions were conducted in Gleeble 1500 simulation machine. The high temperature ranged from 1073K to 1273K with strain rates of 0.001, 0.01, 0.1, 2, 20s−1, and the medium temperature ranged from 773K to 973K with strain rates of 0.001, 0.01, and 0.1s−1. For compression, the specimens were heated to the deformation temperature at a rate of 20K/s, and held for 3min in isothermal conditions before compression. After hot deformation, all specimens were quenched by water. Optical microstructure was obtained parallel to the compression direction using an 8% solution of nitric acid in pure water for etching. Microstructure of small precipitates was characterized by field emission scanning electron microscopy (FE-SEM) (ZEISS SUPRA 55) equipped with energy dispersive X-ray spectroscopy (EXD). | 10.1016/j.msea.2013.01.070
In this study, fine-grained test bars of TM-321 and Mar-M247 superalloys were manufactured using a vacuum precision furnace and by controlling the casting temperature. The composition of the test bars was analyzed using a spark analyzer (Spark) and inductively coupled plasma (ICP). As the results shown in Table 1, the contents of the principal components in the test bars conform to regulatory requirements. Hot isostatic pressing (HIP) was used to eliminate micropores and other defects from fine grain castings and to ensure excellent mechanical properties [9,10]. HIP was conducted at 1185°C under gasous Ar at a pressure of 172.4MPa for 4h, and solid–solution treatment of the test bars performed at 1185°C for 2h in vacuum, followed by cooling in argon gas. The samples were subjected again to heat treatment at 871°C for 20h in a vacuum and subsequently cooled to room temperature in the furnace. An etching solution with 30ml lactic acid+10ml HNO3+5ml HCl was used for metallography. The grain sizes were measured by determining the mean linear intercept of the grains using optical microscopy (OM). The microstructure of the specimens was observed using scanning electron microscopy (SEM) and transmission electron microscopy (TEM) with an energy-dispersive spectrometer (EDS) to conduct qualitative and semi-quantitative analyses. The mechanical properties of the test bars were investigated at 25, 427, and 760°C, respectively, using the Instron 1125 test machine, and the creep test was performed at 760°C/724MPa in air using the SATEC M3 creep tester. | 10.1016/j.msea.2013.02.002
The cross section of gauge portion of tested specimens (creep–fatigue and pure fatigue) was hot mounted and mechanically polished using a series of emery papers from 220, 600, 800 and 1200, respectively. Further, the samples were polished on velvet cloth using diamond paste of coarse 9μm size down to less than 1μm. The polished surface was then etched by Kalling's reagent. These polished surface and fractured end of tested specimens were examined under SEM (Model Leo 440I). | 10.1016/j.msea.2013.02.003
The nominal chemical composition of the alloy under investigation was Co–9Al–9W–0.1B (all at%). Recently Shinagawa et al. showed that small additions of boron are beneficial for the ductility of polycrystalline Co-base superalloys [14]. This effect is mainly caused by grain boundary strengthening and boron was added to the alloy composition under investigation to benefit from it. The alloy was produced as 100g ingot in a vacuum arc melting furnace. By energy dispersive X-ray spectroscopy in the scanning electron microscope the alloy chemistry was checked and was found to be 82.2% cobalt, 8.3% aluminium and 9.4% tungsten [8]. The content of boron cannot be determined precisely with this method and was therefore not taken into account. Subsequent to melting the ingot was solution heat treated at 1300°C for 12h in argon and aged at 900°C for 200h in air. This resulted in a γ′-volume fraction of 58% [8]. It is important to note that no secondary γ′ precipitates within the matrix channels were present in the material, while secondary γ′ particles were found in the specimens investigated by Suzuki et al. [7]. From this heat treated ingot cylindrical specimens for creep experiments with a length of 7.5mm and a diameter of 5mm were produced by electro spark erosion. The creep tests were performed under compression at 850°C and 900°C. For TEM investigations a specimen crept at 850°C with load increments of 250MPa, 350MPa and 450MPa, which were applied subsequent to the creep minimum, was used. A plastic strain of up to 2% was reached before the test was stopped and the specimen was cooled down from deformation temperature under an applied load of 450MPa to preserve the final dislocation structure. The change of the γ′ precipitate shape was characterised by SEM in specimens crept at 850°C and 900°C with loads of 460MPa and 275MPa, respectively. These tests were terminated after about 3% of plastic elongation. More details about the creep tests and creep strength of the material can be found in [8]. The specimens for TEM investigations were cut perpendicular and parallel to the external stress axis. These specimens were ground to a thickness below 100μm and subsequently thinned to electron transparency by twin jet polishing using an agent of perchloric acid and butanol. A Philips CM200 was used to perform the TEM investigations. To interpret the development of the dislocation structure during creep the lattice mismatch in an undeformed specimen was determined at room temperature, 850°C and 900°C. This was done by high energy X-ray diffraction at the High Energy Materials Science (HEMS) beamline of the Helmholtz-Zentrum Geesthacht at the PETRA III storage ring of DESY in Hamburg, Germany. A specimen with a diameter of 4mm was measured in transmission geometry with a photon energy of 87keV (λ=0.1425Å). The resulting reflections were recorded on a Mar345 image plate detector. For heating a specimen environment with an induction furnace was used and the specimen was under argon atmosphere during the measurement. The temperature was controlled by thermocouple directly spot-welded onto the specimen. More details about this specimen environment are published elsewhere [15]. The (002) peaks were recorded, which are a combination of the sub-peaks of the γ- and γ′-phase. By fitting the respective sub-peaks to the overall shape of the (002) peak using Pseudo-Voigt functions the lattice constants of the phases γ and γ′ could be determined. For peak fitting the software package XPLOT (ESRF) was used and after providing starting parameters for two sub-peaks manually the fitting procedure was performed automatically by the program. A separation into three sub peaks was discarded as the difference in lattice misfit between a fit with two or three sub peaks was found to be negligible. From the lattice constants of the phases γ and γ′, a γ and a γ′, the lattice mismatch δ was calculated by the following formula: δ = 2 ( a γ ′ − a γ ) / ( a γ + a γ ′ ) . By recording a number of profiles at the same temperature the standard deviation for lattice mismatch measurements was determined to be in the range of ±0.01% in these experiments. | 10.1016/j.msea.2013.02.007
The nominal composition of RR1000 [12] and Udimet 720LI can be found in Table 2. Typically, in service microstructures for these materials display bi- or tri-modal γ′ size distributions. This makes studying the effect of average γ′ particle size on deformation mechanisms and DSA very difficult. This is particularly true when using diffraction techniques to interrogate the elastic strain response of γ′, as the diffraction peaks of individual γ′ families are indistinguishable. Therefore, model uni-modal microstructures where produced. Blanks of 12×12×100mm3 were initially heat treated above the γ′-solvus for 2h at 1180°C. Because RR1000 and Udimet 720LI have a large amount of γ′ stabilising elements (Al, Ti and Ta in the case of RR1000) there is a large driving force for precipitation to occur during cooling. In order to minimise precipitation and growth upon cooling the material was oil quenched. At this point, the blanks had a bi-modal microstructure with precipitates of around 50 and 10nm. The samples were subsequently subjected to an ageing heat treatment to coarsen the precipitates. Treatments of 800°C, 925°C and 1050°C followed by cooling at a rate of 0.1°Cs−1 were used to produce precipitates of 90nm (fine γ′), 130nm (medium γ′) and 230nm (coarse γ′) respectively. The microstructures achieved are shown in Fig. 1. It should be noted that the same heat treatment procedures were applied to both alloys and that they resulted in comparable γ′ precipitation sizes. The fine γ′ microstructure also had a small volume fraction of very fine precipitate of about 15nm. It is assumed that these small γ′ precipitates are a result of the low heat treatment temperature of 800°C that did not dissolve the initial 10nm precipitates. The microstructural analysis also revealed that all conditions and both alloys displayed a γ′ volume fraction of 45vol% ±2vol%. | 10.1016/j.msea.2013.02.027
Threaded tensile specimens, having 28mm gage length and 6mm diameter were machined out from a solution-quenched (SQ) Alloy 625 block, with the gage length oriented along the direction of maximum flow in the wrought working operation. These specimens were held isothermally inside three different resistance-heating furnaces, which were set at 813K, 973K and 1123K. Specimens were taken out of the furnaces after 10h, 100h and 1200h, respectively. Hence, including the SQ material, 10 varieties of samples were tested in the present study. | 10.1016/j.msea.2013.03.021
The tensile specimens were tested using a screw driven INSTRON universal testing machine at a crosshead speed of 0.5mm/min, giving a nominal strain rate of 3.0×10−4 s−1. Load vs. displacement data were recorded in an attached computer, and the output was processed for various flow properties of the material. | 10.1016/j.msea.2013.03.021
The as-received sheet had been annealed and heat-treated to achieve AMS 5950 specifications for mechanical properties ( Table 2). Coupons of dimensions 38×38mm2×2mm thick were sectioned from this sheet using electrical discharge machining (EDM) and were then heat treated to 750°C for 5h to remove any machining stresses and also to cause precipitation of γ" to strengthen the material. For metallographic studies, a sample was polished to mirror finish. Part of polished sample was etched using a solution of 100mL HCl and 0.5mL H2O2 to perform optical microscopy. | 10.1016/j.msea.2013.04.021
A small piece (5mm×8mm section) was sectioned from various coupons and mounted in cross section in a conductive epoxy to make hardness measurements as well study near surface microstructure. These samples were polished using successively fine grit size abrasives media to eliminate damage from sectioning as well as subsequent grinding. Final chemical-mechanical polishing was done by 0.05μm colloidal silica to obtain a mirror finish. After polishing, the mounting material was ground off to expose the bottom of samples. This was done as mounting materials can creep when load is applied to them. Micro hardness measurements were made using LECO M400-H1 hardness testing machine with a Knoop indenter. Knoop indenter was preferred as indent width is small allowing more measurements in a given area. Measurements were then made on the polished cross sections going from peened edge to the unpeened edge. A total of six such runs were made on each sample to get good statistics and the average value was reported at each depth. A load of 50g was used for 15sec and a distance of 30μm was kept between indents to ensure that the adjacent measurements were not affected by each other. Measurements were made in accordance with ASTM E 384–05a (Standard Test Method for Micro indentation Hardness of Materials). | 10.1016/j.msea.2013.04.021
The nominal and measured composition of alloy M247LC SX are listed in Table 1. The composition of matrix and γ′ phase were calculated using ThermoCalc [34] and TTNi7 database [35]. | 10.1016/j.msea.2013.04.032
To investigate the oxidation resistance of M247LC SX, specimens of three thicknesses were prepared from a single crystal bar using electrical wire discharge machining (EDM). These samples were vibration ground with SiC-paper (1200 grid) down to thicknesses (2·d init) of 1.0mm, 0.3mm and 0.1mm. The ground and cleaned (ultrasonic bath with acetone) samples were isothermally oxidised in ambient air for 100h in a preheated furnace at 900°C, 980°C and 1100°C. | 10.1016/j.msea.2013.04.032
The compositions of these alloys are listed in Table 2. To facilitate casting of each alloy, the solidus T S and liquidus temperatures T liq were computed using ThermoCalc [34] and TTNi7 [35]. These alloys represent compositions of certain distances from the initial surface (last column of Table 2). The listed distances are based on a 0.3mm M247LC SX specimen isothermally oxidised at 980°C for 100h in ambient air. Note, that the composition of the γ′-free layer represented by alloy M247ox-0% (last row of Table 2), differs significantly from the matrix composition of M247LC SX (Table 1). This is attributed to the diffusional flow during oxidation. Carbon content has been set to zero for all M247ox alloys in order to allow single crystal casting. | 10.1016/j.msea.2013.04.032
Prior to SX casting the alloys were arc-melted from pure elements with a purity higher than 99.9%. All samples were cast in a proprietary vacuum investment casting furnace, described in [37]. For the production of single crystals the furnace was equipped with a chill-plate and a baffle according to the Bridgman-process. The furnace temperature was 1490°C which is at least 50°C above the melting temperature of the alloys. With this setup a temperature gradient of 6°C/mm is achieved. Withdrawal rates of 3mm/min were used. | 10.1016/j.msea.2013.04.032
To guarantee a complete homogenization, the melt was heated to 100°C above the computed liquidus temperature T liq (Table 2) controlled by an insulated type S thermocouple. The used ceramic moulds were manufactured by a conventional lost-wax process. The chosen geometry was a rod (diameter: 15mm; length: 125mm) with a crystal selector. The innermost layer is built up of colloidal silica-bound ZrSiO4 with additions of CoAl2O4 to achieve a good surface quality. The consecutive layers consisted of Al2O3 with different particle sizes also bound with colloidal silica. The withdrawal speed was set to 2mm/min. All alloys were subjected to the same heat treatment (1230°C/2h, raised to 1280°C at 1°C/min, 1280°C/2h, 1080°C/4h, 870°C/20h) as published in [38]. | 10.1016/j.msea.2013.04.032
Tests were carried out at 980°C at stress levels from 50MPa up to 230MPa. Constant load creep tests were performed in vacuum to minimize the influence of oxidation. The oxygen partial pressure was maintained in-between 2×10−7–5×10−8 mbar. Creep tests were carried out with 80mm flat specimens eroded out of the cylindrical cast and heat-treated rods by electrical wire discharge machining (EDM). The geometry of the creep specimens has four small ridges at the specimen centre. These ridges mark the gauge section with a volume of 6×3×1mm3. These ridges are essential for creep strain measurement using a video extensometer [39]. Before creep testing the specimen surface was ground to 1200 grid finish (SiC-Paper) and cleaned thoroughly in an ultrasonic bath with acetone. | 10.1016/j.msea.2013.04.032
The slab castings measured approximately 15cm long in the single crystal growth direction, 5cm wide, and 0.6cm thick. The castings were solution treated at a commercial heat treatment vendor. The solution temperature was reached by a series of step increments to avoid incipient melting and overshooting. Single crystal castings without Hf additions were solution treated for 6h at 1315°C, and castings with Hf were solution treated for 6h at 1305°C. Because of its lower solidus [34,35], LDS-1110 was given a step heat treatment with a final solution temperature of 1288°C for 18h. Bulk chemical analyses ( Table 1) of the castings were obtained by inductively coupled plasma emission spectroscopy. Laue X-ray diffraction was performed on each slab to determine primary crystallographic orientation. | 10.1016/j.msea.2013.04.072
Prior to machining creep rupture specimens, castings were given a simulated coating cycle plus age. The simulated coating cycle was conducted in Ar at 1079°C for 4h and followed by Ar fan quenching. Aging was performed subsequently at 871°C for 12h, followed by Ar fan quenching to ambient temperature. These steps were applied because superalloy materials are typically used in a coated condition, and the 871°C age has been used historically for γ′ precipitation prior to service. Creep rupture specimens were then machined by low stress grinding with the axis of the specimen gage parallel to the single crystal growth direction. Threaded specimens had a nominal 3.175mm gage diameter, 1.9cm gage length, and 6.8cm overall length. Constant load creep testing was performed in air according to ASTM-E 139-11 [36] at temperatures of either 982 or 1093°C. Creep extensometers were attached to V-notches on specimen shoulders, and temperatures were maintained to within ±2°C along the specimen gage length. | 10.1016/j.msea.2013.04.072
The γ′ particle size was measured prior to creep testing in each alloy after the simulated coating cycle plus age. Transverse cross-sections of these single crystal slabs were metallographically polished and etched with 33% CH3COOH, 33% H2O, 33% HNO3, and 1% HF, all by volume. Scanning electron microscopy (SEM) was used in the secondary electron imaging mode to obtain a minimum of five areas at magnifications of 10,000× for each alloy. Mean edge lengths from a minimum of 120 γ′ particles in each alloy were obtained for the γ′ size measurement. In addition, the spacings between the γ′ rafts were measured for each alloy after creep rupture testing. For this measurement, the uniform portion of each specimen gage was re-heated to the testing temperature, held for 30min, and then water quenched to ambient temperature. This re-aging step was performed to produce a microstructure representative of that at the test temperature, since creep ruptured specimens underwent a slow furnace cooling. Gage sections were prepared parallel to the applied stress direction for measurement of the spacing between the rafts; the metallographic preparation and SEM techniques employed for this measurement were identical to those described for γ′ size determinations. The techniques for measuring other key microstructural parameters, including γ′ solvus, γ′ volume fraction, γ and γ′ phase chemistries, volume fraction of TCP phases, and γ−γ′ lattice mismatch have been described in detail in earlier publications [34,35]. The γ′ volume fraction, γ and γ′ phase chemistries, and volume fraction of TCP phases were obtained at the creep testing temperatures; the γ−γ′ lattice mismatch was measured at ambient temperature. | 10.1016/j.msea.2013.04.072
Table 2 and Fig. 1 show that the initial γ′ size varied significantly from alloy to alloy. Ideally, γ′ size effects are studied by intentionally varying γ′ size through aging studies. However, in the present work, the initial γ′ size was simply measured for each alloy after the standard heat treatment was performed. It should be noted that LDS-1110 was solution treated at a lower temperature in a laboratory furnace with a slower cooling rate, while all other LDS alloys were solution treated in a batch in an industrial-sized furnace. Keeping the heat treatment temperatures close and cooling rates constant was not sufficient for maintaining a relatively constant γ′ size among these alloys. Thus, the initial γ′ size became a variable between the alloys in this work. | 10.1016/j.msea.2013.04.072
Creep–rupture tests were conducted on six different heats of alloy 740. The vendor supplied chemical compositions of the heats, which are given in Table 1, meet the requirements of ASME Boiler and Pressure Vessel Code Case 2702 [8]. All heats were produced via commercial processes and represent a range of product forms, including tube, bar, and plate. The materials were furnished in the solution-annealed condition with the exception of heat E, which was hot-rolled at 1463K (1190°C). To produce larger grain sizes, heats A and E were given additional solution annealing heat-treatments at 1463K (1190°C) and 1393K (1120°C), respectively. Prior to creep testing, the materials were all given a standard aging heat-treatment in the range 1033–1073K (760–800°C) for 4–16h. | 10.1016/j.msea.2013.04.087
Creep–rupture tests were conducted on smooth bar samples in accordance with ASTM E139 at temperatures between 923 and 1123K (650 and 850°C), with the resultant rupture lives ranging from 150 to 24,000h. After testing, selected specimens were sectioned, mounted in epoxy, and polished using standard metallographic techniques. Specimens used for optical microscopy (OM) and grain size determination were etched using a solution of 40mlH20, 40mlHN03, and 20mlHF. Scanning electron microscopy (SEM) was performed on polished unetched samples in both secondary (SE) and back-scatter (BSE) electron imaging modes. Energy dispersive spectroscopy (EDS) was conducted for a standardless semi-quantitative chemical analysis of the precipitates by placing the electron beam (spot) directly on the center of precipitates to minimize volume interactions with the matrix. Grain size was determined by OM and the manual mean lineal intercept method in ASTM E112. Thermodynamic calculations of the equilibrium microstructural phases and precipitation kinetics were performed using JMatPro™ version 5.0 with the Ni database [9]. | 10.1016/j.msea.2013.04.087
The pancake shaped disc of TMW-4M3 was prepared by cast and wrought (C&amp;W) processing, which has been reported elsewhere [24]. The specimens were cut from the pancake shaped disc and heat treated as follows: 1130°C/4h/air cooling (AC)+650°C/24h/AC+760°C/16h/AC. After heat treatment, cylindrical samples, 4mm in diameter with a gage length of 22mm, were machined for creep testing. Tensile creep tests were conducted at 725°C under various stresses, i.e. 320MPa, 480MPa and 630MPa. The microstructures after solution heat treatment, two steps aging treatment and creep rupture were observed with transmission electron microscopy (TEM). TEM discs cut perpendicular to stress axis were manually ground to 50μm and perforated by a twin-jet electro-polisher at 40V/18mA and −10°C. The electrolyte consisted of 225ml acetic acid, 225ml butylcellosolve and 50ml perchloric acid. A Tecnai 20 microscope operating at 200kV was used. | 10.1016/j.msea.2013.05.011
Three alloys with different Hf contents based on the FGH4096 alloy composition were prepared by vacuum melting. Their chemical compositions are listed in Table 1. The cast ingots were atomized into powder using the plasma rotating electrode process (PREP) method. The powders with the size range of 100–150μm were sealed into stainless steel cans, followed by HIPing at 1180°C for 3h under 130MPa. After HIPing, a standard heat treatment (HT) was performed to prepare tensile specimens: HIPed alloy blocks were first subjected to solution treatment at 1150°C for 2h, followed by air cooling; aging treatment was then carried out at 760°C for 16h; and finally, cooled to room temperature. The alloys that underwent to standard heat treatment were named HTed alloys to distinguish them from the HIPed alloys. | 10.1016/j.msea.2013.05.015
Three single crystal Ni-based superalloys with and without Ru additions were designed to study the effect of Ru additions on the very high temperature creep properties. The nominal chemical compositions of the alloys are listed in Table 1. According to their various Ru contents, these three alloys are named as 0Ru, 2Ru and 4Ru, respectively. The master alloys were melted by vacuum induction technique, and then directionally solidified into cylindrical bars (16mm in diameter and 220mm long) in an investment casting cluster mold in a Bridgman furnace with a withdrawal rate of 6mm/min. Conventional helical starters were utilized to initiate single crystal growth. Only the single crystal bars deviating from 〈001〉 within 15° by Electron backscatter diffraction (EBSD) method were adopted. The heat treatment schemes for the three alloys are given in Table 2 [26]. | 10.1016/j.msea.2013.05.028
An attempt was made to obtain the initial microstructures of the three experimental alloys during creep, the small pieces of heat-treated samples were heat treated followed by the simulative heating process of creep tests at 1150°C and 1180°C. Namely, (25–970)°C/2h+970°C/10min+(970–1150)°C/1.5h+1150°C/0.5h, water quenching (WQ) and (25–970)°C/2h+970°C/10min+(970–1180)°C/1.5h+1180°C/0.5h, WQ, respectively. Small pieces of solution heat-treated samples of the three alloys were isothermally exposed at 1140°C for 8h, 16h, 27h and 45h, respectively, to observe the influence of Ru additions on γ′ phase coarsening. In order to facilitate the γ′ area fraction evaluation, measurements were made on the pre-rafted specimens of interrupted creep tests at 1150°C/100MPa after 7h. Samples were taken from the specimen gauge, and then heat treated for 1h at 1050°C, 1150°C, 1200°C, 1250°C and 1300°C with WQ to freeze the high temperature microstructure. Samples for scanning electron microscopy (SEM) observation were prepared with sections parallel to the 〈001〉 tensile axis to obtain side view of the γ/γ′ rafted microstructure. Based on the assumption that γ′ rafts were greatly longer as compared to their thickness, so the area fraction of γ′ phase approximately equals to its volume fraction [27]. | 10.1016/j.msea.2013.05.028
The analysis of γ′ phase dissolution in heat-treated microstructure was conducted on NETZSCH DSC 404C high-temperature-type differential scanning calorimeter (DSC). The cylindrical DSC samples (Φ3×1–2mm) with approximate 200mg were prepared. The heating and cooling rates are both 10°C/min. A JEM-5800 SEM was used to examine the microstructure after heat treatment and creep tests. After creep tests, the specimens were cut into Φ3mm discs of 500μm in thickness normal to the [001] direction about 3mm away from the fracture surfaces or necked regions and thinned down to 50μm mechanically. They were then electrochemically polished by the twin-jet method, in a solution of 20% perchloric acid and 80% methanol at −30°C and 30mA. The field emission type JEOL JEM-2100F (200kV) scanning transmission electron microscope (STEM) equipped with a GIF (Gatan Imaging Filter) was used to observe dislocations configuration. | 10.1016/j.msea.2013.05.028
Inconel 718 used for the SPHB tests in this paper was solution and aging treated, and the chemical composition and microstructure are shown in Table 1 and Fig. 2 respectively. The test specimen was Φ2mm×2mm, and it was manufactured by WEDM (Wire Electric Discharge Machining). The end faces of the specimen were polished and treated with MoS2 lubricant to reduce barreling as a result of friction at the interface with the pressure bars. | 10.1016/j.msea.2013.05.062
To obtain approximate strain rate in cutting process, cutting simulation of Inconel 718 at a cutting speed of 35m/s and 200m/s were carried out using commercial software Thirdwave with cemented carbide and ceramic tools, respectively. In Thirdwave, power-law model is utilized, but parameters are unknown. The highest strain rates obtained were about 9500s−1 and 16,000s−1, and the highest temperatures were about 700°C and 900°C. Considering the capacity of the SHPB apparatus, initial temperatures and desired strain rates of SHPB tests are listed in Table 2. Since actual strain rate was not a constant, all the tests were repeated at least 3 times, and the data with good repeatability were used in the following sections. Because of its good plasticity, all the specimens remained whole after the experiments. | 10.1016/j.msea.2013.05.062
The materials of GH4169 superalloy used in the experiments were supplied by Baosteel Group. The as-received material had been prepared by vacuum induction and vacuum arc remelting. Then the ingots were prepared in two different ways given as follows: (1) the ingots subjected to high temperature diffusion which was composed of 1160°C/24h+1190°C/72h/AC, and then radial forged to the round bar of 95mm in diameter, which were regarded as RF alloys; (2) the hot continuous rolling technique to prepare the ingots to the round bar of 30mm in diameter at temperatures in the range of 1070–1100°C, this kind of ingots were regarded as HCR alloys. The chemical composition of the as-received alloys is shown in Table 1. From the chemical composition in this table we can conclude that there is no evident difference between the two as-received materials after different processing. Both specimens from different processing techniques were solution-treated at 960°C for 1h and air-cooled, after that two step aging treatment was carried out at a temperature of 720°C for 8h, then furnace cooled at a rate of 55°C/h to 620°C, maintained at 620°C for 8h, and finally air-cooled for each of them. When finished, the two kinds of specimens were deemed as RF-ST specimen and HCR-ST specimen, respectively. For the purpose of comparison analysis, one additional specimen should be taken into account. Taken from hot continuous rolled alloy and directly treated by two step aging treatment described above without solution cycle, the newly produced specimen was regarded as HCR-DA specimen. | 10.1016/j.msea.2013.06.021
The heat treatment specimens were sectioned to 11mm in diameter and 10mm in length and polished using conventional metallographic preparation techniques. The sections were subjected to a final electropolish and electrolytic etch. The majority of the metallographic investigations were made by using JSM-5600LV SEM. The corrosive liquid is composed of 80%HCl+13%HF+7%HNO3. For creep tests, three specimens with the length 100mm were machined and cut to the diameter of 10mm. The creep tests were performed by SANS creep testing machine at a stress of 725MPa and at a temperature of 650°C. | 10.1016/j.msea.2013.06.021
Cast IN 738 LC superalloy, with a nominal composition of (wt pct) 0.11C, 15.84Cr, 8.5Co, 2.48W, 1.88Mo, 0.92Nb, 0.07Fe, 3.46Al, 3.47Ti, 1.69Ta, 0.04Zr, 0.012B and balance nickel, was received in the form of plates of 240×60×15mm3 dimension. The plates were given the standard solution heat treatment (SHT) at 1120°C for 2h, followed by air cooling. The ductility behavior of the alloy was studied by using a Gleeble 1500-D Thermo-Mechanical Simulation System. Cylindrical Gleeble specimens of 6mm diameter and 115mm length were used for the tension tests, while specimens of 6mm diameter and 10mm length were used for the compression tests. Gleeble simulations were performed by rapidly heating the specimens at heating rates from 111°Cs−1 to 150°Cs−1 and to temperatures ranging from 1100°C to 1250°C, while tensile or compressive stresses were applied at the peak temperatures accordingly. Certain specimens were simulated to study the effect of thermal cycle alone, without imposed stress. These were heated to the peak temperatures and held for specific holding times ranging from 0.5s to 10.5s, then air cooled. The temperatures of the specimens were controlled and measured during Gleeble testing by spot-welding chromel-alumel thermocouples at the longitudinal axial center of each specimen. Ductility was evaluated in terms of percent change in cross section at the midsection of each sample by measuring the diameter of fractured tensile test pieces and by measuring the diameter of transversely sectioned compression test pieces using a low magnification Nikkon optical microscope. Solution heat treated and Gleeble-tested specimens (sectioned at the location of the spot-welded thermocouples) were prepared by standard metallographic techniques and etched electrolytically in 12mL H3PO4+40mL HNO3+48mL H2SO4 solution at 6V for 5s for microstructural analysis. Selected samples were chemically etched by dipping in Kallings reagent for 30s. Microstructures of the materials were examined and analyzed by using a ZEISS Axiovert 25 inverted reflected-light optical microscope equipped with a CLEMEX vision 3.0 image analyzer (Clemex Technologies Inc., Longueuil, Canada) and a JSM 5900 scanning electron microscope (SEM) equipped with an Oxford (Oxford Instruments, Oxford, United Kingdom) ultrathin window energy-dispersive spectrometer (EDS) and Inca analyzing software. The grain structure of a compressed specimen was studied by carrying out electron backscatter diffraction (EBSD) -based orientation analysis using an HKL Nordlys EBSD detector (developed by Oxford Instruments), which was attached to a Philips XL 30 Scanning Electron Microscope and equipped with Oxford Instrument HKL Technology Channel 5 suite of programs. Grain mapping was carried out at a step size of 1.5μm. | 10.1016/j.msea.2013.06.088
The chemical composition of Alloy 800H in wt% was 0.068C, 0.31 Si, 30.5 Ni, 20.2 Cr, 0.08 Mn, 0.02 Cu, 0.36 Al, 0.34 Ti, 0.013 N and balance Fe. Cylindrical specimens of dimensions 15mm length and 10mm diameter were machined for experimental studies. A computer controlled MMS-300 thermo-simulation machine was used for compression testing and temperature was controlled by the thermocouple fixed on the test specimen's surface. Hot compression tests were performed at true strain rates of 10−2–30s−1 and at temperatures in the range of 850–1100°C (see Fig. 1). For microstructural analysis the specimens were quenched in water after deformation with minimum delay. The hot deformed specimens were cut along the longitudinal direction to prepare samples for EBSD and transmission electron microscopy (TEM). Specimens for EBSD were prepared by standard mechanical polishing, followed by electrochemical polishing in a solution of 4% HClO4 in alcoholic at 25V DC for 25–30s. EBSD studies were conducted using a FEI Quanta 600 scanning electron microscope equipped with a TSL-Orientation Imaging Microscopy system operating at 30kV. The data were typically obtained with a step size of 0.5–1μm depending on the grain size and analyzed using OIM software. Before analyzing the obtained EBSD data, the cleanup type of grain dilation for a single iteration was applied with the grain tolerance angle of 5° and the minimum grain size of 2 pixels. Brandon's criterion [7] was used to identify CSL boundaries. The maximum deviation angle Δθ c is given by Δθ c =15Σ −1/2 in degrees. From selected specimens, electron transparent thin foils were prepared for TEM examination. The specimens were mechanically ground to a thickness of ∼50μm and then electrolytically jet polished using a solution containing 10% perchloric acid and 90% methanol at a temperature of −30°C and a current of ∼40mA. TEM examination of thin foils was performed using a FEI Tecnai G2 F20 microscope operated at 200kV. | 10.1016/j.msea.2013.07.037
The nominal composition of the experimental alloy is given in Table 1 for this study. The testing specimens from the as-received extruding bar were machined to cylinder with 8mm in diameter and 12mm in height according to the standard method for hot compression test. All the specimens were taken from the center of the bar in order to ensure the uniformity of microstructure. The specimens were annealed at 1080°C for 1h. The flat ends of the specimen were recessed to a depth of 0.2mm deep to entrap graphite powder in order to minimize the friction at the specimen surface. The initial microstructure of the experimental alloy is shown in Fig. 1. The microstructure of the alloy mainly consisted of fine equiaxed crystal. Some discrete MC carbide particles distributed in the grain boundaries. The average grain size is about 42μm. | 10.1016/j.msea.2013.07.066
Uniaxial compression tests were carried out at constant strain rates of 0.1, 1, 10 and 50s−1 and at deformation temperatures from 850 to 1050°C on the Gleeble-3500 thermal simulation machine. All specimens were heated to test deformation temperatures and soaked 3min so as to obtain a uniform deformation temperature. The flow stress–strain curves were obtained from the load–displacement data automatically. After the compression deformation ended, the specimens were quenched in water quickly and then sectioned parallel to the compression axis. The microstructure observation of the alloy was illustrated by optical microscope. The OM specimens were polished and etched in a solution containing 5g CuCl2, 100ml HCl and 100ml C2H5OH at room temperature for 3–5min. The microstructures of specimens were observed using a POLYVER-MET optical microscope. | 10.1016/j.msea.2013.07.066
High-purity nickel was prepared from commercial, electrolytic-purity material with a chemical composition given in Table 1. Purification was performed by induction melting in a water-cooled, silver crucible under a high-purity argon-hydrogen atmosphere using a procedure developed previously [10]. The induction coil was moved ~10 times from the left to the right of the crucible and back to effect zone refinement. The entire process was repeated 7 times with intermediate cleaning of the device. As a result, the levels of C, S, N, and O impurities were reduced to ~5 weight parts per million (wppm) or less (Table 1). By contrast, the Fe content was not modified by purification. Nevertheless, the purity obtained was still much higher than that of the nickel used by Luton and Sellars [11]. | 10.1016/j.msea.2013.07.079
After solidification processing, each ingot was hot forged following furnace preheating at 1050°C into cylindrical bar of 14-mm diameter and then further reduced by swaging at the same temperature to 10.7-mm diameter. | 10.1016/j.msea.2013.07.079
To characterize hot-working behavior, torsion testing was used because it is more suitable than compression or tension tests to achieve the large strains typical of steady-state flow under well-controlled strain-rate conditions. For this purpose, round specimens with a reduced (gage) section measuring 27-mm length and 6-mm diameter were machined from each of the swaged bars. All specimens were heated to the test temperature (800, 900, or 1000°C), soaked for 15min, deformed (at a surface equivalent strain rate of 0.03, 0.1, or 0.3s−1) to a surface equivalent strain of 5, at which a steady-state flow-stress had been attained, and then quenched using forced-argon. | 10.1016/j.msea.2013.07.079
The material considered in this investigation was a powder processed, Ni-base superalloy containing 16.5wt% Niobium to induce the formation of a γ–γ′–δ microstructure. The composition of the alloy is listed in Table 1. A 20kg alloy billet was produced via hot isostatic pressing (HIP) of spray atomized powder consolidated within a mild steel can. Cylindrical rods measuring 10mm in diameter and 100mm in length were extracted from the billet using wire electro-discharge machining (EDM). | 10.1016/j.msea.2013.07.089
Cylindrical samples measuring 15mm height and 10mm diameter were sectioned from the rods for a series of elevated temperature compression tests designed to simulate isothermal forming conditions using a Gleeble 3500 system. Twenty four compression samples were prepared to explore the effects associated with a broad range of deformation temperatures and strain rates. Three strain rates (0.1, 0.01 and 0.001/s) and eight deformation temperatures ranging from 1000°C to 1140°C at 20°C intervals were explored. All of the deformation temperatures used were below the γ′ solvus temperature of 1207°C for V204H. For all of the compression tests, the final strain under compression was set to a constant value of 0.5. To minimize microstructural changes occurring prior to deformation, the samples were rapidly heated to the set temperature in 1min and allowed to thermally soak for 3min prior to deformation. Three thermocouples were spot welded onto each compression sample and used to monitor the temperature of the sample during deformation. Barreling of the samples during deformation was minimized as variations of less than ~20°C were measured along the length of the specimen. During deformation, graphite was used to minimize friction occurring between the compression anvil and sample. Following compression tests, the samples were rapidly cooled to retain microstructures representative of those at temperature and sectioned parallel to the deformation axis. These samples were metallographically prepared and microstructural characterization was performed along the geometric centers of the samples where strains were uniform and constant. Fiducial reference markers were placed on the sample to permit alignment of the samples parallel to the deformation axis during characterization in the SEM. This provided a reference orientation for the determination of the relative orientation distributions of the δ phase precipitates. | 10.1016/j.msea.2013.07.089
Hot forging bar of IN718 superalloy with a diameter of 80mm produced from double melt (VIM/VAR) ingots is used in this experiment. The chemical composition of the alloys is (wt%): Ni 53.44, Cr 18.56, Mo 3.02, Nb 5.3, Al 0.44, Ti 1.04, C 0.026, P 0.005, S 0.001, B 0.002, and Fe balance. Generally IN718 is usually used in the solution and aging condition, and for the different application needs, the specific conditions of temperature, time and cooling rate are chosen. Engine parts require that the alloy has excellent performance, such as high tensile and fatigue strength, and good stress-rupture, so a solution treatment below delta-solvus and a two-step aging treatment are needed. In this experiment, the heat-treatment of alloy material follows the AMS 5596. | 10.1016/j.msea.2013.08.060
The experimental materials were wrought superalloy (alloy GH864) and powder metallurgy (PM) superalloy (alloy FGH96). Their composition is listed in Table 1. The alloy GH864 was produced by double smelting technology, vacuum incubation melting (VIM), and vacuum arc remelting (VAR). The microstructures underwent changes following the heat treatments as shown in Table 2. | 10.1016/j.msea.2013.08.065
The NR6 superalloy was developed at Onera for high-pressure turbine disk applications above 700°C [15] and exhibits good thermal stability and high creep resistance. Its composition ( Table 1) was designed in order to avoid the precipitation of topologically close-packed (TCP) phase particles which can occur during long-term exposures at high temperatures and to increase the suitability for supersolvus solutioning. This alloy was processed by Aubert &amp; Duval and Snecma using the following powder-metallurgy (PM) route: vacuum induction melting, argon atomization, powder sieving (Φ≤75μm (−200mesh)), hot compaction, hot extrusion and isothermal forging. All the thermomechanical operations were conducted below the γ′ solvus temperature. The austenitic nickel-rich γ matrix is strengthened by a volume fraction of about 45% of ordered L12 γ′-Ni3(Al,Ti) precipitates. The γ′ solvus and solidus temperatures were measured to be respectively 1175°C and 1230°C. | 10.1016/j.msea.2013.09.015
The alloy was supersolvus heat-treated for 2h at 1190°C, then quenched at 100°Cmin−1. Two ageing heat treatments for 24h at 700°C and for 4h at 800°C, both air-cooled, were finally applied. The resulting reference microstructure is characterized by a mean grain size of 26μm, straight grain boundaries and a bimodal γ′ phase distribution with a secondary precipitate size of about 170nm and a tertiary precipitate size less than 40nm. | 10.1016/j.msea.2013.09.015
A second alternative microstructure was generated by using a slow cooling rate of 4°Cmin−1 from 1190°C to 1100°C at the end of the supersolvus heat treatment, then quenching at 100°Cmin−1. This led to a serrated grain boundary morphology ( Fig. 2) and, as a side effect, to coarse intragranular γ′ precipitates. The standard two-stage ageing treatment procedure was then applied. | 10.1016/j.msea.2013.09.015
A conventional cast Inconel 939 alloy served as reference material. Several samples of both the SLM-material as well as the cast alloy were heat treated in evacuated quartz glass tubes. According to parameters recommended for the vanes of land-based turbines, the heat treatment comprised a solution annealing for 4h at 1160°C followed by a single stage ageing for 16h at 850°C [17]. | 10.1016/j.msea.2013.09.025
The specimens were either mechanically polished down to a grit size of 5µm or tested in the as-built condition without any further surface treatment. Using an electron backscatter diffraction (EBSD) system, the grain orientation, grain size and grain boundary characteristics were determined. EBSD-scans were conducted in the gauge length of the samples (Fig. 2(d)). For this purpose mechanically pre-polished specimens were electropolished for 10s under 20V in a 5% perchloric acid solution. In order to examine dislocation characteristics, precipitates and local chemical compositions following the heat treatment, a transmission electron microscope (TEM) equipped with an EDS (energy dispersive X-ray spectroscopy) system operating at a nominal voltage of 200kV was used. The TEM samples were taken from the grip section of the specimens (Fig. 2(d)) and mechanically polished down to 0.08mm thin discs, which were then thinned by twin jet polishing at −22°C under a potential of 21V with a 5% perchloric acid solution. | 10.1016/j.msea.2013.09.025
In this study the microstructure of SLM-processed Inconel 939 was investigated and related to the mechanical performance at RT and at 750°C under monotonic and cyclic loading. The microstructural conditions encompassed as-built, solution annealed and aged material. The microstructural and mechanical differences to conventionally cast material were discussed. | 10.1016/j.msea.2013.09.025
The chemical compositions (wt%) of the studied Ni-based superalloy are shown in Table 1. The metastable body-centered tetragonal coherent precipitate γ ″ (Ni3Nb) and the face-centered cubic coherent precipitate γ ′ ( Ni 3 Al ) are the main strengthening phases. Furthermore, γ ″ phase is the major strengthening phase which may transform to δ phase ( Ni 3 Nb ) in the dynamic equilibrium [54]. Cylindrical specimens with diameter of 8mm and a height of 12mm were machined from the wrought billets. In order to realize the microstructural homogenization, the specimens were firstly solution treated at 1040°C for 45min and immediately quenched by water. Then, the specimens were reheated to 900°C, and held for 9h. Hot compression experiments were performed on Gleeble 3500 thermo mechanical simulator under the forming temperatures of 920, 950, 980, 1010, and 1040°C. The strain rates were selected as 0.001, 0.01, 0.1, and 1s−1, and the height reduction was 70%. Prior to loading, all specimens were heated at a rate of 10°C/s, and soaked for 300s at the forming temperature. After the hot compressive deformation, the deformed specimens were immediately quenched by water. In order to analyze the effects of the forming processing parameters on the microstructures, the grain structures of the deformed specimens were observed by optical microscope (OM). Firstly, the deformed specimens were sliced paralleled to the axial section, and then the exposed surfaces were polished and etched in a solution consisting of HCl(100ml)+ CH 3 CH 2 OH (100ml)+ CuCl 2 (5g) at room temperature for 3–5min. Fig. 1 shows the microstructure of the studied Ni-based superalloy before the hot compression. It is found that the microstructure is composed of fine equiaxed grains with a mean grain size of 75μm. Also, a great number of needle-shaped δ phases distribute in the grain interior and boundaries. | 10.1016/j.msea.2013.09.049
The bulk chemical composition of the Inconel 740H sample was analyzed to be 49.27Ni–25.57Cr–19.92Co–1.48Nb–0.50Mo–1.38Ti–1.47Al–0.34Mn–0.03Fe–0.02C wt%. Samples cut from the forged bars were solution treated at 1150°C for 30min and then water quenched. These samples were subsequently aged at 750°C for 100, 300, 500, 1000 and 3000h and then air quenched. For convenience, these samples will be subsequently referred to as WQ100, WQ300, WQ500, WQ1000 and WQ3000. | 10.1016/j.msea.2013.09.076
After aging, the specimens were ground and polished following standard metallographical methods and then chemically etched in a fresh solution of HCl, HNO3 and H2O volume proportions of 10:1:10 at 50°C for 15min. Optical microscope (OM) investigations were conducted using an Olympus GX51 microscope. Scanning electron microscope (SEM) investigations were conducted using a Hitachi 4500 scanning electron microscope. Samples for transmission electron microscope (TEM) investigations were prepared by a standard electro-polishing technique using a double-jet device. Slices of 0.3mm thickness were cut out of the bulk material and mechanically ground to 40–50μm in thickness. Discs of 3mm in diameter were then punched from the thinned slice and then electro-polished at −30°C at a voltage of 16V, using a solution of 85% ethanol and 15% perchloric acid. TEM investigations were conducted using a JEOL 2010 TEM operated at 200kV. The weight fractions of the γ′ precipitates and carbides were ascertained through micro-chemical phase analysis methods. The γ′ precipitates were electrolytically extracted in an aqueous solution containing 1% (NH4)2SO4 and 1% C6H8O7.H2O from 0 to 5°C. The carbides were electrolytically extracted in a methanol solution containing 5% HCl, 5% C3H8O3 and 1% C6H8O7·H2O from −10 to −5°C. In both cases a current density of 0.05A/cm2 was used. The particle size distribution and mean radius of the extracted γ′ precipitates were determined using an X-ray diffractro-spectrometer equipped with a Krathy small angle scattering (SAXS) goniometer. | 10.1016/j.msea.2013.09.076
Samples for 3DAP tomography studies in the LEAP microscopy were prepared by an electro-polishing method. For this purpose, samples of different ageing conditions were first electro-discharge machined into thin wires with a square cross section of 0.7×0.7mm2. These wires were mechanically ground and subsequently electro-polished in two steps; first with a 75% acetic acid+25% perchloric acid solution for the coarse polish, and finally with a 98% butyl cellulose+2% perchloric acid solution at 12–14V for the final polish. The 3DAP tomography experiments, were performed using an Imago (now Camera Instruments) local electrode atom probe (LEAP 3000h) at a residual pressure of 5×10–9 Pa and a specimen temperature of 50K, and with a pulse repetition frequency of 200kHz and a pulse-voltage to dc-voltage ratio of 15%. Data analysis was performed using the IVAS 3.6.0 software. Impact testing of Charpy V-notch samples cut from the aged samples, was performed at room temperature. Tensile tests at 750°C were carried out on aged samples in a hydraulic test system equipped with a temperature-controlled furnace. The temperature fluctuations were kept within 3°C. The load rate before yielding was 0.5mm/min and increased to 2.5mm/min after yielding. The geometries of the Charpy V-notch samples and tensile test samples are provided in Fig. 1. | 10.1016/j.msea.2013.09.076
The substrate used in the present study was Inconel718 superalloy with the standard solution and aging heat treatment condition. Also, a commercial Ni–Cr–Si–B (BNi2) amorphous foil with a thickness of 50μm was used as the interlayer. Table 1 shows the chemical composition of the base metal and the nominal composition of BNi2. And the characteristic temperatures of the three main phases in Inconel718 superalloy were shown in Table 2 [16–18]. The base metal with the dimension of 12mm×20mm×45mm was sectioned using an electro-discharge machine. The surfaces to be joined were ground using 600 grit SiC paper to remove oxide layer, and then ultrasonically cleaned in an acetone bath. The BNi2 interlayer was thereafter placed between two base metal couples. Molybdenum fixture was used to provide a pressure during the TLP operation. TLP bonding was carried out in a furnace under a vacuum of 5×10−5 Torr at a variety of temperatures (from 1050°C to 1180°C) and for various holding times (from 120min to 960min) based on literature survey [9–15,19]. In the initial stage of the research, a bonding pressure of 0.05MPa was selected based on the reference [10], and the pressure was increased to 5MPa in the subsequent bonding experiments. The joined samples were sectioned perpendicular to the bond line and then microstructural observations and analysis were made by optical microscope (OM, OLYMPUS GX71), scanning electron microscope (SEM, HITACHI S-4300) and transmission electron microscope (TEM, TECNAI G2 F30). For the microstructural examinations, the specimens were etched in a solution of 4g CuSO4+20ml HCl+20ml H2O for 5–60s. PWHT was carried out in an atmosphere furnace with the process of 1050°C/60min (water cooling)+900°C/240min (water cooling)+980°C/60min (water cooling)+718°C/900min (air cooling). The tensile strength and elongation percentage of joints were tested by an electron universal test machine (INSTRON MODEL 1186). Fig. 1 shows the specimen configuration for the tensile test. For each experimental parameter, five samples were used to calculate the average value of the joint strength and the standard deviation. | 10.1016/j.msea.2013.10.013
Since the mechanical properties of the joined components degraded after the thermal cycles of TLP bonding, PWHT is considered to be a necessary process in real application. Two types of heat treatments are usually recommended for nickel based superalloys: solution heat treatment (annealed) and precipitation heat treatment (aged) [20]. Referring to previous researches on heat treatment of Inconel718 superalloy [20–24], PWHT including four continuous processes was selected: (1) first solution heat treatment was carried out at 1050°C for 60min in order to make δ phase dissolve into base metal. (2) The δ phase, which was the main grain boundary strengthening phase, precipitated at 900°C for 240min. (3) Second solution heat treatment was subsequently carried out at 980°C for 60min to make sure that most of the residual γ″ phase and γ′ phase was dissolved. However, it had little effect on the δ phase. (4) The last process was to make volume γ″ phases precipitate at 718°C with a long holding time of 900min. | 10.1016/j.msea.2013.10.013
Fourteen ~15kg vacuum induction melted heats were cast as tapered ~10cm2×20cm long ingots. The ingots were heated in a reducing (natural gas) atmosphere at 1093°C for 4h, and double-end forged (reheated 20min to forge hot top ends) to 11.5×2.85cm×length. Hot tops were cut-off and two 15cm long pieces were cut from the forged slabs and were milled on all four sides, heated in natural gas atmosphere at 1093°C for 1.5h, and hot rolled to 1.6cm thick. The material was then solutionized at 1200°C for 0.25–0.5h, water quenched, and milled to 1.27cm thick. This processing yielded resultant nominal grain sizes in the range of 50μm for the alloys. Analyzed compositions of the alloys are shown in Table 1 for the 20–25Ni wt% grade alloys and Table 2 for the 12 and 32 Ni wt% alloy grades. | 10.1016/j.msea.2013.10.014
Composition of FGH96 alloy used in the experiment was shown in Table 1. Initial orientation microstructure map of FGH96 alloy was shown in Fig. 2. The strain rates were 0.1s−1, 0.01s−1 and 0.001s−1 respectively, meanwhile the deformation temperatures were 1050°C, 1075°C, 1100°C and 1125°C. The strain of two-pass hot deformation was 45+45% with the same strain rates, and duration of two phases was 8s. Samples were cooled down by water immediately after deformation, so as to keep the microstructure pattern of high temperature deformation. | 10.1016/j.msea.2013.10.034
The chemical composition (wt%) of the IN 028 alloy used in this study was as follows: Ni 30~34, Cr 26~28, Mo 3~4, Mn&lt;2.5, Si&lt;1, Cu 0.6~1.4, P&lt;0.03, S&lt;0.03, and balance Fe. The raw material was a die-cast ingot produced by electro-slag re-melting process. The bar-shaped billet with 500mm diameter was made by forging the cast ingot. Cylindrical specimens for compression tests (8mm in diameter and 12mm in height) were cut and machined from the forged bar. Hot-compression tests were conducted on a Gleeble-3500 thermo-mechanical simulator over the temperature range of 950–1150°C with intervals of 50°C at different strain rates ranging from 0.01 to 30s−1. A thermocouple was used to monitor and control the temperature of the specimen during testing. The top and bottom surfaces of specimens were coated with Graphite/Teflon paste to reduce the friction at the anvil-workpiece interface. All the specimens were heated to 1200°C at a heating rate of 10°C/s and held for 3min to obtain uniform microstructure. The specimens were cooled down to different testing temperatures at a cooling rate of 20°C/s and held for 2min prior to testing, then deformed to the height of 6mm (50% reduction in height) corresponding to a true strain of 0.69 and then the compressed specimen was water quenched to room temperature immediately. | 10.1016/j.msea.2013.10.051
The deformed specimens were sectioned parallel to the compression axis and the cut surfaces were prepared for microstructure observation. Blue copperas (5g), muriatic acid (20ml) and water (20ml) were used to etch the surfaces and the microstructure observation was carried out on a JN/M6000 optical metallurgical microscopy. The initial microstructure of IN 028 alloy is shown in Fig. 1. | 10.1016/j.msea.2013.10.051
DD32 alloy reinforced with 4wt% Re is a type of precipitate-strengthened material with a high volume fraction of γ′ precipitates in the γ matrix, of which the nominal chemical composition (wt%) is listed in Table 1. The single crystals were grown along the [001] direction and bars with deviation less than 6° without defects were used. The crystallographic orientation was determined by electron backscatter diffraction (EBSD). The rods received two-stage solution treatments at 1280°C for 4h, then 1290°C for 4h, and two-stage aging treatments, consisting of heat treatment at 1150°C for 4h and at 870°C for 24h respectively, with interstage air cooling. The cubical γ′ precipitates about 0.5μm in size after the heat treatment can be observed in Fig. 1a. The carbide in the interdendritic region is also given in Fig. 1b. | 10.1016/j.msea.2013.10.055
The fractured samples were examined in a JSM-E001F scanning electron microscope (SEM) with cold field emission. The thin foils for a transmission electron microscope (TEM) were cut normal to the stress axis and 1mm apart from the fractured surface, then mechanically ground to 50μm and finally electro-polished at −20°C in a solution of 7% perchloric acid and 93% ethanol, then were observed using PHILPS EM420 TEM operating at 200kV. | 10.1016/j.msea.2013.10.055
Fully heat-treated (solution and aging) Ni-base single crystal superalloys NKH-304 and NKH-510 were used as substrate materials in this study. The details of chemical composition and heat treatment route for each superalloy are given in Table 1. NKH-304 is the base alloy, and NKH-510 is a 3mass% Ru-addition alloy, where 3% Ru is substituted for Ni. The creep specimens with {100} and {110} side-surfaces ( Fig. 1) were prepared by electric discharge machining (EDM), and had cross-section areas of 2.8mm×2.8mm and gauge length of 19.6mm. The specimens were mechanically polished with emery paper prior to the aluminizing process. The specimens were then embedded in an Al2O3 retort containing a mixture of 24.5mass% Al, 24.5mass% Cr, 49mass% Al2O3 and 2mass% NH4Cl powders, and heated at 1000°C for 5h in flowing argon for the aluminizing treatment called the pack cementation process. The coated superalloys were then subjected to creep test with a temperature of 900°C and a stress of 392MPa with a parallel load 〈001〉 direction. For comparison, the creep test was also conducted on uncoated specimen under same conditions in order to determine the effect of the aluminide coating on the creep behavior of Ni-base single crystal superalloys. The microstructural changes before and after the creep rupture tests were observed by scanning electron microscopy (SEM). The compositional profiles through the cross section of samples were analyzed by electron probe microanalysis (EPMA). The orientation of crystal grain was identified by a TSL-OIM electron back scattered diffraction (EBSD) analyzer. | 10.1016/j.msea.2013.10.092
The details of the preparation procedures were as followed: the vacuum induction melting (VIM) and electroslag remelting (ESR) methods were used for alloy smelting; the argon gas atomization process (AA) was used for powder preparation, and the vibration screening and electrostatic separation methods were combined to remove inclusions and produce powder with a particle size of 30–50μm. The powder particles were encapsulated in AISI 304 stainless steel capsules and sealed after vacuum degassing. The capsules were then HIPed in a single stage at 1160°C for 3h at a pressure of 108MPa. The HIPed rods were then skinned to remove the stainless steel encapsulation. | 10.1016/j.msea.2013.11.016
Isothermal compression testing was used to evaluate plastic flow and microstructure evolution during thermomechanical processing. For this purpose, cylindrical compression samples measuring 8mm diameter×15mm height were selected in the experimental test. Hot compression samples were first coated with glass for lubrication. Following lubrication, the samples were induction heated using an iron–chromium–aluminum alloy susceptor to a test temperature of 1323, 1348, 1373, or 1398K (1050°C, 1075°C, 1100°C and 1125°C) on a Gleeble-1500 thermo-simulation machine. Following soaking at temperature for an additional 2min, each sample was then compressed to an average axial (height) strain of 45+45%, and duration of the two phases was 8s. Constant true strain rates of 0.1s−1, 0.01s−1 and 0.001s−1 were used. Samples were cooled down by water after deformation occurred immediately, so as to keep the microstructure pattern of high temperature deformation. The engineering stress–engineering strain data obtained in compression were processed to obtain true stress–true plastic strain curves using the standard method, but the engineering stress–engineering strain data without calibrations. The microstructure was observed using an optical microscope and with a chemical etchant of CuCl2 (10g)+HCl (50mL)+H2O (50mL). The hot deformation process is shown in Fig. 1. | 10.1016/j.msea.2013.11.016
Alloy 263 specimens were cut from the commercially available hot-rolled and solution-annealed plate. The composition of the alloy is Ni–19.9Co–20.4Cr–5.81Mo–2.07Ti–0.44Al–0.06C–0.002B (wt%) and consisting of the unavoidable impurities such as S and P. In order to obtain optimal balance of tensile strength, creep properties and ductility, hot-rolled and solution heat treated alloy at 1150°C was age hardened at 800°C for 8h followed by air cooling, which is the standard heat treatment to precipitate fine spherical γ′ particles in the matrix. The standard heat-treated specimens were exposed at 700–870°C for up to 8000h in air to investigate microstructural degradation during thermal exposure and its effect on mechanical properties. | 10.1016/j.msea.2013.11.031
The microstructures of thermally exposed and mechanically tested specimens were examined by Optical Microscope (OM), Scanning Electron Microscope (SEM) and Transmission Electron Microscope (TEM). SEM observation was performed on a JEOL JSM-5800 microscope with a tungsten filament operating at 20keV. Samples for SEM characterization were polished, and then etched electrically in a solution with 5g Cr2O3 and 100ml H2O at 2V. TEM examination was performed on a field emission type JEOL JEM-2100F operating at 200keV. Samples for TEM investigation were mechanically thinned down to about 50μm in thickness, and then followed by electro-polishing in an electrolyte containing 80% methanol and 20% perchloric acid at 80–100mA and −20°C in a twin jet electro-polisher. The γ′ particle size was measured by SEM and TEM analyses of specimens subjected to the heat treatment and the thermal exposure at high temperature. | 10.1016/j.msea.2013.11.031
The as-received 718Plus was supplied in the form of a forged gas turbine disc with chemical composition as shown in Table 1. | 10.1016/j.msea.2013.11.037
The thermal treatment shown in Fig. 1 was performed using a Bähr-Thermoanalyse DIL805A dilatometer with cylindrical specimens, 4mm in diameter and 8mm in length, prepared from the as-received disc by standard workshop methods. All samples were first solution annealed at 980°C for 30min and then quenched with nitrogen gas to room temperature at a cooling rate of 10°C/s. One set of samples was then removed for investigation (solution annealed samples), while the remaining samples (aged samples) were heated to 788°C in 16s and aged at 788°C for 4h and furnace-cooled to room temperature over a period of 260s. Compression tests were performed in the dilatometer at room temperature with a strain of φ=0.6 and a strain rate of 0.1s−1, which reflects the conditions experienced by components in typical industrial applications. TEM specimens were prepared from heat treated but unstrained samples using mechanical grinding and polishing followed by twin-jet electrochemical polishing according to the process described in [16]. The TEM investigation was performed using an FEI Tecnai F20 Super-Twin microscope operated at an accelerating voltage of 200kV and an extraction voltage of 4.45kV. | 10.1016/j.msea.2013.11.037
Hardness measurements were made using a Reichert-Jung Micro Duromat 4000 hardness tester equipped with a Vickers diamond pyramid indenter. Prior to hardness testing, samples were embedded in resin and the upper surface ground flat using silicon carbide papers to 4000 grit followed by 1μm diamond film to produce a mirror finish. A range of loads was used from 50g (equivalent to a force of 0.5N) to 500g (5N), and a series of 10 indentations were made at each load. In each case the load was automatically increased over 10s, held for another 10s and then removed. A distance of approximately 100μm was given between individual indentations to prevent overlap of strain fields. | 10.1016/j.msea.2013.11.037
A precipitation strengthened Fe–Ni based alloy was produced by vacuum induction melting technique with the chemical composition as follows: 30Ni–15Cr–1.3Mo–1.88Ti–0.36Al–0.24 V–0.2Si–0.0008B–Fe bal. The ingot was homogenized at 1433K for 20h and then forged and rolled into 15mm diameter bars. In order to produce the alloys with various grain sizes, specimens were solution treated at 1173K, 1213K, 1253K and 1303K for 1h and water quenched. The solution-treated specimens were then aged at 1013K for 8h followed by air cooling and they were designated as 1173-SA, 1213-SA, 1253-SA and 1303-SA according to the solution temperature. | 10.1016/j.msea.2013.11.062
Specimens for optical microscopy (OM), scanning electron microscopy (SEM), transmission electron microscopy (TEM) and tensile test were spark machined from the bars. The Specimens for OM and SEM observations were mechanically polished, followed by electro-etching in a solution of 10% chromic acid. Thin foils for TEM analysis were prepared by double-jet polishing at 253K in 10% perchloric acid ethanol solution and TEM examinations were conducted on FEI Tecnai G220 TEM. The tensile specimens were machined with the gauge sections of 5.0mm in diameter and 25mm in length. Tensile tests were carried out immediately at room temperature at a strain rate of 1.3×10−3 s−1 after hot hydrogen charging experiment, which was conducted at 573K for 240h under a hydrogen pressure of 10MPa. To quantify the HE sensitivity, an embrittlement index (EI) was defined according to the following equation: (1) EI = R A 0 − R A H R A 0 where RA0 and RAH are the reduction in area of hydrogen-charged and uncharged specimens, respectively. The hydrogen concentration of specimens after hydrogen charging was measured using a RH-404 hydrogen determinator (LECO) with an accuracy of ±0.05ppm. | 10.1016/j.msea.2013.11.062
The alloy used in this study is a Ru-containing single crystal superalloy. The nominal chemical compositions of the alloy in weight percent is as follows: 12Co, 4Cr, 1Mo, 6W, 5.4Re, 3Ru, 6Al, 8.4Ta, and the balance of nickel. The master alloy was melted in a vacuum induction furnace and casted as a 9kg-ingot. The single crystal rods were directionally solidified along the [001] direction at a constant withdrawal rate of 6mm/min using the Bridgman method. After that, the as-cast rods were cut to short bars of about 68mm in length. The heat treatment was carried out on the experimental alloy as follows: 1315°C, 16h+1325°C, 16h+AC→1150°C, 4h+AC→870°C, 24h+AC (AC: air cooling). | 10.1016/j.msea.2014.01.001
Here, it should be noted that the two-step solution heat treatment is supersolvus heat treatment. After heat treatment, the metallographic sample was mechanically polished and etched in a solution of 20g CuSO4+100ml HCl+5ml H2SO4+80ml H2O. The morphology of the two phases was observed by an Inspect F50 field emission scanning electron microscope (FESEM). The volume fraction and size of γ' precipitates were measured and calculated using the Image-Pro Plus software (the γ' precipitates observed here are all re-precipitating from the solid solution). The cylindrical specimens of tensile test have gauge length and diameter of 25mm and 5mm, respectively. The tensile tests were carried out on an AG-250KNE mechanical test machine at room temperature (RT), 600°C, 760°C, 900°C, 1000°C and 1100°C with a constant strain rate of 1.67×10−3 s−1 along the [001] direction to rupture. A three-region resistance furnace was adopted to heat the specimens with a temperature fluctuation less than ±5°C. | 10.1016/j.msea.2014.01.001
Specimens with the same characteristics were divided into two groups for this experiment. One group was used for aging treatment after welding, while the second or “control” group was used for comparison. Aging takes place by controlling temperature of the samples for 4h at 746°C, then cooling them in the furnace to 621°C and maintaining that temperature for another 4h and then allowing the samples to cool in ambient air. The samples were then cut from the laser welding joint using a line cut machine. All samples were shaped using different types of sand paper, and polished. Optical microscopy and SEM samples were etched with solutions including 25% HNO3 mixed with 75% hydrochloric acid and Kalling׳s waterless reagent, including 5g CuCl2, 100cc HCl and 100cc alcohol, respectively. Morphology analysis was conducted using a scanning electron microscope (SEM). The element distributions within the laser welded joints of the GH909 alloy were then analyzed by means of energy diffraction spectrum (EDS). Properties of the welded joints were evaluated with micro-hardness and strength tests. | 10.1016/j.msea.2014.01.033
0.02in. thick sheets of Haynes 230 were acquired in mill-annealed condition. The composition of this austenitic Ni based alloy is presented in Table 1. The microstructure of the as-received material was determined using FE-SEM and TEM. The TEM samples were prepared by thinning down the material to about 0.1mm thickness by mechanical polishing. Standard 3mm TEM discs were then punched and electro-polished using an electrolyte of 5% perchloric acid and 95% methanol. After electro-polishing the samples were carefully washed in a series of cold methanol and ethanol baths and dried. | 10.1016/j.msea.2014.01.056
Tensile specimens were machined with a “dog-bone” geometry with dimensions of 0.02in. thickness, 0.25in. gage width and a 1.25in. gage length. The tensile tests were conducted from 25°C to 950°C with focus on the higher temperatures for which strain rates of 10–3, 10−4 and 10−5 s−1 were investigated, using an Instron 5980 machine with integrated furnace. All tests were carried out in high purity air. The samples remained at testing temperature for 30min before being placed in tension. Specimens were taken to fracture. To determine the yield strength (YS), a 0.2% offset was used and the Ultimate Tensile Strength (UTS) was taken from the maximum stress on the flow curve. | 10.1016/j.msea.2014.01.056
The chemistry (wt%) of the alloy used in the present work is 19.3 Cr, 2.98 Mo, 0.5 Al, 1.04 Ti, 4.94 Nb, 0.031 C, 0.008 B, 0.023 P, 53.5 Ni and Fe balance. The powders were prepared on an EIGA (electrode induction melting gas atomization) system, using a crucible-free melting method as described in [16]. The powders were sieved to pass the 140 mesh (size &lt;105μm), poured into ANSI 304 stainless steel capsules, degassed, vacuum sealed and then HIPed. The degassing process consists of three steps: the first step was conducted at room temperature for 4–6h, the second at 200°C for 4–6h, and the third 500°C for 8h, all under dynamic vacuum of 8×10−4 Pa. Relative tap density of the powders in the steel capsule was determined to be 0.69. Size distribution of the powders was determined by a Mastersizer 2000 laser size analyzer. All the powder capsules were held at the HIPing temperature for 4h under the pressure of 150–160MPa and then were cooled in the furnace to room temperature. The argon gas used for HIPing was kept in the furnace during the cooling process. The HIPing temperatures are 1140°C, 1180°C, 1210°C, 1260°C and 1275°C. The first two temperatures are respectively below and above the Laves phase incipient melting point of 1150°C–1160°C [17] of the as-cast Inconel 718; the third is below the temperature for carbide to begin to dissolve into the matrix [18]; the fourth is the solidus for the fully homogenized alloy [17] and the last is above the solidus. All these temperatures are higher than the solvus of δ phase (1020°C) and of γ' and γʺ phases (915°C) [19]. Pressurizing and heating during the HIP operation were conducted simultaneously in a QIH-15 mini-hipper. | 10.1016/j.msea.2014.01.095
The nominal composition of the present material René 104 is given in Table 1. This polycrystalline nickel based superalloy has a matrix of FCC γ phase that contains ordered γ׳ precipitates of various sizes, categorized in different populations. A typical heat-treatment includes solutionizing above the γ׳ solvus temperature (&gt;1427K) of the alloy, followed by cooling at a specific rate, and a two-step aging treatment. Post forging and solutionizing treatment, grain size of the material in the present work was found to be around 30μm (ASTM 7). Post solutionizing cooling rate determines the size and size distribution of γ׳ precipitates. Fig. 1 shows representative microstructures for the samples cooled at two different cooling rates, 41.7K/min and 111.0K/min from solutionizing temperature followed by double aging treatment. All the samples used in the present study came from the same forging, and underwent the same solutionizing treatment, resulting in similar grain size for all the samples. Faster cooling (FC) rate (111K/min) generates finer distribution of γ׳ size compared to the slower cooling (SC) rate (41.7K/min). Henceforth, in the text these two cooling rates would be denoted by FC and SC respectively. | 10.1016/j.msea.2014.01.101
The material used in this study is AM3, a first generation single crystal Ni-based superalloy. Its composition in wt% is given in Table 1. The as-received material (bars with a diameter of 12mm and a length between 120 and 140mm) was homogenized at 1300°C for 3h to dissolve all γ׳-precipitates and eutectics formed during solidification (the γ׳-solvus temperature is 1265°C). The cooling to room temperature from the solutioning temperature was executed using three different cooling rates ranging from 10°C/min up to 300°C/min. The cooling rate in the standard procedure is 300°C/min corresponding to an air quench of the bars. During this cooling the γ׳-particles are re-precipitated. The subsequent ageing treatment at 1080°C for 6h and 870°C for 20h both with air quenching to room temperature was the standard one for AM3. During these aging steps, the size and shape of these particles is optimized to achieve good mechanical properties, especially creep ones [6]. The complete heat treatment with the different cooling rates after the solutioning is schematically shown in Fig. 1. This approach resulted in different initial microstructures regarding the γ׳-shape and size. | 10.1016/j.msea.2014.02.046
Creep samples were machined from single crystal rods with the strain axis along the [0 0 1] crystallographic orientation with a deviation of less than 10 degrees. The gauge length is 14mm with a diameter of 4mm. Isothermal creep tests at 760°C/780MPa and 1050°C/140MPa were performed in a resistive furnace and the tests at 850°C/500MPa in a radiative one. To guarantee fast heating and cooling rates, the non-isothermal creep tests were also executed in a radiative furnace using a contactless extensometer. The heating and cooling rates were 100°C/min and 120°C/min, respectively. Temperature was controlled using a S-type thermocouple which was attached to the specimen. The initial applied stress for these non-isothermal tests was 120MPa. A constant load was applied during the experiment. One thermal cycle consists of four steps: (1) 1050°C for 15min, (2) 1100°C for 1min, (3) 1050°C for 15min and (4) 1150°C for 1min. The thermal cycling was repeated until failure. The interested reader is referred to Cormier et al. [17] for additional experimental details. The strain evolution in all subsequent figures represents only the creep strain. The changes due to the thermal elongation and the modulus change because of the change in temperature are subtracted. For the exact approach see Cormier et al. [17]. | 10.1016/j.msea.2014.02.046
Ni-based SC superalloys containing 3wt% Re (alloy 3Re) and without Re (alloy 0Re) were produced by means of crystal selection method in a directional solidification vacuum furnace under a high thermal gradient. The alloy 0Re contains 6wt% W, while the alloy 3Re contains 3wt% W and 3wt% Re. The nominal compositions of the two alloys are listed in Table 1 in detail. The master alloy was melted in a vacuum induction furnace and then directionally solidified into [001] single crystal rods by Bridgman technique. The as-cast rods were cut to short bars of about 90mm in length and then were solution treated and two-steps heat treated by 1080°C/6h (AC)+870°C/24h (AC). Following the heat treatment, low cycle fatigue (LCF) specimens with a diameter of 6mm and a gauge length of 15mm were machined parallel to the longitudinal direction of the heat-treated bars. The LCF tests were all conducted with an Instron8862 servo hydraulic testing machine under total strain control at 900°C in air. A triangle wave with a constant strain rate of 5×10−3 s−1 and strain ratio R=−1 was used. | 10.1016/j.msea.2014.02.073
Fully recrystallized hot rolled bars of IN600 with a composition listed in Table 1, were machined into cylindrical compression specimens with a diameter of 10mm and a height of 15mm. Using an MTS servo-hydraulic testing system equipped with a resistance furnace, a total of 16 samples were compressed at a strain rate of 0.003/s to true strains of 11%, 28%, 51% and 80% at temperatures of 25°C, 538°C, 760°C and 982°C. Strains were measured using a MTS high temperature extensometer with alumina extension arms while temperatures were measured by averaging the values obtained from three thermocouples attached directly to the surface of the sample. For tests conducted at elevated temperatures, the samples were immediately quenched in water following deformation in order to preserve representative microstructures. The compressed samples were sectioned longitudinally along their centers using a low speed diamond saw. For each deformation temperature and strain level, one half of the sample was subjected to an annealing treatment that consisted of heating the sample from room temperature to 1025°C at a rate of 23.8°C/min and an 18min isothermal hold at 1025°C. To investigate the effect of annealing time on the formation of Σ3 boundaries, multiple samples were deformed to 25% strain at 25°C and sectioned. These samples were placed directly into a furnace set at 1025°C and annealed for 5, 18, 38 and 60min followed by a water quench. | 10.1016/j.msea.2014.02.078
Following deformation and/or heat treatment, all of the samples were prepared using standard metallographic procedures that incorporated a final polish using 0.05μm colloidal silica. A JEOL 5900 equipped with an Oxford Instruments Nordlys Nano EBSD system was used to measure the character of the grain boundaries and quantify the average intragranular misorientations. Multiple EBSD scans were taken from each sample to produce statistically significant results and provide quantitative information at different length scales. High magnification scans were taken over an area spanning 40×40μm2 using a 0.1μm step size. These EBSD scans were used to produce inverse pole figures showing the individual grain orientations and the magnitude of the intragranular misorientations. Lower magnification scans over an area of 350×350μm2 using 0.7μm step size were used to generate datasets that contained statistically significant numbers of grains for determination of the grain boundary characters. Data from samples in the as-deformed condition were compared to those following annealing. | 10.1016/j.msea.2014.02.078
A second generation single crystal Ni-based superalloy CMSX-4 was used as an experimental material in this study. The nominal composition of single crystal superalloy CMSX-4 in mass % is 9 Co, 6.5 Cr, 0.6 Mo, 1 Ti, 6W, 5.6 Al, 6.5 Ta, 3 Re, 0.1 Hf and balance Ni. The alloy was subjected to solution heat treatments (2h at 1277°C, 2h at 1288°C, 3h at 1296°C, 3h at 1304°C, 2h at 1313°C, 2h at 1316°C, 2h at 1318°C and 2h at 1321°C) and a two-step aging treatment (4h at 1140°C and 20h at 870°C). The initial crystallographic orientation of the superalloy CMSX-4 was determined by the X-ray Laue reflection method. The creep specimens were prepared by electric discharge machine (EDM) ( Fig. 1). The creep specimens were cut with different cross-section areas of 2.8mm×2.8mm (square cross-section) as thick specimen and 2.8mm×0.5mm and as a thin specimen with a gauge length of 19.6mm. The creep specimens were then mechanically polished down to 1200mesh by SiC paper and ultrasonically cleaned in acetone bath for 10min prior to the aluminizing process. In the present study, the High-Temperature Low-Activity (HTLA) process was used to prepare an aluminide coating with a mixture of 24.5mass% Al, 24.5mass% Cr, 49mass% Al2O3 and 2mass% NH4Cl powders. The aluminizing treatment was conducted at 1000°C for 5h in flowing argon and then cooled to room temperature. The creep tests were then performed at two different conditions, that is, at 900°C/320MPa with orientations B and C for the thick specimens and at 900°C/300MPa with orientations A–D for the thin specimens. Each stress was applied for the cross-section area of the substrate before coating. The cross-section microstructures of the ruptured coated specimens were observed by a scanning electron microscopy (SEM). Microhardness measurement was applied from the coating to substrate regions at a load of 200g for 20s. The Vickers hardness number is based on the average diagonal length of an imprint made from the indenter. This measurement is useful to evaluate the gradient of the hardness in the coating-to-substrate regions. | 10.1016/j.msea.2014.02.079
The coated flat sample was supplied by Saeidi et al. and details of the parameters for the spraying process are presented in [29]. Nominal compositions for the substrate and the MCrAlY BC are listed in Table 1. The high velocity oxy-fuel (HVOF) process was used for spray deposition process of the coating, and MCrAlY powder size of 45±20μm supplied by Praxair (CO-210-24) was used as the feedstock. The sample was cooled by a compressed air jet during and after spraying. The thickness of the MCrAlY is ~300μm and it is applied to a substrate of approximate thickness 2mm. Two 8mm by 5mm strip specimens were cut and were heated isothermally within a furnace at 700°C or 1000°C for 96h then cooled in air. | 10.1016/j.msea.2014.03.014
The chemical composition (wt%) of the alloy used in this investigation is listed in Table 1. Cylindrical specimens of 8mm in diameter and 12mm in height were machined from an as-received forging bar. Before compression tests, the specimens were solution treated at 1100°C for 30min, and then air-cooled to room temperature. The isothermal compression tests were carried out on a Gleeble-1500D thermomechanical simulator in the temperature range of 1010–1160°C and strain rate range of 0.001–1s−1. All the specimens were heated at a heating rate of 10°C/s and held for 3min at the deformation temperature, which was controlled to ±2°C. The specimens were deformed to the height reduction of 50%, corresponding to a true strain of 0.7. During isothermal compression, the load–stroke curves were converted into true stress–true strain curves using standard equations. After isothermal compression, the deformed specimens were quenched to room temperature immediately by water. The specimens for microstructure observation were sectioned parallel to the compression axis, and microstructure examination was conducted with an Olympus-PMG3 optical microscope (OM). The foils for TEM examination were prepared by hand grinding to a thickness of 70μm and then thinned using twin-jet electropolishing with a solution of 10% perchloric acid in ethanol. TEM examination was conducted with Tecnai G2 F30 microscope operated at 300kV. | 10.1016/j.msea.2014.03.015
Rectangular dog-bone specimens for constant-load elevated temperature in situ testing were electrical discharge machined with a gage length of 1.78cm, and a cross-section with nominal dimensions of 0.31cm×0.081cm. Specimens were polished on a Allied MultiPrep system through 1200 grit SiC to maintain specimen planarity, before a final vibratory polish with 0.02μm colloidal silica suspension. After polishing, four hardness indents were placed on a square grid, 1mm apart, in the center of the gage section. These were used as reference markers to aid in the collection of electron backscatter diffraction (EBSD) and DIC maps from the same region. | 10.1016/j.msea.2014.03.048
Two superalloys, TMS-82+ and TMS-, 196 developed by NIMS (National Institute for Materials Science, Japan) were used, with their chemical compositions listed in Table 1. The superalloys were cast to single crystal bars and heat-treated at NIMS as follows: TMS - 82 + : 1300 ° C / 1 h → 1320 ° C / 5 h AC → 1150 ° C / 4 h AC → 870 ° C / 20 h AC TMS - 196 : 1300 ° C / 1 h → 1340 ° C / 10 h GFC → 1100 ° C / 4 h GFC → 870 ° C / 20 h GFC where AC is air cooling and GFC is gas fan cooling [2,3]. | 10.1016/j.msea.2014.03.060
Microstructural SEM observations were carried out with a Quanta 650 FEG machine operated at 20kV. SEM samples were prepared from test samples sectioned both in perpendicular and parallel directions to the loading axis. The samples for micro-analysis were mechanically polished up to a mirror finish, and then etched in a solution made of 16.7% HNO3, 33.3% HF and 50% glycerinum. | 10.1016/j.msea.2014.03.063
The as-casted rods were fully solution heat-treated at (1290°C, 1h)+(1303°C, 2h)+(1312°C, 2h)+(1320°C, 15h) to eliminate the segregation of compositions and subsequently first-step aged at different temperatures listed in Table 2. Different first-step aging rules were used in order to obtain various γ′ morphology (note that the standard aging treatment was used for N-2 SC superalloy). The last aging steps for the three samples were same in order to get the same volume fractions of γ′ phase for the alloy rods. Samples were polished and etched by 20g CuSO4+50ml hydrochloric acid+100ml distilled water for scanning electron microscopy operated on Jeol JSM 7600F. | 10.1016/j.msea.2014.03.074
Cylindrical specimen with gauge length of 25mm and diameter of 5mm was used for tensile creep tests. Tests were carried out at 1100°C/137MPa and 850°C/660MPa respectively for the samples along the [001] direction using a constant-load creep testing machine in air. Thin foils perpendicular to the load axis were cut from creep interrupted and ruptured samples. Discs were mechanically thinned to 0.05mm and then electro-polished at −30°C in 5% perchloric acid+ethyl alcohol solution. The foils were observed in Jeol JEM 2100 and Jeol JEM 2100F transmission electron microscopes operating at 200kV. | 10.1016/j.msea.2014.03.074
The as-received IN718 sheet with 8mm in thickness was supplied by AVIC aeronautic manufacturing technology research institute. The sheet was fabricated by hot-rolling and subsequent solid-solution treatment. As shown in Fig. 1, the equiaxed microstructure was characterized by a single γ phase with average grain size of about 120μm. Besides, some annealing twins were also observed in the alloy and have been indicated by arrows in Fig. 1. The samples with dimensions of 15×10×8mm3 were wire-cut from the sheet. The plane-strain compression was conducted on a Gleeble thermo-mechanical simulator at temperatures of 900, 950, 1000, 1050°C and strain rates of 10−3, 10−2, 10−1, 1, and 10s−1. The specimens were heated with a heating rate of 10°C/s and soaked for 5min at the target temperatures. Then they were compressed to a true strain of 0.8 and air cooled to ambient temperature. The deformed specimens were sectioned along the length with a direction parallel to the compression axis. To characterize the microstructure, the specimens were electropolished using a solution of 20% sulfuric acid+80% methanol. After that the microstructure examinations were performed on an optical microscope (OM). | 10.1016/j.msea.2014.03.075
The powder particles of FGH95 (René 95) Ni-base superalloy with 150 meshes in size are put into a stainless steel can for pre-treating, at 1050°C for 4h, to degas and evacuate the process of the powders. And then the can containing FGH95 powder particles is hot isostatically pressed (HIP) for 4h under the conditions of 1120°C and 120MPa to prepare the ingot of alloy. The chemical composition of FGH95 alloy is shown in Table 1. And the full heat treatment regime of the alloy is shown as follows: 1155°C×1h (solution treatment)+550°C ×15min (cooling in molten salt bath)+870°C×1h (primary aging treatment)+650°C×24h (secondary aging treatment). And the cooling rates of the alloy quenched in molten salt bath are measured to be 150°C/min. The error range of heat treatment furnace is about ±2°C. | 10.1016/j.msea.2014.03.088
The as-casted rods were fully solution heat-treated at (1290°C, 1h)+(1303°C, 2h)+(1312°C, 2h)+(1320°C, 15h). After solution treatment, various multi-step aging heat treatments were performed to obtain various γ′ sizes and morphologies. Only the first aging treatments were different for various multi-step aging treatments. In order to obtain close volume fractions of γ′ phase for the samples, the second aging treatments were kept the same for them ( Table 2). | 10.1016/j.msea.2014.03.093
The fully heat-treated samples were polished and etched by 20g CuSO4+50ml hydrochloric acid+100ml distilled water for scanning electron microscopy (JEOL JSM-7600F). | 10.1016/j.msea.2014.03.093
The compressive tests were carried out from room temperature to 1000°C for the 3 differently aging treated test cylinders along the [001] direction using a Gleeble 3500 integrated digital thermal and mechanical testing system. A strain rate of 10−4 s−1 was used in this study. The SC cylindrical specimen with a gauge length of 11mm and a diameter of 7mm was sectioned from the single crystal bars. Thin foils perpendicular to the load axis were incised from some of the specimens. Discs were mechanically thinned to 0.1mm and then electro-polished at −30°C in a 5% perchloric acid+ethyl alcohol solution. The foils were observed using transmission electron microscopes operating at 200kV (JEOL 2100F with EDAX). | 10.1016/j.msea.2014.03.093
In this study, a TM-321 nickel-based superalloy ingot was used as the master material. Equiaxed fine-grain test bars with 0.08, 0.20, and 0.42wt% Zr content (TZ1, TZ2, and TZ3, respectively) were manufactured using a vacuum-precision furnace to control the casting temperature. The pouring and mold temperatures were 1370°C and 1100°C, respectively. The composition of the test bars was analyzed using a spark analyzer (Spark) and inductively coupled plasma. The content of the main elements of all the test bars were within specification requirements ( Table 1). Hot isostatic pressing (HIP) was used to eliminate micropores and other defects and to fully exploit the potentially favorable mechanical properties of the microstructure generated by the fine-grain process [4,18]. After HIP at 1185°C and 172.4MPa for 4h in an argon atmosphere, all the test bars were subjected to solution treatments at 1185°C for 2h in a vacuum furnace, followed by argon gas fan quenching (Ar-GFQ), an aging treatment performed at 871°C for 20h, and furnace cooling. An etching solution containing 30ml of lactic acid, 10ml of HNO3, and 5ml of HCl was used for metallography. | 10.1016/j.msea.2014.03.136
To determine the Zr segregation, the specimens were immersed in liquid nitrogen for 4h and then impacted and analyzed in situ, using Auger electron spectrometry (AES) to obtain a fresh fracture surface and minimize the contamination of the surface. The specimens for the Vickers hardness (Hv) measurements, which were cut from the test bars after undergoing HIP, solution treatment, and aging treatment, were mounted. The Hv was then measured in the γ/γ′ microstructure in the grain interior, using a 100-g load at room temperature after grinding, polishing, and etching. Tensile tests were performed using an Instron 1125 universal test machine with a strain rate of 8.3×10−4 s−1 at 25°C and 760°C. For the 760°C tensile tests, the test bar was heated to 760°C at a heating rate of 10°C/min, and then maintained at 760°C for 30min. Creep tests of all the specimens were conducted at 760°C and 724MPa using a SATEC M3 creep machine. | 10.1016/j.msea.2014.03.136
Hardness and compression tests of heat-treated 718Plus samples were used to analyze changes of precipitation hardening as a function of aging time. The composition of 718Plus used in this survey is given in Table 1. | 10.1016/j.msea.2014.04.054
A conventional heat treatment process is applied in this work. The specimens are solution annealed at 975°C for 60min, continued by water quenching and aging at 788°C temperatures for different aging times (1, 5, 10, 25 and 50h). Vickers hardness is determined using a Reichert-Jung Micro Duromat 4000 hardness tester equipped with a Vickers diamond pyramid indenter. The compression tests are reproduced twice for each point using a Bähr-Thermoanalyse DIL805A/D quenching and deformation dilatometer. The dimensions of the cylindrical specimens are 4mm diameter and 8mm length. | 10.1016/j.msea.2014.04.054
The Ni-base SC bars (∅10×130mm) of MX-4/PWA 1497 (hereafter abbreviated as MX-4) and TMS-238 were cast by a directional solidification furnace at NIMS. For both alloys, the crystallography misorientation determined by the Laue back-reflection X-ray technique was within 6° of [001]. The nominal chemical compositions of two alloys are listed in Table 1. Heat treatments were carried out as follows: MX-4: 1320°C/10h/air cooling (AC)+1121°C/4h/AC+899°C/4h/AC TMS-238: 1345°C/40h/AC+1150°C/2h/AC+900°C/16h/AC The specimens of diameter 4mm and gauge length 22mm were machined from the heat treated SC bars. Constant load tensile creep testing was performed in air at 800°C and 735MPa and interrupted at a strain of 0.1% for each alloy. | 10.1016/j.msea.2014.04.069
The material used in the investigation was the Ni-base superalloy Allvac 718Plus (wrought bar). The nominal composition of the alloy is given in Table 1. In order to simplify the oxygen interaction at the grain boundaries, the alloy was heat treated to produce grain boundaries free of δ or η phase precipitates. Such a condition has been found to be more susceptible to dwell-time crack growth [8]. To achieve this the following heat treatment was performed: 1040°C/1h (WQ)+788°C/8h (FC)+704°C/8h (FC), where WQ and FC refer to the water quenching and the furnace cooling, respectively. The first step dissolves the grain boundary phases along with existing hardening precipitates, whereas the subsequent steps correspond to the standard ageing treatment. Fig. 1 shows the as heat-treated microstructure, with no grain boundary phases but with annealing twins and occasional Nb and Ti primary carbides. The hardness was measured to 429 HV10kg, which is in line with what is expected of Allvac 718Plus in the age-hardened condition. | 10.1016/j.msea.2014.04.102
Fig. 1 shows the two thermal treatments investigated with different quenching stages: quenched to room temperature (QRT) and quenched to 788°C (Q788). Both were performed using a Bähr-Thermoanalyse DIL805A dilatometer with cylindrical specimens 4mm in diameter and 8mm in length, prepared from the as-received turbine disc sections. In both cases the samples were first solution annealed at 980°C for 30min. In case of QRT the sample was then quenched with nitrogen gas to room temperature at 10°C/s and then heated to 788°C in 16s and isothermally aged at 788°C for 4h. In case of Q788 the sample was quenched to 788°C in 14s and then aged at 788°C for 4h. Specimens, in both cases, were then cooled to room temperature in 260s. Compression tests were performed in the dilatometer at room temperature, with a strain of φ=0.6 and a strain rate of 0.1s−1 replicating typical industrial conditions. Hardness measurements were made using a Reichert-Jung Micro Duromat 4000 hardness tester equipped with a Vickers diamond pyramid indenter. Prior to hardness testing, the upper surface of each specimen was ground flat using silicon carbide papers to 4000 grit, followed by 1μm diamond film, to produce a mirror finish. A range of loads was used from 0.5 to 5N, and a series of 20 indentations were made at each load. In each case, the indentation load was automatically increased over 10s to the maximum load, held for 10s and then removed. A distance of approximately 100μm was given between individual indentations to prevent the overlap of strain fields from neighbouring indentations. TEM specimens were prepared from heat treated but unstrained samples. TEM was performed using an FEI Tecnai F20 Super-Twin microscope at an accelerating voltage of 200kV. High resolution STEM was performed using an FEI TITAN Ultimate at 300kV and with a camera length of 130mm suitable for elemental contrast [21]. | 10.1016/j.msea.2014.05.022
50g finger-shaped polycrystalline ingots of different compositions were produced by vacuum arc melting in a back-filled argon atmosphere. The nominal compositions and the actual compositions obtained are presented in Table 1 . The ingots were solution heat-treated at 1300°C for 24h. Subsequently, the ingots were encapsulated in rectilinear mild steel cans with Ti powder packing. The first batch of alloys produced was super solvus hot rolled at 1150°C to a thickness of ~3mm, and the second batch of alloys produced was hot rolled to ~6mm. Differential Scanning Calorimetry (DSC) was performed to obtain cooling curves for the alloys, from which the solvus temperatures were determined, presented in Table 1. The alloys were aged at 80–100°C below the solvus temperature. For all the heat treatments, the alloys were sealed in quartz tubes, which were back-filled with argon after evacuation and were furnace cooled. | 10.1016/j.msea.2014.05.044
SXRD measurements were made using the I12 beamline at the Diamond synchrotron, Didcot, Oxon, UK. Tensile specimens with a gauge section of 19 ×1.5 ×2mm were prepared from the batch 1 alloys using EDM with the gauge length parallel to the rolling direction. The aim of this experiment was to determine the lattice misfit and DECs at room temperature and elevated temperatures. The experimental set-up is shown in Fig. 1b. The dog-bone specimens were tested using a Zwick-Roell 5kN tensile test rig in the beamline. An infrared furnace was mounted onto the load frame. Specimens were loaded from 0MPa to 270MPa under displacement control at a strain rate of 10 − 4 s − 1 . Room temperature diffraction data were recorded during loading with an exposure time of 1s. Following unloading, the temperature was ramped to 100°C, isothermally held, with the loading and diffraction data measurement process repeated. Following the 100°C measurement the temperature was increased in 50°C increments, with the same loading and data measurement procedure. The process was performed until temperatures were reached just below the solvus temperature of each alloy, Table 1. A 79keV (λ=0.15675Å), 500×500μm monochromated X-ray beam was used during the tensile loading and the diffraction data were recorded using a Thales Pixium 2D area detector, 1319mm from the specimen, in order to obtain full Debye–Scherrer diffraction rings. The rings were integrated to provide intensity-2θ diffraction spectra using the Fit2D software package [27]. | 10.1016/j.msea.2014.05.044
A nickel based superalloy with composition as shown in Table 1 was prepared at Mishra Dhatu Nigam (MIDHANI) Limited, Hyderabad, India, by vacuum induction melting, and then cast into ingots having average diameter of 80mm. These ingots were remelted in a twin-chambered vacuum melting furnace, and then investment cast into ceramic molds containing 28 equiaxed sample blanks with 12mm diameter and 125mm length at the Defense Metallurgical Research Laboratory, Hyderabad, India. Subsequently, the as-cast sample blanks were heat-treated in vacuum following the schedule shown in Table 2. The post-solutionizing cooling rates were varied by introducing argon gas at different pressures in order to induce forced convection. For precise temperature measurements, the thermocouple tip was attached to the samples. Cooling curves depicting the variation of temperature (T) with time (t) were drawn for each of the aforementioned sample groups. The cooling rate was considered as the slope of the temperature–time plot at 650°C. This temperature corresponds to the point of inflexion in the plot of dT/dt against temperature. As shown in Table 2, the samples have been classified into three groups, CR-A, CR-B and CR-C (with 28 samples in each group), on the basis of their cooling rates from the solution-treatment temperature. It is obvious from this table, that the CR-A samples were subjected to the highest cooling rate, whereas CR-B and CR-C were cooled at intermediate and the lowest rates, respectively. | 10.1016/j.msea.2014.06.003
The specimens for characterization of microstructures were cut from the transverse sections of as-cast and heat-treated sample blanks. X-ray diffraction (XRD) studies were carried out in order to identify the phases present in the microstructure of the heat-treated samples. The specimen surfaces were metallographically prepared by grinding and polishing following the standard procedure. Subsequently, the polished surfaces were etched by using freshly prepared Kallings׳ reagent (5g CuCl2 in a solution containing 40ml HCl and 60ml methanol). The constituent phases in the microstructures of the investigated alloys were examined using an environmental SEM (Model FEI Quanta 400) equipped with energy dispersive X-ray analyzer. Furthermore, thin foils were prepared from the heat-treated samples by twin jet thinning using an electrolytic bath containing 78% methanol, 7% sulfuric acid, 10% lactic acid, 3% nitric acid and 2% hydrofluoric acid at −30°C and 15mV. The electron transparent specimens prepared in this manner were examined using both bright and dark field TEM imaging methods as well as selected area electron diffraction (SAED) on a transmission electron microscope (TEM, model JEOL JEM 2100, Japan) operated at an acceleration voltage of 200kV. The specimens subjected to cyclic deformation at different strain amplitudes were sectioned at locations just beneath the fracture surfaces to obtain foils with the surfaces kept normal to their tensile axes. Subsequently, these foils were thinned to achieve electron transparency to carry out TEM studies for understanding the deformation mechanisms operative during the LCF tests. | 10.1016/j.msea.2014.06.003
Alloy 718 is a Ni-based superalloy with high contents of iron, chromium and niobium and small amounts of aluminum, titanium and molybdenum. The material tested in the present study was fashioned from a 0.64-mm-thick strip provided after high temperature recrystallization heat treatment at 1080°C. The chemical composition of the studied alloy is reported in Table 1. | 10.1016/j.msea.2014.06.015
Ingots of the alloys, weighing 500g, were produced by vacuum induction melting (VIM), using Ni of 99.95% purity, Al of 99.9% purity, Cr of 99.99% purity and a Ni–Nb master alloy produced by Goodfellow Cambridge Ltd. Differential scanning calorimetry (DSC) was performed using a Netzsch 404 high temperature calorimeter, with heating and cooling at a rate of 10°C/min between room temperature and 1400°C under an argon atmosphere. The DSC data was acquired from samples in the as-cast solution heat-treated and long term exposed conditions to identify critical transformation temperatures. The γ′ solvi were determined from the first derivative of the signal with respect to temperature, and by comparing the signal of the heating and cooling curves [18]. | 10.1016/j.msea.2014.06.021
Following casting, the VIM melts were subjected to a super solvus heat treatment of 48h at 1200°C. This temperature was chosen with reference to the DSC data to be high enough to ensure the alloy was in the single, γ, phase field and thereby maximise diffusion in the alloy to optimise homogeneity, whilst being sufficiently lower than the measured solidus to avoid the risk of incipient melting. Following solution heat treatment, each ingot was sectioned and the compositions measured by inductively-coupled plasma-optical emission spectroscopy (ICP-OES) by IncoTest, UK. The three alloys were sectioned into ~1cm3 pieces, encapsulated in glass with an argon atmosphere to reduce oxidation, and heat treated for 1000h at 600, 700 and 800 °C. Metallographic preparation of the samples was completed to a 0.25μm finish before electrolytic etching with a 10vol% phosphoric acid solution at 3–5 V. Secondary electron imaging (SEI) of the heat treated microstructures was conducted using a JEOL 6340 FEGSEM. X-ray diffraction spectra from solid metal samples were acquired using a Phillips X׳Pert PW3020 diffractometer using monochromated Cu Kα radiation, between 2θ angles of 60° and 150°. These higher angle measurements were deliberately chosen to enable the separation of the γ and γ′ peaks and allow an experimental assessment of lattice misfit. Analysis of the X-ray data was carried out using a multi-peak fitting procedure in WaveMetrics Igor Pro, which consisted of two pseudo-voigt profiles on a 4th degree polynomial background. Phase lattice parameters were subsequently determined from multiple fitted peak positions using a non-linear least squares minimisation. | 10.1016/j.msea.2014.06.021
To determine the solidus and γ′ solvus temperatures, calorimetry measurements were performed on material in the as-cast, solution heat-treated and solution heat-treated and aged conditions. An example of a typical DSC thermogram of alloy Ni–15Cr–6Al–4Nb in the solution heat-treated condition is shown in Fig. 2 and the data for all three alloys are given in Table 3. The liquidus and solidus temperatures reduced with decreasing Al:Nb ratio, varying from 1390 to 1371°C and 1316 to 1301°C respectively. The secondary γ′ solvi also follow the same trend, whilst any variation in the tertiary γ′ solvi is considerably smaller. | 10.1016/j.msea.2014.06.021
Aged heat treated samples were investigated using the Vickers microhardness test method [13]. The samples were first hot rolled and solution treated at 954°C for 1h. Following this, ageing was carried out at eight temperatures (500, 550, 600, 650, 700, 760, 800 and 850°C), each for eight different times (4, 8, 16, 32, 64, 120, 240 and 480min), giving 64 samples. Each of the 64 aged samples was etched lightly in oxalic acid with a voltage of ~3V to enable Vickers microhardness testing on a single grain. In order to obtain significant statistics, five measurements for each specimen were performed using a load of 200g and a 15s dwell time. | 10.1016/j.msea.2014.06.036
SAXS measurements were carried out at the synchrotron research facility MAX IV Laboratory located in Lund, Sweden, on the I911-4 SAXS beamline [18], at a fixed wavelength of 0.91Å. The accessible scattering vector q-range was [0.01, 0.3] Å−1, and the beam size was 200 × 300 μ m . The q-range allows us to resolve particles between ~ 10 and 300Å. SAXS patterns were acquired using a Pilatus 1M two-dimensional detector with an exposure time of 150s for each frame, normalised by the incoming photon flux and sample transmission. The hot rolled samples, with a thickness of ~ 40 μ m , were first solution heat treated, and then subsequently aged at 760°C for 4, 8, 16, 32 and 64min. Details of how the precipitate size was extracted are given in Section 3. | 10.1016/j.msea.2014.06.036
Each of the extracted intensity distributions was fitted using the SASfit software. The solid line in Fig. 3(b) illustrates such a fit for one of the samples (32min ageing time). Similar fits were performed for the other measurements and extracted parameters were recorded and used for further analysis. Values for R g are listed in Table 2 . | 10.1016/j.msea.2014.06.036
The material used in this study was standard heat-treated Inconel 718 according to AMS 5663; solution annealing for 1h at 945°C, followed by ageing for 8h at 718°C and 8h at 621°C. It had a chemical composition as shown in Table 1 and an average grain size of 10μm. | 10.1016/j.msea.2014.06.068
The chemical composition (in wt%) of base material alloy 718 is given in Table 1. Alloy 718 rods of 13mm diameter were subjected to two different heat treatments prior to friction welding viz., (i) solution treatment (ST) and (ii) STA. Typical STA treatment involves solution treatment at 995°C/1h, 1st step aging at 720°C/8h followed by furnace cooling to 620°C and then 2nd step aging at 620°C/8h followed by air cooling to room temperature. A continuous drive friction welding machine of 200kN capacity was used for friction welding. The weld joints were produced using the process parameters – friction pressure of 300MPa, upset pressure of 600MPa, spindle speed of 1500rpm and burn off length of 4mm. | 10.1016/j.msea.2014.06.076
High temperature tensile and stress rupture tests were performed on friction welded samples in both the as-welded and post-weld heat treated conditions. Drawings of specimens used for high temperature tensile and stress rupture tests are shown in Fig. 1. Specimens were fabricated in such a way that the friction weld joint interface was located at the center of specimens. High temperature tensile tests were carried out at 650°C at an initial strain rate of 10−4 s−1 on an electromechanical screw driven machine of 250kN capacity. The specimens were soaked at 650°C for 1h before starting the tests. Two samples were tested in each condition. The stress rupture tests were conducted at 650°C and an initial applied tensile stress of 690MPa. The stress rupture tests were carried out in a constant load creep testing machine of 30kN capacity. The specimen temperature during stress rupture tests was measured in the gage and gripping portions using R-Type thermocouples and specimen temperature was controlled within ±1°C. The displacement was measured using a high temperature extensometer and linear variable differential transducers assembly. The specimens were heated to 650°C and then load was applied after temperature was stabilized. Owing to long testing duration and limitation in the resources, only one sample was tested in each condition. | 10.1016/j.msea.2014.06.076
Microstructure of the samples before and after testing was examined by using light microscopy, scanning electron microscopy (SEM) and transmission electron microscopy (TEM). Specimens for metallographic observations were mechanically polished and then etched using Kalling׳s agent (5g CuCl2, 100ml HCl and 100ml ethanol). For TEM studies done on samples after mechanical testing, samples were taken parallel to the tensile loading direction near the fracture location. TEM samples were mechanically thinned to a thickness of 100µm using SiC abrasive papers and then thinned by twin jet electro polishing with an electrolyte of 10% perchloric acid in methanol at −30°C. The fracture surfaces of tensile and stress rupture tested samples were observed using SEM to understand the fracture mechanisms. | 10.1016/j.msea.2014.06.076
Compression tests were carried out on a Gleeble-1500 thermal simulation machine at 380, 410, 440, 470 and 500°C with strain rates of 0.001, 0.01, 0.1, 1.0 and 10s−1. The ingot was machined to cylindrical specimens with a diameter of 10mm and a height of 15mm. The flat ends of the specimen were recessed to a depth of 0.2mm deep to entrap graphite powder in order to minimize the friction at the specimen surface. Before each test, the specimen was heated at 10°C/s up to deformation temperatures, and held for 3min to homogenize the temperature in the sample. After hot compression testing, the specimens were quickly quenched in water and then sectioned parallel to the compression axis, as shown in Fig. 2. The microstructure observation of the alloy was illustrated by an optical microscope and TEM. The OM specimens were polished and etched in a solution containing 1% HF, 1.5% HCl and 3% HNO3 at room temperature. The microstructures of specimens were observed using a POLYVER-MET optical microscope. TEM evolutions were performed on TECNAI G220 transmission electron microscopy. The specimens were prepared by the standard twin-jet electropolishing method using 75% ethanol and 25% nitric acid solution at −30°C. | 10.1016/j.msea.2014.07.031
For this study we used commercial Incoloy 800H/HT, which is a variant of Incoloy 800 [7]. Table 1 lists its chemical composition. The alloy was fully annealed at 1420°C and water quenched in as-received condition. We performed Thermo-Mechanical Processing (TMP) on the as-received sample by a series of cold rolling operations followed by annealing at 1050°C for a time period of 25min/cm thickness of the samples. We applied a true strain of 0.2 per rolling pass for all the samples, which were rolled to 10%, 30%, 50%, 70% and 90% thickness reductions with two different strain paths. We designed the experiments to allow us to decipher the roles of reduction percentage and strain path on the deformation and annealing textures. From the same plate we cut samples of 50×50×13.25mm3 and 50×25×13.25mm3 and subjected them to two modes of rolling with a laboratory roll machine to produce the thickness reductions. Fig. 1 illustrates the schematic of unidirectional rolling (UDR) and two-step cross-rolling (TSCR/CR) modes. | 10.1016/j.msea.2014.07.035
The material studied in this investigation was commercial C-22HS alloy with a nominal composition of 21wt% chromium and 17wt% molybdenum in a nickel base. The bulk material was melted in the electric arc furnace and refined using argon–oxygen-decarburization. After electroslag remelting, the alloy was hot-rolled into bars with 19mm in diameter. | 10.1016/j.msea.2014.07.055
Afterwards, several different heat treatments were carried out, as listed in Table 1. The solution treatment of the specimen was 1080°C/1h/water quench (I) while a special two-step aging heat-treatment of 705°C/16h/furnace cooling to 605°C/32h/air cooling after the solution treatment was adopted for the process II, the same process as the patent two-step heat treatment. To explore the initial precipitation process, the two-step aging heat-treatment was separated, that is single-aging treatments III–V. Short-term treatment for one hour and three hours aging at 605°C after 705°C aging for 16h was also conducted (VI and VII) to understand the early precipitation behavior of Ni2(Cr,Mo) phase. The microhardness of the alloy with different heat treatments are also listed in Table 1. Compared to the solution-treated alloy (I), a significant improvement in microhardness was obtained in the alloy subjected to the two-step aging heat-treatment (II). And the others have not shown significant differences in the hardness from III to VII within the error limit of ±9HV. | 10.1016/j.msea.2014.07.055
A 40g ingot of Al0.5CrFeCoNiCu was created from pure elemental metals (≥99.95%) via arc melting in an inert atmosphere. To increase ingot homogeneity, the alloy was inverted and remelted a total of five times. Three, 10mm lengths were cut from the as-cast ingot, encapsulated in an inert atmosphere and heat treated for 1000h at 700, 850 and 1000°C respectively. All samples were water quenched following the thermal exposure. | 10.1016/j.msea.2014.07.059
Macroscopic crystallographic information was obtained via X-ray diffraction using a Philips PW1050 diffractometer in Bragg–Brentano geometry with CuKα radiation. Data was collected between 20° and 120° 2θ in 0.04° steps with a 20s counting period. Differential Scanning Calorimetry (DSC) was performed between room temperature and 1450°C under flowing argon using a Netzsch 404 high temperature calorimeter at heating and cooling rates of 10°Cmin−1. | 10.1016/j.msea.2014.07.059
Representative microstructures of Al0.5CrFeCoNiCu following 1000h heat treatment at 700, 850 and 1000°C are shown Fig. 4. Precipitates were observed in the 700 and 850°C micrographs, clearly indicating that the alloy had undergone phase decomposition, whilst the microstructure of the sample exposed at 1000°C bore a close resemblance to that of the as-cast material. To assist in identifying the phases present in the microstructures, elemental distribution maps for each of the heat treatment temperatures were obtained and are shown in Figs. 5–7. Corresponding quantitative compositional measurements of each phase are given in Table 1. | 10.1016/j.msea.2014.07.059
The ingot of Incoloy 901 with the chemical composition according to Table 1 was cast using a Vacuum Induction Melting (VIM) furnace and after refining by electroslag remelting (ESR) process homogenized at 1100°C for one hour to minimize segregations. The initial breakdown of the ingot was done by hot rolling at 1100°C followed by quenching in water. | 10.1016/j.msea.2014.07.060
The specimens were preheated at test temperatures for 10min before hot compression. The lubrication of the flat surfaces of specimens in contact with anvils was done by graphite. The specimens were compressed to 50% reduction in height corresponding to true strain of 0.7 and the load–stroke data were recorded. Then, the deformed specimens were immediately water-quenched, sectioned parallel to the compression axis and prepared by standard metallographic techniques (ASTM E3-11). After etching by a reagent composed of 13ml HCl, 8ml HNO3 and 5gr Glycerol, optical microscopy and EBSD measurements were used to characterize the deformed microstructures. The EBSD measurements were carried out on a JSM-7001F (JEOL, Akishima, Japan) field emission scanning electron microscope equipped with electron backscattered diffraction (EBSD). The EBSD data were analyzed by the HKL׳s Channel 5 software. The “beam-controlled” mode was applied with a step size of 0.5μm. The quantitative analysis of microstructures was carried out using Clemex Image analysis and Sigmascan Pro 5 softwares. | 10.1016/j.msea.2014.07.060
In this study, for the hot compression experiments cylindrical samples with dimensions of 6mm in diameter and 9mm in height were prepared by wire electrodischarge machining from a Waspaloy disk. It is noteworthy that to have a similar initial microstructure, the cylindrical samples were machined at the same distance from the center of the disk. The disk was in a solution heat treated and double aged condition with a hardness of 420±5HV. The chemical composition of the disk was determined to be (wt%): Ni–17.08 Cr–12.87 Co–1.00 Fe–4.12 Mo–3.35 Ti–1.07 Al–0.07 B–0.01 Zr–0.04 C. | 10.1016/j.msea.2014.07.093
Each thermal cycle during hot compression testing involved an initial solution heat treatment at 1100°C for 15min, which was conducted in two stages; the furnace temperature was raised from ambient to 1000°C at a rate of 1.5°C/s, and then to 1100°C at a rate of 0.5°C/s. After solutionizing, the sample was heated or cooled to the deformation temperature at a rate of 0.5°C/s. To ensure temperature uniformity, the sample was held at the deformation temperature for 5min. Then, at a constant temperature and strain rate, the sample was deformed to a true strain of 0.83 (corresponding to an engineering strain of 56%), immediately followed by water quenching to retain the hot worked microstructure. To maintain the deformation at a constant strain rate, the speed of the lower actuator was adjusted to the changes in sample height using the control software of the MTS machine. Upon completion of each hot compression testing cycle, the load and displacement data were extracted from the data acquisition system for conversion into true stress–true strain curves. The deformation temperatures studied were subsolvus (950°C, 980°C, and 1020°C) and supersolvus (1060°C, 1100°C, and 1140°C). It is noteworthy that the γ′ solvus is defined as the temperature above which all the γ′ particles dissolve and no γ′ can thermodynamically form [18]. For Waspaloy the γ′ solvus was determined to be 1030°C [19]. Also, the applied strain rates were 0.001s−1, 0.01s−1, 0.1s−1 and 1s−1. | 10.1016/j.msea.2014.07.093
For metallographic analysis, the quenched hot compression samples were sectioned along the compression axis at mid-diameter using a precision abrasive alumina oxide cutoff wheel and then prepared using automated grinding and polishing procedures for microstructural examination with optical microscopy (OM) and scanning electron microscopy (SEM). To examine the parent material microstructure using OM, the disk samples were cleaned ultrasonically, polished and etched for 5s in a solution composed of 60ml HCL, 40ml HNO3, and 40ml CH3COOH [26]. To examine the solution heat treated and/or hot worked microstructures using OM, the polished samples were electroetched in a solution of 10g oxalic acid dissolved in 100ml deionized water [27] with voltages of 5.5–6.5V for 8–42s, depending on the processing conditions. To characterize the γ′ and carbide particles in the microstructures with SEM, the samples were repolished and electroetched at room temperature for 3s in a solution of 0.4g CrO3, 42ml H3PO4, and 2.5ml H2SO4 with a voltage of 3V [28]. This etchant dissolves the γ matrix, while rendering the γ′ and carbide particles visible. SEM studies were carried out using a high resolution Hitachi S-4700 field emission gun SEM (FEG-SEM) operated at an accelerating voltage of 15kV in secondary electron mode. | 10.1016/j.msea.2014.07.093
Microstructural studies on the sample quenched just before starting the deformation at the temperatures selected in this work indicated that grain growth took place during solution heat treatment and heating/cooling to the deformation temperature. Specifically, for the sample quenched just before starting deformation at 1100°C (i.e. after solutionizing at 1100°C for 15min), the grains coarsened from 10±1μm to 189±13µm ( Figs. 10a and 11a). Similarly, for the samples quenched just before starting deformation at 950°C and 1140°C, the lowest and the highest deformation temperatures in this study, the grains coarsened to 228±12µm and 339±11µm, respectively (Fig. 11b and c). During thermomechanical processing, the presence of γ′ particles and to a lesser extent MC type carbides can inhibit grain growth by pinning the grain boundaries. However, in this work, heating to the supersolvus temperature of 1100°C and soaking at this temperature for 15min was sufficient to dissolve all γ′ particles ( Figs. 10b and 12) and facilitate grain growth. Considering Fig. 12, although some MC type carbide particles (with M being mostly Ti) remained undissolved during solution heat treatment, these particles were not effective for impeding grain growth. Also, it is probable that these MC type carbide particles have precipitated during solution heat treatment or water quenching after solution heat treatment. The dissolution of γ′ particles during solution heat treatment can supply Ti for reaction with carbon. The latter can originate from the dissolution of low-solvus (1040°C) M23C6 carbides or from the soluble carbon in the alloy matrix. | 10.1016/j.msea.2014.07.093
The bars of the directional solidification (DS) nickel-based superalloy with columnar crystal structure along the [001] orientation have been prepared in a vacuum directional solidification furnace. The actual chemical compositions of the DS superalloy are listed in Table 1. In order to investigate the effect of solution temperature on the microstructure and creep properties of the alloy, the various solution temperatures are adopted. The heat treatment regime in which is solution treated at lower temperature is defined as technique 1, the one which is solution treated at higher temperature is defined as technique 2. The used heat treatment regimes of the alloy are given as follows: (1) 1180°C, 2h+1230°C, 3h, A.C.+1100°C, 4h, A.C.+870°C, 20h, A.C; and (2) 1180°C, 2h+1260°C, 3h, A.C.+1100°C, 4h, A.C.+870°C, 20h, A.C. After fully heat treated at various regimes, the microstructure in the dendrite arm and inter-dendrite regions is observed under scanning electron microscope (SEM). Moreover, the chemical compositions of the elements in the dendrite arm and inter-dendrite regions of as-cast and heat treated alloy by various regimes are analyzed by means of the SEM/EDS, for investigating the effects of solution temperatures on the microstructure and compositions distribution of the superalloy. Here, the chemical compositions of the elements in the dendrite and inter-dendrite regions of the as-cast and heat treated alloys at different regimes are measured at least three times to choose their average value. | 10.1016/j.msea.2014.07.103
After being fully heat treated, the bars of the single crystal nickel-based superalloys were cut into plate-like creep specimens along (100) crystal plane of the [001] orientation, with cross-section of 4.5mm×2.5mm and gage length of 18.0mm. After the specimen surface was mechanically ground and polished, the uni-axial constant load tensile testing was performed in a creep testing machine (GWT504 model). The strain data were measured at regular intervals with an extensometer for drawing the creep curves of the alloys. Under the conditions of the applied stress of 300MPa at 980°C, the specimens of the free-Re alloy and 2% Re alloy were crept for 40h and 60h to stop the testing and cooled under load to preserve the dislocation configuration. Moreover, some specimens of the two alloys were crept up to fracture at 980°C/300MPa and 1070°C/160MPa. The microstructure observation of the superalloys was conducted under a transmission electron microscope (TEM), and the double tilted holder of the specimens was used for the line trace and contrast analysis of dislocation configurations. The TEM specimens were chosen in the regions about 3mm away from the necked region to avoid the influence of necking on dislocations configuration. The specimens were mechanically ground to about 50μm in thickness, and thinned by the twin jet polishing technique using an electrolyte consisting of 7% perchloric acid and 93% ethanol at 253K. All TEM observations were made in the microscopy with TECNAI-G20 model. | 10.1016/j.msea.2014.08.001
Samples for the study were taken from an as-received wrought commercial Alloy 693 (10mm thick sheet), which was received in the solution annealed condition. Table 2 gives the chemical composition of the alloy studied. Chemical analysis of major alloying elements was carried out using inductively coupled plasma optical emission spectrometry (ICP-OES) technique, while the carbon was analysed using the combustion analysis. Average composition was calculated on the basis of three measurements. This analysis confirmed that the composition of the alloy was well within the nominal range of Alloy 693. Since the as-received alloy exhibited a brittle behaviour, all the tests were repeated after giving the alloy a solution treatment of 1150°C for 2h (in laboratory conditions) followed by water quenching to verify the solution annealed state of the as-received alloy. A solution treatment temperature higher than that recommended in [1] was chosen on the basis of the solution treatments typically given to γ′ strengthened alloys [2] to ensure complete dissolution of all the precipitates that are known to form in nickel-base superalloys during ageing. | 10.1016/j.msea.2014.08.015
Deformation studies were carried out in a BAHR DIL 805A/D dilatometer in the deformation mode using programmable heating-holding-deformation-cooling cycles. Cylindrical shape solid samples of 4mm diameter and 10mm length held between two alumina plungers were heated up to the desired temperature at a rate of 5°C/s by an induction coil, held for 10min, deformed at elevated temperatures using strain rates of 0.002s−1 and higher, and quenched by helium gas. The sample temperature was measured by a platinum/platinum–10% rhodium thermocouple spot-welded at the centre of cylindrical surfaces of samples. Temperature of the dilatometer was calibrated on the basis of phase transformation temperatures of pure metal samples, see, e.g., reference [4]. All experiments were carried out in a vacuum better than 10−5 mbar. The same dilatometer, in the quenching mode, was used to generate continuous cooling transformation (CCT) curve of the alloy using a hollow cylindrical sample of length 10mm, outer diameter of 4mm and wall thickness of about 0.5mm to ensure temperature homogeneity across the radial direction of the sample [4]. The hollow sample was held between two quartz push-rods attached to a linear variable differential transformer (LVDT), with one of the rod fixed and the other attached to the sample. A detailed description of the dilatometer is given in reference [4]. | 10.1016/j.msea.2014.08.015
Microstructure was studied using optical, scanning and transmission electron microscopy. Specimens for transmission electron microscopy (TEM) were prepared by a dual jet electropolishing unit, using an electrolyte containing 20% perchloric acid in ethanol. The electrolyte temperature was maintained at around −40°C and a voltage of about 20V was used for thinning. TEM thin foils were examined in a transmission electron microscope operated at 160kV. | 10.1016/j.msea.2014.08.015
The metallographic specimens were mechanically polished and then electrolytically etched with a solution of 12% phosphate, 40% nitric acid and 48% sulfuric acid. The microstructural examinations were performed using an optical microscope (OM) and a ZEISS SUPRA 55 field-emission scanning electron microscope (FE-SEM). The mean grain size of the specimens was determined by using the intercept procedure, described in the ASTM standard E112-12. The volume fraction and average size of γʹ precipitates were measured by using Photoshop and Image-Pro Plus software. | 10.1016/j.msea.2014.09.025
To study the evolution of intergranular micro-stresses under mechanical load and temperature, round tensile test specimens of IN718 were produced and treated by 2 different heat treatment sequences, which are listed in Table 3 . The heat treatment sequences lead to different microstructures, which are described in the following sections. The samples have a gauge diameter of 6mm and a gauge length of 40mm (room temperature tests) and 60mm (for tests at 550°C), respectively. | 10.1016/j.msea.2014.09.033
The nominal chemical composition of the alloy studied in this investigation is listed in Table 1. | 10.1016/j.msea.2014.09.046
The 617 samples were investigated in the solubilised as-received (AR) and in the crept condition. The creep tests were not conducted to rupture. For phase quantification and modelling purposes, a fifth 617 specimen aged over a short period of time was also investigated. Table 2 summarises the thermo-mechanical treatment that the various specimens underwent before investigation. | 10.1016/j.msea.2014.09.046
The nominal composition (at%) of the alloy studied is as follows: Al 10, W 5, Ni 17,Cr 6, Ta 2.7, balance by Co (named as 5W). The master alloy was melted in a vacuum induction furnace, and then directionally solidified into [001] single crystal rods by Bridgman technique at a constant withdraw rate of 6mm/min. The melting point and γ′ solvus temperature of the alloy were determined by Differential Thermal Analysis (DTA) under high purity Ar atmosphere with a heating rate of 10°C/min. The heat treatments were carried out as follows: 1310°C/10h, furnace cooling+1000°C/36h, air cooling+750°C/24h, air cooling. Heat-treated samples were polished in a solution of 42ml H3PO4+34ml H2SO4+24ml H2O at 10V. The microstructure was analyzed using a Scanning Electron Microscope (SEM). The volume fraction and size distribution of γ′ precipitates were analyzed by image analyzer. | 10.1016/j.msea.2014.09.074
Tensile specimens with a nominal 35mm gage length and a diameter of 5mm were machined from heat-treated samples. Tensile tests were conducted at a strain rate of 1×10−4 s−1 from room temperature to 1000°C with the crystal growth direction parallel to the tension loading direction. During the test, the temperature variation was maintained within ±2°C. At least two identical specimens were tested at each temperature. A JMS-6301F field-emission scanning electron microscope (SEM) was used to observe the fractures. Transverse sections of the fractured specimens were cut into discs with 0.5mm in thickness. These discs were polished to 50μm, and then subjected to twin-jet polishing in a solution of methanol with 5vol% perchloric acid at −30°C and 18–20V. A JEM 2100 Transmission Electron Microscope (TEM) was used for dislocations analysis. | 10.1016/j.msea.2014.09.074
Chemical composition of the examined material was conducted using inductively coupled plasma mass spectrometry. The results are summarized in Table 1. The material was delivered in the form of material sheets formed by rolling followed by recrystallization in high temperatures. | 10.1016/j.msea.2014.09.075
Tensile tests were carried out using a Zwick Z250 250kN static machine equipped with a precise mechanical extensometer for measuring the elongation. The tests were performed at various temperatures and three initial constant strain rates of 2×10–3, 10−2 and 5×10−2 s−1 until fracture with a data retrieval frequency of 20Hz. To ensure adequate statistics 3 tests were performed at each temperature. | 10.1016/j.msea.2014.09.075
The Ni–Fe base alloy (Ni-(20–30)wt%Fe-(18–25)wt%Cr-(3–7)wt%Ti+Al) of 7kg was prepared via vacuum induction melting. The ingot was homogenized, hot forged and rolled at 1200°C. Finally, a 10mm thick plate was attained. All the test specimens used in this study were cut from this plate in the longitudinal direction. The alloy for testing was first solutioned at 1100°C. Then, aging treatment was carried out at 750°C for 8h and furnace cooling with a cooling rate of 50°C/h to 650°C, and holding at 650°C for 16h, with subsequent air cooling. Two specimens were heat treated plus thermal exposure at 700°C for 1000h and 7000h, respectively. After heat treatment, cylindrical samples, 3mm in diameter and 6mm in length, were machined for compressive testing. | 10.1016/j.msea.2014.09.095
Compressive tests with a strain rate of 2.5×10−4 s−1 were performed at 700°C. For each condition, two samples were tested, and the average results were used for discussion. The microstructures were characterized using scanning electron microscopy (SEM) and transmission electron microscopy (TEM). After compressive testing, TEM discs cut perpendicular to stress axis were manually ground to 50μm, and then perforated by a twin-jet electro-polisher at 40V/18mA and −10°C. The electrolyte consisted of 225ml acetic acid, 225ml butylcellosolve and 50ml perchloric acid. A Tecnai 20 microscope operating at 200kV was used. | 10.1016/j.msea.2014.09.095
The aim of the present paper is to analyse the stability of surface residual stresses generated during finish machining in Inconel 718 under mechanical static loading at room temperature. For this purpose, an Inconel 718 disc was face turned at cutting conditions employed in the aeroengine manufacturing industry. Then specimens were extracted from the disc and were loaded at different stress levels. Initial and final surface residual stresses were measured by X-ray diffraction. Finally, a finite element model was fitted to experimental results and the study was extended for more loading conditions and initial material states (degree of work-hardening and residual stress values). | 10.1016/j.msea.2014.09.118
A “Concept LaserCusing M1” SLM machine (ES Technology Ltd., UK, www.estechnology.net) [12], kindly made available through inspire AG (ETH Zürich, Switzerland, www.inspire.ethz.ch) was used to build specimens with their cylinder axis oriented either parallel or perpendicular to the building direction, as shown in Fig. 1. The Z-axis of the specimen is defined parallel to the building direction, whereas each layer is deposited parallel to the XY-plane with the laser scanning at 45° between X and Y. After building up the specimens by SLM, they were cut from the substrate plate by electro-discharge machining. As listed in Table 1, samples were investigated either under the ‘as-built’ condition or after heat treatment, which included hot isostatic pressing (HIP, at 1180°C for 4h), standard solution (SHT, at 1120°C for 2h) and precipitation hardening (PHT, at 850°C for 20h) heat treatment. All specimens for mechanical testing were heat-treated and then machined to their end contour. | 10.1016/j.msea.2014.10.003
Tensile testing at ambient and elevated temperature (850°C) of M10 specimens were carried out with a 50kN load cell at a strain rate of ~4%/min. The specimens were heated in a resistance furnace. Test were performed after reaching the testing temperature with a hold time of ~30min. At least two specimens for each condition were tested. | 10.1016/j.msea.2014.10.003
Specific section cuts for microstructural characterization of different samples are defined in Fig. 1 and Table 1. Grinding of the specimens for metallurgical analysis was started with 150grit disk (corundum) followed by polishing with 15µm, 9µm, 6µm, 3µm, and 1µm diamond suspension. In order to reveal the grain size and morphology, the specimens were etched in Adler reagent (50ml H2O, 100ml HCl, 30g FeCl3, 6g (NH4)2[CuCl4]2) for few seconds. A Polyvar MET light microscope from Reichert-Jung was used for metallographic analysis. | 10.1016/j.msea.2014.10.003
Hyperspectral element mappings were performed on the polished sample surfaces using the FEI Quanta 200F SEM equipped with a SDD-EDX detector EDAX Apollo X, operated at an accelerating voltage of 10kV and a beam current of 12nA. The raw data collected on a raster of 256 by 200 pixels were post processed to calculate semi-quantitative mappings of element concentrations in order to suppress artifacts due to peak overlaps. Electron probe micro-analysis was performed using a JXA-8200 instrument (JEOL, Japan, www.jeol.co.jp/en) at the Earth science department of ETH Zurich, operated at an accelerating voltage of 15kV and a beam current of 20nA. | 10.1016/j.msea.2014.10.003
The material investigated in this work is a second generation single crystal nickel-base superalloy DD6 developed by China. The nominal composition of this alloy is listed in Table 1. After being directionally solidified in a Bridgman furnace with the seed technique, the single crystal bars were subjected to a standard heat treatment in order to obtain homogeneous distribution of near cubic γʹ phase which was the typical microstructure of nickel-base superalloy in common use. The samples were first homogenised in the single γ phase field at 1290°C for 1h plus 1300°C for 1h and 1315°C for 4h. Subsequently, they were air cooled and aged at 1120°C for 4h and 870°C for 32h to form the near cubic γʹ particles with an average size of around 300nm. | 10.1016/j.msea.2014.10.007
The compression tests were conducted in air at 873K and 1073K with strain rates of 10−1 min−1 and 10−2 min−1. All the tests were interrupted before 2% shear strain for microstructure observation. | 10.1016/j.msea.2014.10.007
A typical nickel-based superalloy used in this study with the chemical compositions (wt%) of 52.82Ni–18.96Cr–5.23Nb–3.01Mo–1.00Ti–0.59Al–0.01Co–0.03C–(bal.)Fe. The main strengthening effects in the studied nickel-based superalloy is attributed to γ ′ ( Ni 3 ( Ti , Al ) ) and γ ″ ( Ni 3 Nb ) phases. The δ phase ( Ni 3 Nb ) is the equilibrium phase of γ ″ phase. The as-received material has experienced the ingot cogging processing after the casting. The initial microstructure is composed of fine equiaxed grains with a mean grain size of 75μm. Cylindrical specimens were machined with the diameter of 8mm and the height of 12mm. The specimens were solution treated (ST) under 1040°C for 45min, and then immediately quenched by water. In order to investigate the effects of δ phase on the hot workability and microstructural evolution of the studied superalloy, the solution-treated specimens are aged under 900°C for 6, 9, 12 and 24h, respectively, and then quenched by water. Hot compression tests were conducted on Gleeble-3500 thermo-mechanical simulator under the deformation temperature range of 920–1040°C and strain rate range of 0.001–1s−1. Prior to loading, the specimens were heated at a rate of 10°C/s. In order to eliminate the thermal gradient, the specimens were held for 5min under the deformation temperature. Then, the specimens were compressed with the deformation degree of 70%, and immediately quenched by water. | 10.1016/j.msea.2014.10.031
The deformed specimens were firstly sliced along the compression axial section, and then the exposed surfaces were polished and etched in a solution consisting of HCl (100ml)+CH3CH2OH (100ml)+CuCl2 (5g) at room temperature for 3–5min. The microstructures of deformed specimens were observed by Optical Microscope (OM) and Transmission Electron Microscopy (TEM). The thickness of foils sliced from the deformed specimens was firstly ground to 70μm and then electro-polished using a solution of HClO4 and CH3CH2OH (1:9 in volume). The foils were examined by JEM-2100F microscope operating at 200KV. | 10.1016/j.msea.2014.10.031
The nominal composition of GH4049 superalloy is: Cr, 20.0; Nb, 1.5; Ti, 2.5; Al, 1.0; Si, 0.30; Mn, 0.30; C, 0.03; B, 0.03; Ce, 0.01. Cylindrical specimens with a dimension of ∅8×12mm were machined from the pre-treated bar. A series of isothermal compression tests were conducted by using a Gleebe-3500 thermo-simulation machine at deformation temperatures (T d ) of 1060, 1090, 1120, 1150 and 1180°C. The temperatures were controlled within ±1°C. The strain rates ( ε ̇ ) selected in this work were 0.1, 1.0, 10 and 50s−1, and the height reductions were 10%, 30%, 45% and 60%, respectively. All of the specimens were heated at a heating rate of 10°C/s and soaked for 3.0min at the deformation temperature to obtain a uniform temperature distribution in the entire specimen. The strain–stress curves were automatically recorded during the compression process. Upon compression, the specimens were cooled down to room temperature by spraying of water. The samples were sectioned parallel to the compression axis, and the microstructure examination was conducted by OLYMPUS-PM3 Optical Microscope. | 10.1016/j.msea.2014.10.041
The Co–W–C alloy specimens were processed through hot isostatic pressing (HIP). The powder used was a pre-alloyed one produced by gas atomization. It was filled into capsules made of pure nickel in order to avoid any diffusion of atoms from the capsule into the powder. Powder consolidation was performed by HIP at pressure and temperature of 100MPa and 1200°C respectively, during 120min. Finally, the samples were machined to remove the encapsulating container and sliced by band sawing and milling. | 10.1016/j.msea.2014.10.064
The as-obtained samples were sequentially polished using silicon carbide paper, diamond suspensions until 0.25μm, and a neutral suspension of 20nm alumina particles as final step. X-Ray diffraction data were analyzed by the Rietveld method and refined using the MAUD software [17], considering the presence of a mixture of Co, W and C. For the probed volume, the analysis yielded a composition in weight percent of 87.03% Co, 12.25% W, 0.27% C, and 0.45% of other minor elements. According to the results published by Roebuck et al. [11], such W and C contents are in the relatively high range (i.e. above 8% W and 0.16% C) and must result in a completely stabilized fcc crystal configuration for the alloy under consideration. | 10.1016/j.msea.2014.10.064
Differential scanning calorimetry (DSC) was completed using a Netzsch 404 high temperature calorimeter, at heating and cooling rates of 10°C per minute under an argon atmosphere. Analysis of the heating curve, combined with complimentary microscopy, enabled the identification of the γ′ and δ solvus temperatures. | 10.1016/j.msea.2014.10.071
Heat treatments of 35min, typical of current industrial forging practices, were conducted on samples encapsulated in glass ampoules backfilled with argon to minimise oxidation at temperatures between 900 and 1150°C, followed by water quenching. Metallographic preparation was completed to a 0.25μm finish and the samples were electrolytically etched in phosphoric acid at 3–5V or by immersion in Kalling׳s reagent (where stated). Light micrographs were acquired using a Leica optical microscope and secondary electron images (SEI) obtained from a JEOL 6340 FEGSEM. Identification of the δ precipitates from the SEI was completed manually before quantitative analysis of the microstructures using the ImageJ software package, as shown in Fig. 1. Electron Backscatter Diffraction (EBSD) measurements were made using an FEI Nova NanoSEM 450 fitted with a Bruker e−Flash1000 detector. | 10.1016/j.msea.2014.10.071
Isothermal forging of V207M was completed using cylinders of 6.3 mm diameter and 8.3mm length taken from the as-HIP compact. Specimens were inserted into the pre-heated furnace and given a 35min soak, to ensure thermal equilibrium. Compression testing was completed using a servo-hydraulic ESH 016606 rig, with two N-type thermocouples attached to either side of the lower platen. The testing matrix consisted of three temperatures: 1000, 1050 and 1100°C and three strain rates: 0.01, 0.003 and 0.001s−1. Testing was completed to a true strain of 0.7 whereupon the sample was water quenched. Samples were subsequently sectioned and imaged with the vertical axis parallel to the forging direction. | 10.1016/j.msea.2014.10.071
The microstructure of V207M, a new δ precipitate containing nickel-base superalloy, has been characterised following heat treatment and isothermal forging from an as-HIP state. The solvus temperatures of the γ′ and δ phases were determined to be ~985 and ~1060°C respectively when evaluated by both differential thermal analysis and metallographic techniques. | 10.1016/j.msea.2014.10.071
The alloy was melted in a vacuum induction furnace with the nominal chemical composition given in Table 1. The cast ingot was homogenized at 1200°C for 24h and hot forged and rolled at 1150°C. Hot-rolled sheet with 10mm thick was solution-annealed at 1100°C for 1h in air and air cooled, and then aged at 750°C for 8h and 650°C for 16h followed by air cooling. The age-hardened sheet was exposed at 700°C, 750°C and 800°C for 1000h, 3100h, 7000h or 10,000h in air to study the microstructural evolution during thermal exposure and its effect on the mechanical properties. | 10.1016/j.msea.2014.11.010
In order to evaluate the yield strength and ductility of the specimens, thread tensile specimens with 3mm in gauge diameter and 16mm in gauge length were machined from as-aged and thermal exposed materials. These tensile specimens were polished up to a 600-grit surface finish using SiC paper in the gauge section. Tensile tests were performed on a Shimadzu test machine with an initial strain rate of 2.0×10−4 s−1 at 700°C until the specimen fractured. | 10.1016/j.msea.2014.11.010
The microstructures of thermal exposed and tensile tested specimens were examined by scanning electron microscope (SEM) and transmission electron microscope (TEM). Samples for SEM observations were etched in a solution consisting of 60ml C3H8O3, 50ml HCl, and 10ml HNO3 at room temperature. Specimens for TEM observations cut from the tensile tested samples perpendicular to the stress axis were thinned down to 50–100μm in thickness. Then, these thin foils were electro-polished in a solution of 45% acetic acid, 45% 2n-butoxyethanol, and 10% perchloric acid at about –10°C and 30V in a twin jet electro-polisher. TEM observation was conducted in a TECNAI 20 TEM operated at 200kV. Particle size (γʹ diameter) measurements were made mainly on SEM and TEM photographs of the particles. More than one hundred particles were measured to minimize the experimental errors and the average value was taken as γ′ size. The volume fraction of γ′ was determined by area measurements and point counting methods on TEM or SEM images. At least three images were used to calculate the volume fraction of γ′. The fractography of tensile fractured surfaces were carried out with SEM. | 10.1016/j.msea.2014.11.010
The Nimonic-263 material used for this study was in the form of cylindrical rods of 15mm diameter. The rods were in hot worked and solution treated condition. The precipitation treatment was given by heating the rods for 8h at 800°C followed by air-cooling. The SEM image of the resulting γ–γ′ microstructure containing necklace carbide structure along the grain boundaries is shown in Fig. 1. The chemical composition (in wt%) of the as-received material is listed in Table 1. | 10.1016/j.msea.2014.11.016
Material chosen for the present study was Haynes 282, a potential material for ultra supercritical steam turbine application. It is a Ni based superalloy having nominal composition (in wt%) of Co 10%, Cr 20%, Mo 8.5%, Fe 1.5%, Si 1.5%, Al 1.5%, Ti 2.1% (and balance is Ni). Microstructure comprises of matrix of γ phase and ordered spherical precipitates of γ′. Size range of γ grains was 70–140μm. γ′ precipitate size was varied by varying cooling rates (furnace cooling (FC) rate of 3–7°C/min and air cooling (AC) rate of 30–35°C/min). Size range of precipitates for these cooling rates were 80–120nm for FC and 40–60nm for AC as evidenced by our TEM observations ( Fig. 1). | 10.1016/j.msea.2014.11.019
Post failure, cylindrical samples of 10mm length and 7 mm diameter were taken out from gauge portions of the HTLCF tested specimens and were probed by longitudinal ultrasonic wave having central frequency of 5MHz in A scan mode. Thereafter the cylinders were vertically sliced in two halves to study internal cracks using electro-discharge machining (EDM). Surfaces created using EDM were polished and etched using waterless Kalling׳s reagent (HCl+CuCl2) for metallographic examination. Cracks on the polished surfaces were imaged using optical microscope. Total crack lengths were measured using “ImageJ” software and are reported here as summation of all cracks visible in the two halves of vertically sliced cylinders used for ultrasonic measurement. | 10.1016/j.msea.2014.11.019
The single-crystal nickel-based superalloy STAL-15, with chemical composition Ni, 4.5Al, 4.9Co, 15.6Cr, 0.1Hf, 1.0Mo, 8.1Ta and 0.25Si in wt% was considered in this study. The material was solution heat treated for 5h at 1300°C before a two-stage ageing process at 1100°C for 6h followed by 850°C for 20h was performed. Smooth TMF specimens with an approximate diameter of 6.35mm and a parallel length of 25mm were machined from cast bars. An Instron servohydraulic TMF machine with induction heating and forced air cooling was used, where the machine was carefully aligned prior testing to prevent buckling of the specimens. Thermocouples were spot-welded on the specimens to control the temperature. A strain-controlled OP TMF cycle ranging from 100 to 850°C at R ε = − ∞ with a heating rate of 5°C/s was used with a 5min dwell time applied at maximum temperature during each cycle, see Fig. 1 . A high-temperature extensometer with a gauge length of 12.5mm was used to control the mechanical strain ranges which were chosen in order to obtain realistic fatigue lives compared to real gas turbine blades. In total, 12 TMF tests were performed in this study, see Table 1 for further details regarding the testing conditions and experimentally obtained data. | 10.1016/j.msea.2014.11.026
After the performed TMF tests, all specimens were investigated by stereomicroscopy before they were cut parallel to the loading direction for further investigation by scanning electron microscopy (SEM). The SEM samples were prepared by mechanical grinding and polishing, and no samples were etched. For the SEM investigation, a Hitachi SU70 FEG-SEM with an annular backscatter detector, making it possible to produce images by electron channelling contrast imaging, was utilised. By the use of an electron backscatter diffraction (EBSD) system by HKL Technology, orientation imaging microscopy was performed. | 10.1016/j.msea.2014.11.026
The [001] single crystal bars with the orientation deviation below 10° were produced by means of crystal selection method. The test bars with a size of Φ16mm×68mm were cut then the heat treatment were carried out. The heat treatment processes for the six alloys are shown in Table 2. After the heat treatment, the eutectics have dissolved completely and most segregation has been eliminated. The volume fraction of the γ′ phase is about 60–70% and the cuboidal γ′ precipitates are coherent with the γ matrix with their dimension of 0.4–0.5μm, see Fig. 1. The samples with the gauge size of ∅5mm×25mm were machined out of the heat-treated bars and the tensile creep rupture tests followed. The schematic diagrams of the creep rupture test machine and the creep rupture specimen are indicated in Fig. 2. The stress direction was parallel to [001]. Because the diffusion and the dislocation activities are temperature sensitive, the chosen creep rupture test conditions were high temperature low stress (1100°C/150MPa), intermediate temperature and stress (1010°C/248MPa or 982°C/248MPa), and low temperature high stress (850°C/586MPa) respectively. For each alloy and each condition, the creep rupture tests were repeated at least twice. At some conditions, the interrupted creep tests were conducted. After rupture or interrupted test, slices parallel and normal to the stress direction were sectioned to observe the γ′ morphologies and the dislocation structures. The γ′ morphologies after rupture were characterized by JSM-6301 scanning electron microscope (SEM). The specimens for SEM inspection were etched with 25ml HCl+5g CuSO4+20ml H2O which dissolve γ′ or electrolyzed in a solution of 2.5g citric acid, 2.5g ammonium sulfate and 30ml water which dissolves γ phase. The dislocation structures of the samples creep ruptured and creep interrupted were examined in Tecnai 20 transmission electron microscope (TEM) with the operating voltage at 200kV. Preparations of the TEM specimens are following: thin foils normal to the stress direction were mechanically thinned down to about 50μm in thickness. Discs of 3mm in diameter were punched out of the thin sheet and electropolished to perforation with 10% perchloric acid and 90% ethanol electrolyte at −30°C and the current at 40–50mA, using a twin-jet electropolisher. | 10.1016/j.msea.2014.11.038
The nominal composition of K417G superalloy is listed in Table 1. The alloy was melted in a vacuum induction furnace. Grain refinement was achieved by lowering the pouring temperature and four different pouring temperatures, 1500°C, 1450°C, 1400°C and 1350°C, were used to obtain the tensile test bars with four different grain sizes. The melting point of K417G superalloy is 1340°C and the lowest pouring temperature is 10°C higher than the melting point. The other three pouring temperatures are, respectively, 50°C, 100°C and 150°C higher than the lowest pouring temperature. The test bars were machined into standard tensile specimens without heat treatment. Cylindrical specimens were cut from the gauge section of the test bars of different grain sizes. After being ground, polished and chemically etched, the grain distribution and microstructure of the four specimens were observed through Zeiss Axio Observer ZIm optical microscope (OM) and INSPECT F50 scanning electron microscope (SEM), using Image-Pro Plus software to calculate the average grain sizes, average sizes and area fractions of the carbides, eutectics and γ′ phase. The tensile tests were conducted on an INSTRON 5582 testing machine. The testing temperatures were 21°C, 700°C and 900°C. At least three identical specimens were tested at each temperature. | 10.1016/j.msea.2014.11.041
Fracture surfaces were examined on SEM. Longitudinal sections were cut from the fracture surface. After grinding, polishing and chemical etching, the longitudinal sections were observed on SEM. Samples for transmission electron microscope (TEM) were obtained from thin slice cut at a distance of 3mm away from the fracture surfaces. Thin foils were prepared by twin-jet thinning in a solution of 10% perchloric acid and 90% alcohol at −20°C, 40mA. TEM observation was performed on JEM2100. | 10.1016/j.msea.2014.11.041
The ingot composition is listed in Table 1. Two Ti–6.7Al–4Zr–0.5Ta–0.5Mo–2Sn–xSi alloy ingots with different Si content (x=0.05 and 0.3wt%), two Ti–6.7Al–4Zr–0.5Ta–0.5Mo–2Sn–xSi3N4 alloy ingots with different Si3N4 content (x=0.05 and 0.3wt%) and one Ti–6.7Al–4Zr–2Sn–0.05Si3N4 alloy ingot without β stabilizing elements were prepared from pure Ti, Al, Sn, Zr, Mo, Ta, Si (≥99.5% purity) and Si3N4 powder by using an arc-melting method under an argon atmosphere. Si3N4 is added to Ti alloys in the form of Si3N4 powder. | 10.1016/j.msea.2014.11.099
Each ingot was melted six times to ensure the compositional homogeneity. The ingots named as A1, A2, A3 and A4 in Table 1 were solution treated at 1100°C for 2h and air cooled to room temperature, followed by ageing at 750°C for 4h and air cooled to room temperature. The ingot A5 was cut into three parts. Different heat treatments were performed for each part. For the first part, solution treatment at 1100°C for 2h and air cooled to room temperature, followed by ageing at 750°C for 4h (ingot designated as A5). For the second part, solution treatment at 1100°C for 2h and air cooled to room temperature, followed by ageing at 750°C for 4h, and it was aged again at 750°C for 96h ( ingot designated as A5-LTA). For the third part, solution treatment at 1100°C for 2h and air cooled to room temperature, followed by ageing at 750°C for 4h, and again aged at 750°C for 496h (ingot designated as A5-VLTA). | 10.1016/j.msea.2014.11.099
Hardness test was carried out using micro Vickers hardness tester with a load of 300 gf. For each sample, the hardness value was measured at 10 points with spacing of 2mm. The average value of the 10 points is used for the representation of the hardness. Compression test at room temperature and 650°C was carried out at a strain rate of 5×10−3/s using a cylindrical specimen with a diameter of 3mm and a height of 6mm, in Shimadzu testing machine equipped with split type electric furnace. High temperature compression test was carried out inside the furnace, maintained at 650°C until the test finished. The specimens were held at 650°C for 10min before the compression test. To check the reproducibility of compression test results, three samples were tested for each condition. | 10.1016/j.msea.2014.11.099
Microstructural characterizations were carried out using X-ray diffraction (XRD), optical microscope (OM), scanning electron microscope (SEM) and transmission electron microscope (TEM). The XRD measurement was carried out on RINT2500 X-ray diffractometer using Cu Kα radiation operated at 40kV and 300mA. The specimens for OM observation and SEM were mechanically polished on emery papers of GRIT 180 to 2000 grades. Final polishing was carried out on sylvet cloth, mounted on a smooth rotating polishing wheel using water suspensions of alumina powder of 0.5μm. Polished samples were etched with a solution of 2% HF+6% HNO3+92% distilled water (volume %) at room temperature. | 10.1016/j.msea.2014.11.099
The proprietary heat treatment was designed to produce serrated GBs with a proportion of over 80%. The samples were solution-annealed at 1200°C for 10min and slow-cooled to 800°C at a cooling rate of 5°C/min, subsequently aged for 2h at the same temperature. A cylindrical specimen of 6mm gauge diameter and 25mm gauge length was employed for creep test with the condition of 960°C/30MPa in air. Cold work treatment was carried out by loading the heat-treated specimen to a tensile strain of 5% at room temperature with a strain rate of 5×10−4/s before creep tests. The serrated GB plane normal was obtained from the cross product of at least two beam directions which are parallel to the GB plane. This method has been exclusively used for other alloy systems [15,24,25]. Some of thin foils were prepared by a focused ion beam (FIB) system in order to investigate dislocation structure ahead of GB crack after creep test. | 10.1016/j.msea.2014.12.010
The nominal chemical composition of the Ru-containing experimental single crystal superalloy (named 3Ru alloy) is listed in Table 1. The single crystal bars were prepared by means of the crystal selection method in a directional solidification vacuum furnace under a high thermal gradient with their longitudinal direction within 10° angular deviation from the crystallographic direction [001]. A two-step solution heat treatment and a two-step aging heat treatment were given to the 3Ru alloy as follows: 1315 ° C , 16 h + 1325 ° C , 16 h + AC ( air cooling ) → 1150 ° C , 4 h + AC → 870 ° C , 24 h + AC . | 10.1016/j.msea.2014.12.060
The material under investigation for this research was the second generation nickel based single crystal superalloy, CMSX-4, which is regarded as the material of choice for high pressure turbine blade applications in gas turbine engines. Following casting the alloy was solution treated at 1312°C, gas-fan quenched, primary aged at 1150°C, quenched and finally aged at 870°C. The composition of CMSX-4 is summarised in Table 1 and the corresponding microstructure from Scanning Electron Microscopy (SEM) is displayed in Fig. 3. Additional microstructural measurements regarding the typical widths of the γ channels and the γ′ precipitates are displayed in Table 2. | 10.1016/j.msea.2014.12.085
Cylindrical rods of CMSX-4 were cast within 15° of the [001] orientation. The rods were turned down to 9.5mm diameter and SP specimens were prepared by sectioning slices ~800μm in thickness and ground with progressively finer papers until a 500μm±5μm thickness was achieved, in accordance with the SP code of practice [4]. | 10.1016/j.msea.2014.12.085
The material used in this study is a commercially available Ni-based superalloy. The chemical compositions of the studied Ni-based superalloy are shown in Table 1. Cylindrical specimens with a diameter of 8mm and a height of 12mm were machined from the wrought billet. All the specimens were solution treated at 1040°C for 45min, and then quenched by water. Fig. 1 illustrates the microstructure of the studied superalloy before hot deformation. The initial microstructure consists of equiaxed grains with an average grain size of 75μm. Hot compression tests were performed on a Gleeble-3500 thermo mechanical simulator under the strain rates of 0.001–1s−1, and the deformation temperatures of 920–1040°C. In order to minimize the frictions during hot deformation, the tantalum foil with the thickness of 0.1mm was used between the specimen and dies. Each specimen was heated to the designed deformation temperature at a heating rate of 10°C/s, and then soaked for 300s to eliminate the thermal gradient before deformation. The deformation degree for all specimens is 70%. After deformation, the specimens were quenched by water. The quenched specimens were cut along the compressive direction, mechanically polished and chemically etched for microstructural observation. The microstructure of deformed specimens was observed by a Leica optical microscope (OM). | 10.1016/j.msea.2014.12.092
Experimental ingots were prepared by vacuum induction melting (VIM) and then refined using vacuum arc remelting (VAR). All of the ingots were rolled to Φ18mm bars after a homogenizing heat treatment at 1150°C for 20h, then the temperature was increased to 1180°C for 48h, followed by air cooling. The resulting ingots were all about 50kg in mass and the chemical compositions of the resulting alloys are listed in Table 1. The test samples from Φ18mm bars were each solution treated at 960°C for 1h, air cooled and aged at 788°C for 8h, furnace cooled at 56°C/h to 704°C for 8h and then air cooled. Several different ingots were prepared in which the phosphorus content was varied as follows: 0.05, 0.12, and 0.17wt%. The microstructures of three alloys were observed using an optical microscope (OM), and the detailed microstructures were characterized using a JSM-6480LV scanning electron microscope (SEM) and a ZEISS-SUPRA 55 field emission scanning electron microscope (FESEM). | 10.1016/j.msea.2014.12.094
The tensile property and stress rupture life of alloy 718Plus with different phosphorus contents were tested. All the specimens were prepared from Φ18mm bars after a standard heat treatment. Every experimental data point is the average value of three experimental data results. Following testing, the fracture morphology of each alloy was observed using the JSM-6480LV SEM. | 10.1016/j.msea.2014.12.094
In order to confirm the distribution of phosphorus in the 718Plus alloy, the APT technique was employed to determine the quantitative distribution of the elements in alloy B. The test samples were obtained from Φ18mm bars and prior to the APT characterization the samples were heat treated to 960°C×1h, air cooled, and aged at 788°C×8h, then furnace cooled at 56°C/h to 704°C×8h and finally air cooled. Samples taken as square rods were approximately 20mm×0.5mm×0.5mm and were electropolished to a sharp needle shape using a two-step procedure. The first step employed an electrolyte of 25% perchloric acid dissolved in acetic acid using a direct current of 15V at room temperature. The second step employed an electrolyte of 4% perchloric acid dissolved in 2-butoxyethanol run at 20V. APT analysis was performed using a LEAP 3000 HR, employing a voltage pulse rate of 200kHz and a pulse voltage fraction of 20%. The detection efficiency of the instrument was ~38%. The largest analysis area on the sample subjected to APT was 150nm×150nm and selected analysis area was 60nm×60nm. The reconstruction and quantitative analysis of APT data were performed using IVAS 3.4.3 software. | 10.1016/j.msea.2014.12.094
Cylindrical compression samples measuring 10mm in diameter and 15mm in length were excised using wire electro-discharge machining (EDM) from an as-consolidated RR1000 billet slice whose composition is listed in Table 1. In addition to the compression cylinders, specimens were extracted from the billet slice to quantify the response of the microstructure to thermal–mechanical processing. Prior to the compression tests, the as-consolidated billet material was heat treated at 1110°C for 4h in an argon atmosphere to normalize the microstructure. The microstructure of RR1000 was systematically assessed and quantified at various stages of processing using both scanning electron microscopy (SEM) and electron backscatter diffraction (EBSD). Following acquisition of the orientation and grain boundary character maps using a JEOL-5900 LV SEM equipped with an Oxford Instrument Nordlys-HKL EBSD detector, the samples were etched with a solution of 1:1:1 HNO3–HCl–H2O for 2s and secondary electrons (SE) images of the surfaces were taken on the SEM. The volume fractions of the γ′ precipitates were calculated from the SE images using the image processing and analysis software ImageJ [31]. | 10.1016/j.msea.2014.12.112
A series of high temperature compression tests were designed to simulate isothermal forming conditions using a Gleeble 3500 system over a broad range of deformation parameters. Three strain rates (0.05/s, 0.01/s, and 0.001/s) and three deformation temperatures (1020°C, 1060°C, and 1100°C) were explored. The samples were rapidly heated to the set temperature in 1min and allowed to thermally soak for 3min under a load of 1.9MPa prior to deformation. During deformation, graphite was used to minimize friction occurring between the compression anvil and the sample and therefore, reduced the levels of barreling. Following compression to a final strain of 0.5, the samples were sectioned parallel to the deformation axis. For each combination of deformation parameters, one half of the sample was kept in the as-compressed condition and the other was annealed at 1115°C for 1h with a 30min ramp time. A second series of compression tests were performed following the same procedure in order to study annealing at 1145°C for 1h with a 30min ramp time. | 10.1016/j.msea.2014.12.112
Diffusion annealing and age hardening were carried out in two steps at 1050°C for 4h and 900°C for 16h in Argon atmosphere to ensure chemical bonding to the substrate and achieve a technically relevant γ′ particle size. This state will be called “diffusion annealed (DA)”. Subsequently, the samples were aged at 1000°C for 200h in Argon atmosphere and will be referred to as “long term heat treatment (HT)”. Although oxidation was reduced with this measure, its effects on the substrate would have been rather negligible even in an oxidizing atmosphere due to the large coating thickness. | 10.1016/j.msea.2015.01.060
An aluminum alloy, Al 7050-T7451, with face-centered cubic structure, was used in this study. This material was supplied by Kaiser Aluminum Corporation, and its chemical composition is listed in Table 1. The original material was rolled sheet, and all the tensile test specimens were machined to have the coincident axis with the rolling direction. All the tensile experiments were conducted at least three times at the same conditions, especially for the dynamic loading experiments, to ensure repeatability and consistency. | 10.1016/j.msea.2015.02.010
The chemical composition of the precipitation strengthened Fe–Ni austenitic superalloy is shown in Table 1. The specimens were given a pre-weld solution treatment at 1253K for 1h and were subsequently water quenched. Then the full-penetration butt-welding process was conducted in a vacuum electron-beam welding apparatus using 60kV and 20mA current at a welding speed of 100cm/min. Finally, the weldment was aged at 1013K for 8h to obtain near peak-aged γ′ precipitates followed by air cooling. | 10.1016/j.msea.2015.02.014
TEM was used for microstructure observation and in-situ tensile tests. For TEM observation, thin foil specimens were prepared as follows: cross-sectional specimens were cut perpendicular to the welding direction and then mechanically thinned to about 50μm and chemical-etched to reveal the position of the weld. Then, 3mm disks were carefully punched out from the thin foil at the weld zone and the base metal zone, which were then twin-jet electro-chemical polished at −30°C in 12% perchloric acid ethanol solution. The disk specimens were examined with FEI Tecnai G2 F20 TEM operating at 200kV equipped with a high angle annular dark field (HAADF) detector and an energy dispersive X-ray spectrometer (EDS). | 10.1016/j.msea.2015.02.014
The chemical composition of as-received Inconel 718 from ATI Allvac Corp. is shown in Table 1. The alloys were delivered as rods (0.625 inch in diameter) in a solution-treated condition (954°C for 1h followed by water quenching (WQ)). After the standard ageing treatment at 718°C for 8h, the specimens were cooled down to 621°C in the furnace and held at 621°C for a total ageing time of 18h followed by air cooling (AC). To examine the microstructure stability, four specimens experienced an additional thermal exposure at 700°C for 300h, 1000h, 3000h and 10000h. Heat treatment parameters corresponding to the specimens, numbered D0, D01, D1, D2, D3 and D4, are listed in Table 2. | 10.1016/j.msea.2015.03.004
Specimens for the mechanical tests were machined from the rods after various heat treatments. The dimensions of the gauge section of the cylindrical specimens for the tensile tests were 4mm in diameter and 20mm in length, whereas the specimens for the impact tests had dimensions of 10mm×10mm ×55mm with a V-type notch with a notch depth of 2mm. The tensile tests were performed at 650°C at a strain rate of 2.5×10−4 s−1. Charpy pendulum impact tests were conducted at room temperature (RT). For each heat treatment condition, tensile tests and impact tests were repeated two and three times, respectively. Characterizations of the microstructures were conducted by scanning electron microscopy (SEM) and transmission electron microscopy (TEM). For the SEM observations, the specimens were etched with a solution consisting of 3% H2SO4 and 97% H2O after mechanical and electrolytic polishing. TEM specimens were prepared by standard electro-polishing procedures. The electrolyte was a mixture of 10% perchloric acid and 90% ethanol. The TEM observations were performed in a JEM 3010 microscope operated at 300kV. | 10.1016/j.msea.2015.03.004
Various heat treatments, i.e., solution heat treatment, standard ageing treatment and standard ageing plus thermal exposure at 700°C for 300h, 1000h, 3000h and 10000h, were applied to Inconel 718. The mechanical properties of the heat-treated alloys were examined by tensile tests and Charpy pendulum impact tests at 650°C and RT, respectively. The main conclusions are summarized as follows. | 10.1016/j.msea.2015.03.004
Tensile experiments were conducted on a Shimadzu DCS-25T servo-hydraulic machine with a constant cross-head speed. Tensile loads were automatically recorded through a supplementary computer, and true stress–true strain plots were drawn from data recorded by the computer based on the assumption of volume constancy [19]. Round specimens with the gauge length L 0=10mm and diameter D 0=5mm were heated in electrical resistance furnace and the temperature was controlled in three zones with an error less than 3°C. 20min were hold for the samples at the experimental temperature of 950°C before tensile failure at the high strain rates of 10−2–4×10−1 s−1. Thus the undeformed microstructure in this paper refers to the microstructure after heating for 20min at experimental temperatures. The specimens were water quenched immediately after the tension tests finished. | 10.1016/j.msea.2015.03.031
Phase identification of specimens was performed by a Bruker D8 Advance X-ray diffractometer (XRD) with Cu Kα radiation at 40kV and 40mA, using a continuous scan mode. The fabricated composite parts were cut by a spark-erosion wire cutting machine to obtain cross-sections. The samples were then inlaid and polished for metallographic observation in line with the standard procedures. The densification behaviors were revealed by using optical microscopy (OM). Microstructures were characterized using a Hitachi S-4800 scanning electron microscopy (SEM) with the samples being etched by a solution containing of HCl (10ml) and H2O2 (3ml) for 10s. EDAX energy dispersive X-ray spectroscope (EDX) was applied to determine the chemical compositions, using a super-ultra thin window sapphire detector. The characteristics of crystal structures of the LMD-processed samples were further studied by an EDAX high-speed and high-sensitivity Hikari electron backscatter diffraction (EBSD) camera. An EDAX OIM data collection and analysis software was applied to acquire crystallographic data. For specimen preparation for EBSD, the LMD-processed samples were ground with SiC paper and polished with diamond suspension down to 1µm, followed by 1h polishing using a Bühler gamma micropolish machine with vibration function. A FEI Tecnai G2 20 S-TWIN transmission electron microscopy (TEM) was used to investigate the interior microstructures and strengthening mechanisms of the samples after tensile tests. | 10.1016/j.msea.2015.03.043
An experimental nickel-based superalloy (ERBO-1), based on the chemical composition of CMSX-4, was cast by Doncasters Precision Castings GmbH (Bochum, Germany). The chemical composition of the alloy is shown in Table 1 . It was cast using a conventional Bridgmann process. The alloy was solution heat treated for 1h at 1295°C followed by 6h at 1315°C. A primary 4h ageing was performed at 1140°C followed by a secondary ageing heat treatment of 16h at 870°C. A 〈 100 〉 oriented miniature tensile sample of the alloy was creep deformed up to 5% plastic strain at a temperature of 1050°C under a stress of 160MPa. This corresponds to 135h at test temperature. Further details about the miniature creep test can be found elsewhere [4,15]. The sample was mechanically polished to a 1 μm finish. EPMA analysis was performed using a JEOL JXA-8100 operating at a voltage of 20 kV, spot size of 5 μm and a dwell time of 5 ms. The analyzing crystals used for detecting elements were LiF (Co, W, Ta), TAP (Al, Ni, Hf), PETJ (Ti, Cr) and LIFH (Mo, Re). TEM was performed using a Tecnai Supertwin F20 operating at 200 kV. All details describing specimen preparation, imaging and EDX analysis have been published in [4]. The TCP phases in the creep deformed sample were studied using a dual beam Helios Nanolab 600i FIB. A Ga ion gun was used to cut slices with a thickness of 200nm and SE images were taken after each cut. The resultant images allowed to reconstruct a 3D microstructure using a commercial software (Amira). | 10.1016/j.msea.2015.03.045
The master alloy with a nominal composition of Co–10Al–5W–17Ni–6Cr–2.7Ta (at%, named as 5W) was melted in a vacuum induction furnace, and then directionally solidified into [001] single crystal rods with a length of about 220mm by HRS (Conventional High-rate-solidification Bridgeman Process) at a constant withdraw rate of 6mm/min. Before heat treatments, the single-crystal bars were sectioned and sealed in several evacuated quartz capsules back-filled with argon. The heat treatments were carried out as follows: 1310°C/10h, furnace cooling+1000°C/36h, air cooling+750°C/24h, air cooling. In order to reveal both the dendrites and γ/γ′ microstructure, heat-treated samples were electrolyzed in a solution of 42ml H3PO4+34ml H2SO4+24ml H2O at 10V. The γ phase is etched by this etching method. A conventional Rigaku D/MAX 2500 X-ray diffractometer was used to measure the γ/γ′ lattice mismatch. The intensity profiles of {004} reflection were collected and the peak fitting was done by using the MDI Jade software (Materials Data Inc., Livermore, CA), Pearson VII functions being used. From the lattice constants of γ and γ′, a γ and a γ′, the lattice mismatch δ was calculated by the following formula: δ = 2 ( a γ ′ − a γ ) / ( a γ ′ + a γ ) | 10.1016/j.msea.2015.03.063
Tensile creep specimens with a nominal 32mm gage length and a diameter of 5mm were machined from the heat-treated bars. The constant-load tensile-creep tests were conducted in air at stresses between 275 and 310MPa at 900°C. The crept microstructures were analyzed by using a scanning electron microscope (SEM). The volume fraction of γ′ precipitates and γ channel width were analyzed by image analyzer. Some samples were run to failure, and some were interrupted for dislocation observations. Specimens were cut transversely or at about 45° angles to the tensile axis by wire electrical discharge machining. These discs were polished down to 50μm, and then subjected to twin-jet polishing in a solution of methanol with 5vol% perchloric acid at −30°C and 18–20V. A JEM 2100 transmission electron microscope (TEM) was used for dislocations analysis. | 10.1016/j.msea.2015.03.063
Specimen preparation was achieved by turning down cylindrical rods of CMSX-4, that were cast within 15° of the [001] orientation, to 9.5mm diameter. SP specimens were then prepared by sectioning slices ~800μm in thickness and ground with progressively finer papers until a 500±5μm thickness was achieved, in accordance with the CoP [4]. | 10.1016/j.msea.2015.03.119
All EB-PVD TBCs examined were disk-shaped specimens with diameter of 25.4mm and thickness of approximately 3mm. One face-side of the disk was coated with 175μm-thick EB-PVD 8wt% Y2O3 stabilized ZrO2 (8YSZ) ceramic topcoat on top of a 45μm-thick grit-blasted (Ni,Pt)Al bond coat. On the other face-side of the disk, only the 45μm-thick (Ni,Pt)Al bond coat was coated. The superalloy substrate for all specimens was CMSX-4 with the nominal composition, in weight %, of Ni−9.0Co−6.5Cr−6.5Ta−6.0W−5.6Al−3.0Re−1.0Ti−0.6Mo−0.1Hf. Thermal cycling tests were carried out using CM TM Rapid High Temperature furnace. Each cycle consisted of a 10-min heat up to 1100°C, a 1-hour dwell at 1100°C, followed by a 10-min forced air quenching to room temperature. Thermal cycling tests were performed until the failure of TBC defined as the spallation of YSZ (more than 10 area %) from the substrate (N f=545 cycles). All TBC specimens were periodically removed from the furnace for the measurement of average compressive stress by PSLS using a Renishaw™ System 2000 Ramanscope. Measurements were performed from the topcoat for the YSZ-coated side, and from the ridges and valleys on the bond-coated-only side. Twenty random measurements were carried out to obtain the average value along with the standard deviation. | 10.1016/j.msea.2015.03.120
The composition of the single-crystal nickel-base superalloy DD6 used in this investigation is given in Table 1. The master alloy was smelted in a vacuum induction furnace, then cast into bars along [001] orientation with a diameter of 13.5mm and length of 110mm by a crystal selection method in the directionally solidified furnace with high temperature gradient. The heat treatments of the bars were carried out according to the following heat treatment regime: 1290°C/1h+1300°C/2h+1315°C/4h, air cooling+1120°C/4h, air cooling+870°C/32h, air cooling. | 10.1016/j.msea.2015.03.125
Tensile plate specimens were machined from the same bar using wire electron discharge machine (EDM). The plate specimens parallel to the axis of the bar were cut to 50mm long with a gage length of 14mm, and width and thickness of 3.0mm and 1.50mm respectively. The crystal orientation of the specimens were nearly parallel to the [001] orientation determined with the Laue X-ray back reflection method. | 10.1016/j.msea.2015.03.125
Button ingots of the 0Mo, 2Mo and 4Mo alloys, each with a mass of 150g were prepared by arc melting through five or six cycles in an argon atmosphere. The purity of all raw elements was 99.99% by mass or higher. The ingots were solution-treated at 1350°C for 8h in a vacuum, followed by furnace cooling, and were then sealed in an evacuated quartz capsule that was back-filled with argon and aged at 800°C for 100h before cooling in air. X-ray diffraction (XRD) analysis was performed on the bulk samples to identify the phase constitutions using Cu Kα (λ=0.15405nm) radiation at 40kV and 40mA (Rigaku D/Max 2500PC). Back-scattered electron (BSE) images were taken to investigate the microstructures of the as-cast samples and the aged samples, and the fracture surfaces of the tested samples using an SEM (JEOL JXA-8100). The grain sizes were measured by the crystal orientation map using the electron backscattering diffraction (EBSD) function of the SEM at the scanning step sizes of 1–3μm. Phase compositions were determined using energy-dispersion X-ray spectroscopy (EDS) (EDX, Oxford Instruments, UK). The phase area fraction was statistically determined by quantitative metallographic analysis of the microstructure images taken in the BSE mode. The electron diffraction patterns and the energy-dispersive X-ray spectroscopy spectra (EDX) of selected areas were obtained in an FEI Tecnai G2 F20 transmission electron microscope (TEM) to confirm the phase crystal structure and composition of the aged samples, respectively. TEM samples with a thickness of 0.5mm were cut and then mechanically grinded/thinned to 50μm. Foils 3mm in diameter were obtained from the mechanically thinned samples by punching, and a final thinning was achieved using a GL-696F ion-milled instrument at an angle of 20° with an applied voltage of 6kV and a current of 0.15mA. Finally, the perforated foils were ion-milled again for 30–40min at an angle of 15° to remove residual contamination and/or to improve the differential thinning effects. | 10.1016/j.msea.2015.04.018
Differential scanning calorimetry (DSC) was used to measure the phase transition temperatures under high-purity argon gas with a heating rate of 10K/min. Single pre-notched dog-bone plates were used for the in-situ tensile behaviour observation under SEM at room temperature. The parallel parts of the dog-bone samples are 15mm in length, 1mm in width and 0.5mm in thickness. A notch with an a/w of 0.15 where a is the notch depth and w is the specimen width, was machined into the middle of the sample by electrical discharge machining with a Cu wire 0.2mm in diameter. The notch tip is likely the concentrated deformation zone under tension, which allowed monitoring of the deformation characteristics. The in-situ tensile tests were conducted on a Quanta200F SEM with a tensile loading device, in which the crosshead displacement rate can be manually controlled, allowing us to stop loading at any time when plastic deformations of interest occur. Dog-bone plate specimens were also used to measure the high-temperature tensile behaviours of these materials. Tensile tests were conducted at 600°C, 700°C and 800°C in air on an Instron 8810machine at a strain rate of 3×10−4 s−1. The dimensions of the parallel parts of the dog-bone plates were 3×1.8mm in cross section and 16mm in length. The specimens were held for 5min at the testing temperature prior to testing to homogenise the temperature. To obtain the average strength, three samples of each alloy were taken for measurements of the tensile stress–strain curves at each testing temperature. All specimens for the tensile tests were mechanically polished using 1000-grit SiC paper with water before testing. | 10.1016/j.msea.2015.04.018
Cast 23-8-N nitronic steel was received from M/s Star Wire (India) Ltd., Ballabgarh (Haryana) in the form of plate (250mm×250mm×50mm). The chemical composition of the steel is given in Table 1. To investigate the effect of heat treatment on microstructure, cylindrical specimens of 25mm diameter with 10mm height were solution treated at 1180°C, 1200°C, 1220°C and 1240°C for the holding time of 150min. The specimens were water quenched at room temperature after solution treatment. Cast and solution treated specimens were ground and polished as per standard metallographic practice. Then, specimens were etched with picral (5gm picric acid, 5ml HCl, and 95ml ethanol) and subjected to optical microscopy. Selected samples were also subjected to field emission scanning electron microscope (FESEM) equipped with an energy dispersive X-ray spectrometer (EDS) for chemical analysis. The volume fraction of phases was measured using an image analysis system. Optimum heat treatment cycle was found at 1220 °C for 150min, and rest of the studies were conducted between cast and solution treated (1220°C/150min) 23-8-N nitronic steel at optimum heat treatment cycle. X-ray diffractometer (XRD, Philips X'Pert with Cu Kα radiation) was utilized to analyze the constituent phases in the steels. Hardness measurements were carried out on the Vickers micro-hardness tester using a 500g load with dwell time of 15s. Standard cylindrical tensile specimens were prepared with a gauge length of 20mm and gauge diameter of 4mm as per ASTM E8M-08 specifications. The tensile test was carried out at room temperature; utilizing a Tinus Olsen tensometer machine with a crosshead speed of 1mm/min. Standard Charpy V-notch impact specimens of dimension 10mm×10mm×55mm were prepared as per ASTM E23-07 specification and the tests were performed at room temperature. The above results reflect the average value of five samples. | 10.1016/j.msea.2015.04.031
Slurry erosion testing was performed in slurry pot erosion tester as shown in Fig. 1. The erosion testing parameters are given in Table 2. The test specimens were wet ground using SiC paper from 240 to 3000 grit step-by-step. The specimens were washed with acetone followed by distilled water and dried in a jet of hot air. Then, two similarʻT’ headed specimens were inserted in the matching rectangular slots of the sample holding assembly. The specimens were tested for 24h. The slurry was changed every 12h. The microstructural morphology and distribution of sand particle before and after 12h of erosion test are shown in Fig. 2(a and b). The weight loss of specimens was measured after a three hour interval using electronic balance having an accuracy of 0.01mg. Each specimen was weighed four times, the average value of which is reported. Tensile and impact test fracture surfaces, as well as eroded surfaces of specimens were also examined using FESEM. | 10.1016/j.msea.2015.04.031
Prior to the experiments, rods of the four alloys were solution-treated and subjected to a two-step ageing heat treatment, as follows: solutionizing at 1100°C for 4h followed by air cooling, first-step ageing at 650°C for 24h followed by air cooling, and a 16h second-step ageing at 760°C followed by air cooling. The specimens for tensile tests were machined from the heat-treated rods. The macroscopic tensile tests were performed on 20mm (gauge length)×3mm (diameter) cylindrical bone-shaped specimens using an INSTRON 5582 testing machine. Uniaxial tension tests were conducted in a hermetic chamber at temperatures and constant imposed strain rates of 300–500°C and 1×10−4–3×10−3 s−1, respectively. The force data was recorded at a sampling rate of ∼10Hz. Moreover, the tests were all started after keeping the furnace at the test temperature for ∼10min. The 50µm-thick foils for transmission electron microscopy (TEM) and scanning transmission electron microscopy (STEM) observation were cut from samples perpendicular to the tensile direction, and then prepared by a standard twin jet polishing technique using a solution of 10% perchloric acid and 90% ethanol at an operating current of ∼16mA and temperature of −20°C. | 10.1016/j.msea.2015.04.033
About 30kg of the alloy was heated at 1500°C in Al2O3 crucible using the induction furnace and held at 1500°C for 30min. Then the melt was either maintained near liquidus (T L =1400°C) for 20min before casting or directly fed into the mold. To compare the ingot obtained sheared and unsheared near liquidus, microstructures of the samples cast with different conditions were characterized. Samples for macrostructural, microstructural, texture and microsegregation observations were taken from the conventional (directly fed into the mold) and fine grain ingot (maintained near liquidus for 20min before casting). | 10.1016/j.msea.2015.04.042
To characterize the effect of different morphologies of microstructure on yield strength, compression experiments at a strain rate of 10−4 s−1 were performed on different specimens. Different specimens are obtained in the following way: the melt (35g) covered with some pieces of B2O3 glass was heated to 1500°C in quartz crucible via induction heating furnace. B2O3 glass was used to prevent oxidation placed on the top of the melt. Then the melt was cooled to 1480°C, 1420°C, 1410°C, 1400°C, and 1390°C, and kept at different temperatures for 20min before casting. Microstructures of the samples cast with different processing conditions were characterized. To characterize the effect of different average grain size on micro-hardness and yield strength, the Vickers hardness (HV ) and stress–strain curve are measured from different grain size of specimens. Micro-hardness of the material was measured using Duramin-A300 micro-hardness tester equipped with Vickers diamond indenter. The load of 100gf was applied for 15s. The median values of hardness were obtained after 5 test repetitions. | 10.1016/j.msea.2015.04.042
Alloy 834 near α Ti-alloy without Si (10.38%Al–0.16%Sn–1.86%Zr–0.37%Nb–0.25%Mo–0.27%C–0.30%O–0.006%N, all in at%), prepared by consumable vacuum arc melting, has been used in the present investigation. The cast ingots were subsequently forged at 1100°C to 32mm thick billets. Small specimens were solution heat treated for 2h at temperatures ranging from 950°C to 1100°C, water quenched and examined metallographically to observe the microstructure. Beta transus (βT ) temperature of the alloy was determined to be ~1015°C. This temperature is 30°C less than the βT temperature of Timetal 834 Ti-alloy with Si which is 1045°C. This is in line with the earlier study on Ti–6Al–4V [31] that Si increases the βT temperature. The ingots were subsequently rolled in α–β region at a temperature of βT – 25°C to 16mm thick plates. A series of heat treatments, involving solution treatment and aging, were employed to optimise the microstructure. Heat treatment consisting of solution treatment at βT – 30°C for 2h, oil quenched and then aged at 700°C for 2h and air cooled resulted in ~17% volume fraction of equiaxed primary α in transformed beta matrix. The secondary electron image of the alloy taken in scanning electron microscope (SEM-FEI quanta 400SEM) is shown in Fig. 1a, b. Fig. 1b shows the α colonies of βT matrix. The volume fraction of αP was determined using ImageJ software on SEM micrographs. | 10.1016/j.msea.2015.04.060
Chemistry (wt%) of the major elements of the alloy used in the present study is Cr 16, Co 13, Mo 4, W 4, Ti 3.7, Al 2.2, Nb 0.76 and Ni balance. The alloy was firstly melted by vacuum induction melting, and then re-melted by our ESR-CDS facility. An ingot with diameter of 180mm was prepared and was then annealed at 1200°C for 30h before sampling. Samples extracted from the as-annealed ingot were isothermally annealed in the temperature range between 1080°C and 1130°C with the interval of 5°C for 30min and then quickly quenched to determine the solvus of γ prime phase. | 10.1016/j.msea.2015.04.068
Cylindrical compression samples measuring 14mm diameter×21mm height were extracted from the 1/2 radius of the as-homogenized ingot. Hot compression tests were performed in a computer-controlled servohydraulic MTS 50 t tester with a single zone clam shell furnace. The specimens were held for 15min at the test temperature before compression, and glass protective lubricant was coated on both ends of the sample before compression. Five specific temperatures (1060°C, 1080°C, 1100°C, 1120°C, 1140°C) and three strain rates (0.001s−1, 0.01s−1, 0.1s−1) were selected for the compression tests. Deformation of the specimens were interrupted at height reductions of 20%, 35%, 50, 70%, 80%, and were followed by water quenching to retain the microstructure during hot compression. The as-compressed samples were sectioned longitudinally, grind, polished and etched for OM observation. Kallings reagent, consisting of 5g CuCl2, 100ml HCl and 100ml ethanol, was used for optical microstructure etching. Size and fractions of the DRXed grains were determined by analysing the orientation information of the grains in the central region of the deformed specimen. | 10.1016/j.msea.2015.04.068
The nominal chemical composition of GH2984 alloy is, in wt pct, 33Fe, 19Cr, 2.2Mo, 1.0Ti, 0.4Al, 1.0Nb, 0.06C, and the balance Ni. The cast ingot of GH2984 alloy was prepared by vacuum induction melting, and followed by homogenizing at 1200°C for 24h. Then, the ingot hot forged and rolled at 1200°C into a 10mm thick plate and cooled in air. All the test samples used in this study were cut from this plate along the rolling direction (RD) with a length of 60mm prior to heat treatment. Solution treatment was carried out at 1100°C for 1h, followed by air cooling. Aging treatment was conducted at 750°C for 8h and furnace cooling with a cooling rate of 50°C/h to 650°C, and then holding at 650°C for 16h, with subsequent air cooling. | 10.1016/j.msea.2015.04.093
The creep test was conducted under 700°C/300MPa, 700°C/200MPa and 750°C/150MPa, respectively. TEOL JSM-6060 type field emission scanning electron microscopy (FE-SEM) and back scattering electron microscopy (BSE) were used for observing the surface morphology and cross-section of the ruptured specimen. The specimens were etched for 5–10min (50% glycerin+42%HCl+8%HNO3) before the cross-section observation by BSE. EBSD analysis was conducted by the TSL OIM 7.0.1-CCD/ADV, and the EBSD maps were acquired using a step size of 2μm to study the overall microstructure and crystallographic texture characteristics. Selected area at different depths from the rupture surface was scanned to investigate the variation of texture under different creep conditions. Tecnai F20 type TEM was used to evaluate the microstructure evolution during creep, and the specimens were cut from the creep tested samples perpendicular to the stress axis. They were mechanically thinned down to 50–100μm in thickness, followed by electro-polished in a solution of 45% acetic acid, 45% 2n-butoxyethanol, and 10% perchloric acid at about −10°C/30V. | 10.1016/j.msea.2015.04.093
PX5 is a Ni-base alloy containing (at%): 13.5Al–2.5Pt–7.5Cr–1Re–2Ta–1W–0.5Ti–1Mo–0.5Si with 0.2Hf–0.014Zr–0.1C–0.087B as grain boundary strengthening additions. The composition is listed in Table 1, along with other Ni-base alloys for comparison [4,18,19]. Alloy PX5 was fabricated by vacuum arc melting at facilities located at Iowa State University [13]. Differential thermal analysis (DTA) was performed to measure solidus (TS) and γʹ solvus (γ´Solvus) temperatures. DTA samples weighing approximately 250–300mg were machined to 3.0mm in diameter using a wire electric discharge machine. A SETARAM SETSYS DTA unit, with a pure Pt standard, was utilized for thermal measurements with a heating rate of 5°C / min. | 10.1016/j.msea.2015.05.023
Specimens for coarsening studies measuring 4×4×3mm3 were heat-treated using a standard tube furnace. A type-R thermocouple monitored the temperature throughout the homogenization and aging sequences, verifying that samples were within ±2°C of the prescribed temperature. Samples were homogenized in sealed quartz tubes back-filled with Ar. Homogenization was conducted at 1325°C (6h), after which tubes were quenched in ice water. Individual samples of alloy PX5 were aged in laboratory air at various time intervals: 0.5, 2, 4, 8, 16, and 24h. After aging, the samples were immediately submerged into an ice water bath. Aging was carried out at 1050, 1100, 1150, and 1200°C. | 10.1016/j.msea.2015.05.023
To observe microstructural features, samples were etched by two different techniques: (1) a standard etchant of 33% acetic acid (C2H4O2), 33% deionized water, 33% nitric acid (HNO3), and 1% hydrofluoric acid (HF). The second etch was an electrolytic etch, and consisted of 45% sulfuric (H2SO4), 43% nitric (HNO3), and 12% phosphoric (H3PO4) acid. A DC power source supplied 10V over 15s intervals. Images were captured using a Phillips XL30 FEG in SE mode at 15kV. The γ´ volume fractions (V f ) of precipitates were measured at each aging time for all tested temperatures. A minimum of 200 particles were analyzed for each aging treatment. The γ´ volume fraction measurements and edge length counts were acquired using both etching techniques with similar results. Subsequent processing and analysis of images was performed using ImageJ software [20]. | 10.1016/j.msea.2015.05.023
An extended aging treatment at 1250°C for 720h was performed on one homogenized sample so that particle diameters would reach approximately 4–5μm in order to allow an accurate measurement of the precipitate composition. The sample was mounted in epoxy and finely polished. Electron-probe micro-analysis utilized a CAMECA SX-100 microprobe mounted with five WDS detectors. A NiAl standard was used for Al peak determination. Spot scans were conducted with I=10nA, V=20kV, and a beam diameter approximately 2µm. At least 25 spot scans were acquired on coarsened precipitates. Compositional analysis of the coarsened γ´ (Cγ´) was used to acquire the γ composition (Cγ) using the Lever Law: (1) C γ = ( C n ) − V f ( C γ ' ) 1 − V f with C n being the nominal composition of PX5, and V f measured at 1250°C. Elemental partitioning coefficients, q x , where x represents each individual element in alloy PX5, were calculated: (2) q x = C γ C γ ' Values greater, or less, than one indicate preferential partitioning to the matrix, and precipitate, respectively. Standard deviations, s, were measured for all values: (3) s = ∑ ( A x − A ¯ x ) 2 ( n − 1 ) where Ax and A x ¯ are individual and average values for measured variables, respectively, and n is the number of measurements. All plots contain a 5% standard error, 5%SE: (4) 5 % S E = s n | 10.1016/j.msea.2015.05.023
Alloy GH984, containing 20% Cr and 2.2% Mo for solid solution strengthening, about 3% (Nb+Al+Ti) for precipitation hardening, 0.04% C for grain boundary strengthening and without B addition, is used. Moreover, more than 30% Fe was added to reduce cost. Table 1 lists the nominal composition of the alloys investigated in the present study. To minimize compositional variations among the heats, the master alloy without B addition was first prepared by a 500kg industrial vacuum induction furnace, then remelted in a 25kg vacuum induction furnace. The alloy with 0.006% B addition was prepared by adding Ni–B alloy before pouring. The experimental alloys G1 and G2 are without and with B addition respectively. The ingots of G1 and G2 alloys were homogenized at 1150°C for 2h and hot-forged and rolled into bars of 16mm in diameter at 1150°C. The as-processed bars were subjected to standard heat treatment: 1100°C/1h air cooling + 750°C/8h air cooling, followed by a long-term thermal exposure at 650, 700 and 750°C for 5000h, respectively. | 10.1016/j.msea.2015.05.026
The tensile tests at 700°C were carried out on a Shimadzu AG-250KNE machine following the standard heat treatment and long-term thermal exposure. The stress rupture properties at 700°C/400MPa and 750°C/350MPa were measured on a CSS-3905 machine after standard heat treatment. | 10.1016/j.msea.2015.05.026
Longitudinal orientation of all SX bars was within 10° deviating from [001] orientation. The samples for comparison of as-cast microstructures (γ/γ′ eutectic, porosity and MC carbides) were sectioned perpendicularly to the DS direction and taken from the same location on each SX bar in order to minimize the effect of solidification conditions. To investigate 3-D features of solidification pores (S-pore) and homogenization pores (H-pore) by XCT, the as-cast and solution heat treated samples were machined into cubes of 1×1×1mm3. | 10.1016/j.msea.2015.05.039
Following the same heat treatment (1335°C/10h, AC+1150°C/4h, AC+870°C/24h, AC), the first group of samples were exposed at 1100°C for 1000h to examine the formation of TCP phase. The second group of heat treated samples were machined into creep specimens with gauge diameter of 5mm and gauge length of 25mm along the [001] orientation. Creep tests were carried out at 870°C/586MPa and 1120°C/140MPa, using FC-20 high temperature creep-testing machines. The microstructure of crept specimens was examined using scanning electron microscope (SEM). | 10.1016/j.msea.2015.05.039
As mentioned earlier, the substrate material used in the present study was a first generation nickel base single crystal superalloy having a nominal chemical composition of (in wt%) Ni–6.5Co–7.8Cr–5.7W–5.2Al–7.9Ta–1.1Ti–2.0Mo. This superalloy was available in the form of 12mm diameter rods having the single crystal orientation of &lt;001&gt; along the length of the rods. The single crystal orientation of the rods was determined by using a Laue XRD system (Make: Proto XRD, Canada) and the rods that were used for mechanical testing had the above &lt;001&gt; orientation with a deviation not exceeding 10 degrees. All the rods were solutionized at 1300°C for 3h. Some of the solutionized rods were then given a two-step aging treatment, which consisted of 9h at 1100°C followed by 20h at 870°C, to achieve the required γ–γ′ structure. Both the solutionizing and aging treatments were carried out in a vacuum furnace. The fully heat treated rods were used for preparation of uncoated tensile and creep specimens using a computerized CNC machine. Tensile and creep specimens were prepared as per ASTM standard. The remaining solutionised rods were used for preparation of coated specimens. To achieve this, tensile and creep specimens were machined from the solutionized rods. Subsequently, they were electroplated with an approximately 5µm thick Pt layer. The Pt plated samples were given a diffusion treatment in vacuum at 1100°C for 5h. The specimens were then pack aluminized at 850°C for 5h in an argon atmosphere. Subsequently, the aluminized samples were given a post-aluminizing diffusion treatment at 1100°C for 4h in vacuum to complete the coating process. Finally, the coated samples were aged at 870°C for 20h in vacuum. It may be mentioned that the above mentioned coating treatments were selected in such a way that the substrate alloy simultaneously received the required two-step aging, as mentioned previously. Other details of Pt–Al coating formation can be found elsewhere [19]. | 10.1016/j.msea.2015.05.051
The LSHR alloy used in this study was provided by NASA. Composition (in wt%) of the LSHR alloy is 12.5Cr, 20.7Co, 2.7Mo, 3.5Ti, 3.5Al, 0.03C, 0.03B, 4.3W, 0.05Zr, 1.6Ta, 1.5Nb, Ni bal. Specimens used for the short crack tests were extracted from a turbine disc which was fabricated by canning atomised LSHR alloy powder followed by hot isostatically pressing, extruding and isothermally forging. The extracted specimens were supersolvus heat treated at 1171°C and subsolvus heat treated at 1135°C to yield CG and FG microstructures respectively, followed by the same dual aging heat treatments [4]. The obtained microstructures are shown in Fig. 1, and the measured grain size and γ′ size are shown in Table 1. The details of microstructure evaluation can be found in our previous publication [4]. | 10.1016/j.msea.2015.05.065
The nominal composition of the second generation single crystal superalloy DD6 is shown in Table 1. Inverse pole figure (IPF) maps extracted from the electron backscatter diffraction (EBSD) maps across the grain boundaries were used to determine the misorientation angles. And the misorientation angles of the studied grain boundaries were determined as 3.2°, 5.6°, 7.1°, 10.5°, 12.2° and 31.7°. All bicrystalline slabs were cut from blades except for that with 31.7° grain boundary which was cast by seeding technique. And all slabs with grain boundary were fully heat treated before further observing and the heat treatment regime is as follows: 1290°C/1h+1300°C/2h+1315°C/4h/AC+1120°C/4h/AC+870°C/32h/AC [18]. The normals of specimens for scanning electron microscopy (SEM) and transmission electron microscopy (TEM) observation are parallel to [001] direction for the 3.2°, 12.2° and 31.7° grain boundaries, while for the 5.6°, 7.1° and 10.5° grain boundary, the normal is parallel to [110], [100] and [100] directions respectively. SEM specimens were prepared via mechanical polishing, followed by chemical etching using a reagent containing 80ml H2O+100ml HCl+20g CuSO4, and a JEOL 6301F field emission gun scanning electron microscope attached with an EBSD system was used to observe the microstructure of the grain boundaries. All TEM foils were prepared by spark erosion cutting, mechanical grinding and subsequent electropolishing with solution of 8% perchloric acid in ethanol at 25V and −25°C, and TEM observations were carried out on a FEI TECNAI G20 and a JEOL 2010F electron microscope. | 10.1016/j.msea.2015.05.089
These superalloys were produced as rectangular slabs using standard single crystal casting practices. The slabs each had a nominal width of 5cm and length of 15cm, and thicknesses of 0.6–1.3cm. CMSX-4 slabs were homogenized and solution heat treated to about 1300°C, then gas fan quenched. EPM-102 slabs were homogenized and solution heat treated to 1305°C, then gas fan quenched. Both materials were then given a subsequent heat treatment of 1141°C for 6h plus 871°C for 20h. Slabs were then macro-etched and X-rayed, to insure they contained no high angle grain boundaries. Specimens were machined so as to be oriented within 10° of the [001] crystallographic direction. | 10.1016/j.msea.2015.05.102
Tensile stress relaxation tests were performed at temperatures of 870–1093°C on specimens having nominal gage diameters of 3.2mm, with a gage length of 21mm. They were performed in an electro-mechanical universal testing machine (Instru-Met Corp.), using a clamshell resistance heating furnace (Applied Testing Systems) and a contacting axial extensometer (MTS Systems Model 632.53E-14) measuring strain over a gage length of 12.7mm. These tests were performed in general accordance with elevated temperature tensile testing specification ASTM E21-09. However, tests initiated with strain ramped at the specified strain rate of 8.3×10−5 1/s were interrupted at a strain corresponding to 0.85* yield strength at 870°C, 983°C, and 1093°C for each alloy, and held there with strain held constant for 100h to measure relaxation of stress as a function of time. Supplementary tests of EPM-102 were also performed at lower percentages of yield strength and for different test times. A few tests were also performed to examine a lesser known behavior [4,5] of time-dependent strain recovery at nominally zero stress. In these tests, the specimen was given a standard stress relaxation period of 100h, and then unloaded to a very small load sufficient to maintain a tight load train and the strain recovery was monitored while held at this constant load for an additional 24h. A typical stress-strain path used in these tests is depicted in Fig. 1. Longitudinal sections of tested specimens were prepared parallel to the specimen loading direction, and then etched by immersion in 33% acetic acid, 33% nitric acid, 33% H20, 1% HF by volume. γʹ precipitate microstructures were surveyed using field emission scanning electron microscopy. | 10.1016/j.msea.2015.05.102
Creep and tensile tests were carried out at 725°C. The specimens for creep testing had a diameter of 6mm and a gauge length of 50mm. The specimens for strain rate controlled tensile tests had a diameter of 5mm and a gauge length of 22mm. Tests were carried out with strain rates decreasing from 10−2 to 10−6 s−1. Metallographic inspections were performed on the load-bearing regions of selected specimens using optical microscopy (OM), field emission scanning electron microscopy (FE-SEM) and transmission electron microscopy (TEM) in order to characterize the changes in microstructure. Specimens for OM and FE-SEM were longitudinally from crept specimens using a corundum cutting wheel, mounted in epoxy resin and polished. OM specimens were etched with a solution of 100ml distilled H2O, 20g NH4HF2 and 1g K2S2O5, Specimens for FE-SEM were etched with a solution of 100ml distilled H2O, 100ml HCl and 10ml HNO3 at 65°C. Microstructure investigations were conducted on a LEO 982 FE-SEM and a JEOL FEM 2000 FX II with EDX (Tractor TN 5502) TEM. Small blades (11×6×0.07µm) were cut from FE-SEM specimens with focused-ion-beam (FEI STRATA FIB 205) for TEM analysis. Vickers hardness tests were conducted in accordance with ISO 14577 using a Fischerscope H100 with a load of 0.1kp, on polish of the cross section of the thread of creep specimens, assuming that this region is temperature-exposed but stress free [11]. On each specimen three rows of approximately 50 measurement points with an average distance of 100µm apart were selected. | 10.1016/j.msea.2015.06.002
The directionally solidified (DS) Ni-based superalloy, CM-247LC, having nominal composition (in wt%) 9.2 Co–8.1 Cr–9.5 W–5.6 Al–3.2 Ta–1.5 Hf–0.7 Ti–0.015 Zr–0.5 Mo–0.15 B–0.07 C-balance Ni, was used in the current study. The alloy was available as 13mm dia. rods with their length being parallel to the solidification direction 〈001〉. The rods were subjected to a solution heat treatment in vacuum at 1230°C for 30min and at 1260°C for 3h. Creep specimens of 5mm dia. and 25mm gage length were machined from these heat treated rods in a computerized numerically controlled (CNC) lathe machine. | 10.1016/j.msea.2015.06.011
For the formation of PtAl coating, these creep specimens were applied with a 5µm thick layer of Pt by electrodeposition and then subjected to a diffusion heat treatment at 1080°C for 4h in vacuum. They were subsequently aluminized at 830°C for 5h in Ar atmosphere using a pack mixture (in wt%) 10% Ni–Al alloy powder, 2% NH4Cl and balance calcined Al2O3 powder. Finally, the aluminized samples were subjected to a two-stage aging heat treatment in vacuum at 1080°C for 4h and later on at 870°C for 20h. The above heat treatment schedule ensured the completion of the process of coating formation as well as development of the substrate γ–γ′ structure. | 10.1016/j.msea.2015.06.011
In this study, samples produced by SLM were heat-treated using industrial standard heat treatments for IN718 castings and forgings to observe changes in microstructure, phase precipitate and mechanical properties. The tensile properties of SLM-ed specimens are compared with Aerospace Material Specification (AMS) values for wrought and cast to evaluate the applicability of standard heat treatments for the SLM-ed IN718 material, identify correlations between the microstructure and corresponding tensile properties, and provide a reference for the heat treatment of IN718 superalloy processed by SLM. | 10.1016/j.msea.2015.06.021
Spherical 5–45μm gas-atomized IN718 powders were used as starting materials. The nominal chemical composition of the IN718 powders is given in Table 1, which is in compliance with regulation AMS5662 [13]. As-fabricated specimens were heat-treated as follows: (1) solution treatment (980°C, 1h/air cooling)+double aging (720°C, 8h/furnace cooling at 55°C/h to 620°C, 8h/air cooling) (abbreviated as SA) according to industrial standard heat treatment for wrought IN718 [3,6,13], (2) homogenization treatment (1080°C, 1.5h/air cooling)+solution treatment (980°C, 1h/air cooling)+double aging (720°C, 8h/furnace cooling at 55°C/h to 620°C, 8h/air cooling) (abbreviated as HSA) according to industrial standard heat treatment for casting IN718 [2,14]. | 10.1016/j.msea.2015.06.021
Sections for microstructural characterization of different samples were ground with 150–2500 GRIT waterproof abrasive paper, polished with 7µm, 5µm, 3.5µm, 2.5µm and 1µm diamond suspension, and then etched for a few seconds using a Kallings etchant. An OLYPMUS DP72 optical microscope (OM) and a FEI Quanta 200 scanning electron microscopy (SEM) were used to study the microstructures. The fracture surface was also characterized by SEM. Thin foils prepared for transmission electron microscopy (TEM) were mechanically thinned down to about 50µm in thickness, and then 3mm diameter disks were punched out from the thin foils and etched in 90% C2H5OH+10% HClOH solution at −25°C and 13–14V using a dual jet system. Extracted samples were examined using a FEI-TECNI-G2-F30 high resolution digital imaging system. A bruker-D8 X-ray diffraction (XRD) system was also used to analyze the SLM-ed specimens. Material Rockwell hardness (HRC) was tested using a HR-150A hardness tester. | 10.1016/j.msea.2015.06.021
The material investigated was Mar-M247 LC, a γ′-strengthened cast nickel-base alloy typically used for turbine blades and vanes. The chemical composition is given in Table 1. It was supplied by Doncasters Precision Castings (Bochum, Germany) as round bars. The material underwent a hot isostatic pressure (HIP) treatment (1185±15°C, 4h±10min, 172.5±5MPa, in argon) to reduce interdendritic porosity. Subsequently it was solution annealed (1185±15°C, 2–4h) and aged (875°C, 4h±10min). The secondary dendrite arm spacing is about 32µm [15]. From the bars, solid round specimens with a cylindrical gauge length of 17mm and a gauge length diameter of 7mm were machined. | 10.1016/j.msea.2015.06.055
The base materials considered for this work are SUS 304H (compliant to ASME code case 2328-1 [12,13]) and IN 617 (compliant to ASME code case 2439 [13,14]) having mean grain sizes of 31 μm and 57μm respectively. SUS 304H is procured from an Indian manufacturer of superalloys in plate form (thickness: 16mm) while IN 617 was imported, in plate form (thickness: 16mm). The filler material used for welding is Inconel® 617 (ERNiCrCoMo-1) grade, which was also imported. The chemical composition details of the as-received plates and the filler material along with their respective nominal compositions were obtained by Optical Emission Spectroscopy technique using SpectroMAX X™ equipment and are reported in Table 1. | 10.1016/j.msea.2015.06.065
Cutting, machining and edge preparation of SUS 304H and IN 617 base metal plates were carried out as per ASME guidelines [15]. Schematic of the edge preparation arrangement utilized for horizontal position welding is indicated in Fig. 1. Stainless steel run-on and run-off plates were used during welding. As this procedure involved Argon gas back-purging during root pass welding, no backing plate was used. Base metal plates were left unclamped during root pass and subsequent hot pass welding. The remaining passes were carried out by clamping the plates using a specially designed fixture to avoid distortion ( Fig. 2(a)). Conventional Gas Tungsten Arc Welding (GTAW) process was employed for welding the plates. Filler material of diameter 1.6mm was used for root pass and hot pass, while 2.4mm diameter was used for subsequent passes. All the passes required for obtaining a sound dissimilar weld joint were carried out manually by the same trained welder in a single welding session. Inter-pass oxides and the fusion zone were cleaned by wire brush in between passes. Initial weld trials produced joints which were subjected to Radiographic Testing (RT) for revealing presence of defects. RT using Ir-192 source was carried out as per ASME Section V and acceptance was as per ASME Section IX. Radiographs were recorded with 2/2T sensitivity on a very fine grain, high contrast film located at a focal distance of 500mm. The initially observed defects such as porosity, lack of fusion, weld depression, etc. were later eliminated by optimizing welding parameters [16] as indicated in Table 2. These optimized parameters were used for producing 10 defect-free weld plates which suggests that the procedure and the parameters are highly reproducible. It took a total of 24–26 passes to successfully complete the welding in case of all the 10 pairs of 16mm thick plates welded. Actual welded plate is shown in Fig. 2(b). No pre-heating nor Post Weld Heat Treatment (PWHT) was required as the materials used were both austenitic with higher chromium content and heat treatments would lead to possible sensitization, hence, undesirable localized corrosion. | 10.1016/j.msea.2015.06.065
Characterization studies were carried out on samples which were cut from base metal plates and transverse sections of the weldments after discarding about 15mm from either end of the weld plate. These samples were mechanically ground in series from 120 to 1200 silica emery grit and were sequentially polished using 9μm, 6μm, 3μm, 1μm, 0.25μm polycrystalline diamond suspensions. Subsequently, final polishing was carried out with 0.02μm colloidal silica suspension in order to obtain extremely good surface finish. These samples were later etched chemically using aqua-regia (mixture containing 1:3 volume ratio of HNO3 to HCl). | 10.1016/j.msea.2015.06.065
A three-point bend cyclic test was conducted on a polycrystalline nickel superalloy (RR1000) sample provided by Rolls-Royce plc. The alloy has a nominal composition as listed in Table 1 [28] and was produced via a powder metallurgy (PM) route. Following extrusion and forging, the alloy was heat treated at a sub-solvus temperature of 1393K for 4h and air quenched. This gave rise to the formation of a fine dispersion of intragranular γ′ precipitates at γ phase boundaries. The material was subsequently aged at 1033K for 16h. This heat treatment process resulted in a fine grain microstructure and multi-modal distribution of γ′ precipitates with increased low cycle fatigue properties. An optical image of the alloy is shown in Fig. 1, together with an orientation EBSD map. | 10.1016/j.msea.2015.06.070
Then, transverse sections to the weld line were prepared using the same cutting wheel. Automated grinding and polishing procedures were subsequently used to prepare the samples for microstructural examination. The microstructure of FZ, HAZ, and parent material (PM) were evaluated by an optical DSX500 Olympus microscope, Hitachi 3600 N SEM and a Hitachi TM3030 SEM. From the optical microscopy investigations, the cracking features were determined. Some of the optical microscopy investigations were performed in the as-polished condition and some of them in the etched condition. To etch the samples for optical microscopy examinations, the polished surface was electroetched in a solution of 10g oxalic acid dissolved in 100mL deionized water [16] with voltage of 4.5–6V for 4–10s using a stainless steel cathode. | 10.1016/j.msea.2015.06.087
Most of the model's material data such as density, melting point, thermal conductivity, specific heat, thermal expansion, elastic modulus and their variation with temperature were provided by the manufacturer (Siemens Canada Limited). Also, stress–strain data in the 25–800°C temperature range were available in the manufacturer's database. However, the stress–strain data in the 900 to 1200°C temperature range were generated using hot compression testing. To this end, compression samples with 6mm diameter and 9mm height wire electro-discharged machined from root of blades were heated to the deformation temperature at a rate of 20°C/min. After soaking at the deformation temperature for 5min, the sample was deformed to a strain of 0.6 at a strain rate of 0.001s−1 and then water quenched. As an example, the stress–strain curve for Inconel-713LC at the deformation temperature of 1200°C and strain rate of 0.001s−1 is presented in Fig. 2. | 10.1016/j.msea.2015.06.087
The chemical composition (wt%) of IN718 superalloy used in this study is as follows: 18.07Cr–17.74Fe–5.41Nb–2.86Mo–1.02Ti–0.9Si–0.5Al–0.025C–(bal.)Ni. The diameter and length of the specimens are 8mm and 12mm, respectively. The isothermal compression tests were carried out at the temperatures 940°C, 980°C, 1020°C and 1060°C and at the strain rates 0.001s−1, 0.01s−1, 0.1s−1 and 1s−1. The tests were performed on a Gleeble-1500 thermomechanical simulator. The maximum true strain is 1.0. In order to minimise the frictions during hot deformation, the tantalum foil with the thickness of 0.1mm was used between the specimen and dies. The stress–strain data were automatically recorded by the testing system during the hot compression. The true stress–true strain curves obtained from the Gleeble tests are shown in Fig. 1. In order to study the effects of the forming processing on the microstructure, the specimens were immediately quenched by water after hot compression. The deformed specimens were sliced along the compression axis section for microstructural analysis. The tested specimens were prepared for optical microscopy (OM) using standard metallographic techniques of mounting, coarse and fine grinding, final polishing and etching. The specimens were immersion etched with HCL (20ml)+40%HF (50ml)+H2O2 (2ml) to reveal the microstructure. Etching times varied with test conditions from 2 to 3min at room temperature. | 10.1016/j.msea.2015.06.093
Single-crystal specimens with crystallographic orientation [001] were obtained in commercial UVNK-8P units with crystallization rate of 8–10mm/min. Chemical compositions of the experimental alloys are given in Table 1. Fig. 1 shows the heat treatment mode. | 10.1016/j.msea.2015.06.094
After the heat treatment the specimens 14mm in diameter were subjected to high-temperature holds for 0.5–1000h at 1050–1300°C in the furnace air atmosphere. | 10.1016/j.msea.2015.06.094
Tensile tests were performed on the INSTRON-3382 using 10-fold standard cylindrical specimens with 5mm in diameter, produced by machining of 14mm blanks after high temperature holds. | 10.1016/j.msea.2015.06.094
Calorimetric investigations were performed with a NETZSCH STA 449C differential scanning calorimetry (DSC) instrument. The DSC measurements were carried out at a heating cooling rate of 20°C/min. | 10.1016/j.msea.2015.06.094
The chemical composition (wt%) of as-cast GH4720Li superalloys is given as follows: Cr 16.00, Co 14.64, Ti 4.93, Mo 3.02, Al 2.60, W 1.25, Zr 0.04, B 0.018, C 0.014, Fe&lt;0.20, Si&lt;0.20, Mn&lt;0.10, P&lt;0.010, Ni bal. As-cast bar was thermally treated at 1140°C for 240minutes to improve the homogeneity and stability. Cylindrical compression specimens with a dimension of Ø8×12mm2 were machined from the heat-treated bar. A series of isothermal compression tests were conducted on a Gleeble-3800 thermo-simulator at the deformation temperature (T d ) of 1020–1140°C and the strain rate ( ε ̇ ) of 0.001–10s−1. Temperature control is within ±2°C, and the height reduction is 50%. All the specimens were heated at the heating rate of 10°C/s and soaked for 5min at the deformation temperature to obtain a uniform temperature distribution across the specimen. The true strain–true stress curve was automatically recorded during hot compression process. After compression, the specimens were quenched immediately to keep the deformed microstructure. The specimens were then sectioned parallel to the compression axis, and the microstructure examination was conducted by an optical microscope (OM) and with the chemical etchant of CuSO4·5H2O(10g)+H2O2(10mL)+H2SO4(10mL)+HCl(30mL)+H2O(50mL). | 10.1016/j.msea.2015.07.007
Hot compression tests are performed on Inconel 718 samples. The main chemical composition of the as-received material is close to standard nickel-base alloys given in Table 1. | 10.1016/j.msea.2015.08.038
The nominal composition (at%) of the alloy studied in this work is as follows: Al 9, W 5, Ni 17, Ti 3, balance by Co (named as 3Ti). The master alloy was melted in a vacuum induction furnace, and then directionally solidified into [001] single crystal rods by Bridgman technique at a constant withdraw rate of 6mm/min. The melting point and the γ′ solvus temperature were determined by Differential Thermal Analysis (DTA) under high purity Ar atmosphere with a heating rate of 10°C/min. Crystal orientations of single-crystal bars were determined by electron backscatter diffraction (EBSD) analysis technology and specimens with deviation from [001] within 10° were used. Samples were placed in quartz tubes back-filled with Ar gas before heat treatments. The standard heat treatment (SHT) was carried out as follows: 1250°C /12h, furnace cooling+950°C/84h, air cooling+750°C/24h, air cooling. Additional long term aging treatment at 900, 950 and 1000°C for 400h was utilized to evaluate the microstructural stability after SHT. Heat-treated samples were polished in a solution of 42ml H3PO4 +34ml H2SO4+ 24ml H2O at 10V. The microstructure was analyzed using a Scanning Electron Microscope (SEM). The volume fraction and size of the γ′ precipitates were analyzed by the image analyzer. The equilibrium compositions of the γ′ and γ phases at 1000°C were determined by electron probe microanalysis (EPMA). | 10.1016/j.msea.2015.08.044
Tensile specimens with a nominal 25mm gage length and a diameter of 3mm were machined from samples after SHT. Tensile tests were conducted at a strain rate of 1×10−4 s−1 from room temperature to 1000°C with the crystal growth direction parallel to the tension loading direction. During the tests, the temperature variation was maintained within±2°C. At least two identical specimens were tested at each temperature. Transverse sections of the deformed specimens were cut into disks with 0.5mm in thickness. These disks were polished to 50μm, and then subjected to twin-jet polishing in a solution of methanol with 5vol% perchloric acid at −30°C and 18–20V. A JEM 2100 Transmission Electron Microscope (TEM) was used for dislocation analysis. | 10.1016/j.msea.2015.08.044
For microstructural investigation, DI and CG deposits, of 12mm diameter and 15mm height respectively, were prepared separately. These deposits were sectioned in longitudinal and in transverse directions using low speed saw with diamond tipped blades and metallographically prepared to observe the variation in the microstructure across the layers and within a layer respectively. Mounted samples were mechanically polished using successively finer grades of SiC abrasive paper followed by polishing with 9µm, 3µm and 1µm diamond paste in that order. The polished samples were etched with aqua regia (3HCl:1HNO3) for optical microscopy and SEM examination. The cell size of SS316 and IN625 was measured by line intercept method in both longitudinal and transverse directions. In each direction, five micrographs were taken randomly at ×1000 magnification. Number of test lines was drawn covering entire field. The number of grain boundary intersections with a test line per unit length gives the grain size. Quantitative analysis of the elemental constituents across the interface in DI sample and in the transition zone of CG sample was carried out using EPMA (CAMECA SX-100). Micro-hardness of the DI and CG samples was measured using Vickers micro-hardness testing machine with a load of 100gf for a dwell time of 15s across the interface and the transition zone. Tensile specimens were machined from the full height cylindrical deposits in such a way that the gauge length (20mm) of the DI samples consisted of equal lengths of SS316 and IN625 whereas in the case of CG samples, the gauge length consisted of 7.5mm SS316, 5mm transition zone and 7.5mm IN625. Tensile samples were prepared according to the ASTM E8M standard and the properties of these samples were evaluated at ambient temperature using INSTRON 5500R Universal Testing Machine at a crosshead speed of 1mm/min. The longitudinal section of the failed tensile samples was investigated to examine the failure location. | 10.1016/j.msea.2015.09.001
In addition to assessment of the grain size and boundary character corresponding to the heat treated billet material, the effect of varying hot deformation parameters was also investigated. Hot deformation of cylindrical samples measuring 10mm in diameter and 15mm in height was performed on a Gleeble 3500 system at strain rates of 0.01/s and 0.05/s, final strains of 0.2 and 0.5, and deformation temperatures of 1020°C, 1060°C, and 1100°C in order to simulate thermo-mechanical forging. The samples were rapidly heated to the set temperature in 1min, allowed to thermally soak for 3min under a load of ∼12MPa prior to deformation. Graphite was used to minimize friction during deformation and avoid excessive barreling of the sample. Following compression, the samples were sectioned parallel to the deformation axis. The deformed samples were subsequently annealed for various times at either the sub-solvus temperature of 1115°C or super-solvus temperature of 1145°C. In addition to the Σ3 boundary maps, local misorientation maps were obtained from Channel 5 using a 5×5px filter size from scans taken at a finer step size of 0.06µm. The same scans were used to observe and quantify the fraction of low angle boundaries. | 10.1016/j.msea.2015.09.022
A Ni-based superalloy, Inconel 718 with a chemical composition of 54.0% Ni, 18.5% Fe, 18.0% Cr, 5.1% (Nb+Ta), 3.0% Mo, 2.4% Ti and 0.5% Al in wt% was received in a form of rods with 20mm diameter. Disks of 10mm diameter and 0.85mm thickness were cut from the rods by a wire-cutting electrical discharge machine (EDM). Each disk was processed by HPT at room temperature under a pressure of 1, 3 and 6GPa for up to 5 turns with a rotation speed of 1rpm. | 10.1016/j.msea.2015.09.023
The HPT-processed disks were polished mechanically to a mirror-like surface and Vickers microhardness was measured by application of 500g for 15s along 6 different radial directions at equal positions of 0.5, 1, 2, 3 and 4mm from the disk center. For the as-received condition, the hardness measurements were made at randomly selected 8-different positions. The averages were taken to use for the hardness values at different conditions. | 10.1016/j.msea.2015.09.023
Tensile specimens were extracted by the EDM with the gage part located at 2mm away from the disk center, with gauge dimensions of 1.5mm length, 0.7mm width and 0.6mm thickness. Tensile tests were conducted at 1073K with an initial strain rate of 2×10−2 s−1. For microstructural observation, disk with 3mm diameter were extracted from the HPT-processed disks at positions 3.5mm from the disk center. They were ground to a thickness of 0.12mm and were thinned for perforation by a twin-jet electro-polisher using a solution of n-butanol and perchloric acid with a ratio of 15 to 1 at room temperature with an applied voltage of 30V. The microstructural observations were performed in a conventional transmission mode with parallel beam using a Hitachi H-8100 transmission electron microscope (TEM) at an accelerating voltage of 200kV. Selected area electron diffraction (SAED) patterns were taken around regions having diameter of 1.3μm. This diameter, which was measured by inserting the selected area aperture and taking an image, was selected to cover appreciable numbers of grains. | 10.1016/j.msea.2015.09.023
An IN718 superalloy ingot was produced through vacuum induction melting and vacuum arc remelting and its chemical compositions in wt% are given as follows: Ni 52.65, Nb 5.20, Mo 3.12, Cr 18.77, Al 0.48, Ti 1.05, C 0.027, P 0.022, B 0.010, Fe balance. The ingot was homogenized, cogged and hot close-die forged into a cake-like forging. The fine-grained samples used in this paper were cut from the cake-like IN718 forging with an average grain size of 7.9μm. | 10.1016/j.msea.2015.09.040
Microstructural characterization was performed on the longitudinal section parallel to the loading axis via optical microscope (OM) and scanning electron microscope and electron backscatter diffraction (SEM; Hitachi S-3400N). Metallographic samples were mechanically polished and then, electrolytic etched at room temperature in a solution of 10g oxalic acid in 90ml water at an applied potential of 6V for 6s. Grain boundary can be deeply etched using this method, making the grain size easily measurable. The average grain size was measured in digital image analysis software SISC IAS V8.0 with OM images by using the linear intercept method counting over 400 grains for each specimen so as to ensure the measurement accuracy. Transmission electron microscope (TEM) was employed to examine the dislocation and recrystallization on a JEOL 2010 TEM operated at 200kV. TEM specimens were prepared by mechanically grinding sample slices to 50μm thick and twin-jet electropolishing in a mixture of 90% alcohol and 10% perchloric acid at −20°C under 24V. | 10.1016/j.msea.2015.09.040
Two ingots were prepared by vacuum arc melting and hot rolled to 13 ×13mm square bar at Timet Witton, Birmingham, UK. Commercial purity Ti sponge was used to obtain industrially representative Fe and Si contents, and an O content of 1800ppmw. The as-cast ingots were homogenised at 1125°C and then beta forged. β phase profile rolling followed by α phase profile rolling was performed at 1125°C and 800°C respectively in order to reduce the ingots to the final dimensions over 9 passes, with two intermediate reheats. The rolled bar was then encapsulated within quartz with an Ar atmosphere and recrystallised at 1125°C for 60min. The composition obtained was measured by inductively coupled plasma optical emission spectroscopy (ICP-OES) at Timet Savoie, France. The final microstructure is provided in Fig. 1(b); it is evident that a strong { 11 2 ¯ 0 } rolling texture was produced, Fig. 1(d). | 10.1016/j.msea.2015.09.070
3 / 8 ″ UNF threaded tensile specimens with a gauge diameter of 5.6mm and 34mm length were machined with the parallel specimen length along the rolling direction (RD). These were encapsulated within quartz with an Ar atmosphere and heat treated at 920°C for 10min followed by: | 10.1016/j.msea.2015.09.070
Samples for TEM examination were removed from the deformed specimens. Thin foils were prepared by mechanical grinding using SiC paper to a thickness of approximately 200μm. Before final thinning, 3mm discs were electro-discharge machined. After cutting, each disc was further thinned by hand grinding to a thickness of approximately 120μm. The discs were then electropolished using a solution consisting of 3% perchloric acid (HClO4), 40% butan-1-ol (C4H10O) and 57% methanol (CH3OH). Electropolishing was undertaken at −40°C with an applied voltage of 25V. The specimens were examined in a JEOL 2000FX TEM with an Oxford Instruments ultra-thin window energy dispersive X-ray spectrometer (EDS) and in a JEOL 2010 TEM. A double tilt holder was used for the determination of crystal structure and for diffraction analysis. | 10.1016/j.msea.2015.09.070
Iron based superalloy with aimed composition was melted (15kg) in a magnesia crucible using vacuum inducting melting furnace. Pure metals (Ni, Cr, Fe, Al, Ti) and master alloys (Fe–W–Cr) were used as raw material. The molten metal was poured in a split type mild steel mold coated with magnesia powder. The top and bottom of the cast ingot was cut to remove the pipe and segregation, respectively. Duly dressed cast ingot was homogenized at 1200°C for 6h and air cooled. Chemical composition of the homogenized material is shown in Table 1. Homogenized ingot was forged in the temperature range of 1150–1000°C using a 500T hydraulic press. The forged piece was hot rolled in the same temperature range to realize a plate of 150mm×500mm×6mm. The hot rolled plate was subjected to solution treatment, and aging as per heat treatment cycle given in Table 2. Mechanical properties in different conditions were evaluated at room temperature on sub-scale flat tensile specimens (110mm length and 25mm gauge length) as per ASTM E8M. An average of values from three tensile tests is reported here. Microstructural characterization was conducted using light optical and transmission electron microscope. Samples for optical microscopy were prepared by mechanical polishing and etched with acetic glyceregia. Thin foils for transmission electron microscopy were prepared by mechanical thinning of 3mm diameter discs to a thickness of 80μm and twin-jet polishing using a solution of 10% perchloric acid and 90% ethanol at room temperature using voltage of 30V. Duly prepared specimens were examined under JEOL transmission electron microscope (TEM) operating at 200kV. Dislocation density was estimated using intercept method reported by Ham [11]. In this method, an intercept was drawn across the TEM micrograph and number of dislocation intersections with intercept was determined. The dislocation density was calculated as ρ=2N/tL where N is number of dislocation intersections, t is thickness and L is the circumference of the analyzed location [11–13]. Three locations on two TEM micrographs were analyzed to arrive at dislocation density for each condition. To estimate the precipitate size, at least 100 individual precipitates were measured from three micrographs using image analysis software. | 10.1016/j.msea.2015.09.073
Table 1 lists the chemical composition (wt%) of Alloy 617B used in the study. The material in the present work was manufactured by vacuum induction melting (VIM) and electroslag remelting (ESR) followed by homogenization at 1210°C for 48h. The ingot was forged into a bar with the size of Ф235mm leaving austenitic matrix with equiaxial grains of 94μm in size as shown in Fig. 1. | 10.1016/j.msea.2015.10.004
Cylindrical compression specimens of 8mm in diameter and 12mm in height were machined from the bar. Hot compression tests were carried out on a Gleeble-1500 thermo-mechanical simulator at a constant strain rate of 0.001s−1 in temperature range of 1120–1210°C with the interval of 30°C to nominal stain of 0.16, 0.36, 0.60 and 0.84, respectively. A mica sheet was added between specimen and compression dies as lubricant in order to ensure the uniform of deformation. All specimens were heated to test temperature at a heating rate of 20°C/s and then held for 120s to ensure temperature uniformity before deformation. Each specimen was deformed to the nominal strain and then water quenched without stay to freeze the microstructure. The true stress–strain data was obtained from the controlling computer, which is equipped with an automatic data acquisition system. | 10.1016/j.msea.2015.10.004
The deformed specimens were cut parallel to the compression axis for microstructure observation. The specimen were mechanically gridded by metallographic abrasive paper in a row to 2000 # and then polished with polishing paste. The polished surfaces were boiled in the solution of 2.5g KMnO4+10ml H2SO4+90ml H2O for optical metallographic examination. The average grain size was determined using the line intercept method. The samples for EBSD investigation were mechanically polished and then polished electrolytically with a solution of 20ml H2SO4+80ml CH3OH. Foils with the thickness of 300μm were prepared by hand grinding to a thickness of 60μm and discs with the diameter of 3mm were cut from the selected location for TEM examination. The discs were then electrolytically jet polished with a solution of 5% perchloric acid in ethanol at −30°C. The TECNAI F20 transmission electron microscope operated at 200kV was performed here. | 10.1016/j.msea.2015.10.004
All samples used for mechanical tests were machined out from the as-received and aged sheets by electron discharge machining. Both tensile and fatigue tests were performed using flat samples (gage length aligned along the rolling direction of the sheet) whose gage length and gage section are 15mm and 4*0.8mm2 respectively and whose total length is 62mm. Before any mechanical test, each face and edge of the samples was carefully low-stress mechanically polished up to a 4000 SiC grade for tensile tests and up to a mirror finish using a 1µm diamond spray for LCF tests. Afterwards, the dimensions of the section of each sample were carefully measured using an optical profilometer. | 10.1016/j.msea.2015.10.023
To characterize the microstructure evolutions of Alloy 625 after mechanical tests, samples were mechanically polished up to a mirror finish (final polishing using a 1µm diamond spray). Samples were subsequently electrochemically polished using perchloric acid (10 pct. in volume) in methanol. This preparation allows both the characterization of the grain structure of the alloy and of different classes of precipitates (MC primary carbides, M6C and M23C6 secondary carbides, γ″ phase and δ phase). | 10.1016/j.msea.2015.10.023
The tensile tests used in this study to analyze the fatigue properties were already presented in a previous paper from the authors [19]. It is here recalled that these tensile tests were performed at RT, 200°C, 350°C, 550°C, 650°C, 700°C, 750°C and 800°C, using an Instron 8562 electromechanic machine equipped with a high temperature contact extensometer and with a two-zone resistive furnace. The following tensile testing procedure was used: heating at 20°C.min−1 followed by a 30 minutes soak time before starting the tensile test at a constant displacement rate of 15×10−3 mm.s−1 (corresponding to a strain rate of nearly 10−3 s−1 at the beginning of the test) up to failure. After failure, the samples were cooled down to RT at 20°C.min−1. | 10.1016/j.msea.2015.10.023
Fatigue experiments were performed at 650°C and 750°C using samples machined from the same sheets as for tensile experiments. They have exactly the same geometry as for tensile tests. Due to the flat geometry of the samples, fatigue tests were performed under load-controlled conditions, using a sinusoidal waveform, a positive stress ratio R σ=0.05 and at a frequency f=0.116Hz at 650°C, using the same machine and heating procedure as for tensile tests (see previous section). This loading frequency was chosen to achieve an almost similar strain rate as for tensile experiments. Extensometric measurements were performed during all these fatigue tests to characterize the cyclic behavior (i.e. the cyclic ratcheting). Additional load-controlled LCF experiments were also performed at 650°C and 750°C at SAFRAN-Turbomeca and SAFRAN-Aircelle respectively, using a hydraulic fatigue machine operating at 10Hz and 50Hz frequencies, without any cyclic behavior characterization (i.e. no extensometric measurement). The mechanical solicitation during these tests was started after a 30min soak time at maximum temperature had been applied. Fracture surfaces of all the samples were observed using a JEOL JSMTM 6400 SEM operating at 25kV. They were observed after ultrasonic cleaning in an ethanol bath for 5min. Both SEI and BSE modes were used to characterize the initiation sites and fracture surface features. | 10.1016/j.msea.2015.10.023
To get a better understanding of the microstructure evolutions occurring in the meantime of cyclic solicitation, two other kinds of fatigue tests were performed: 1. The first type of test consists of an interrupted LCF test followed by a tensile test up to failure. Indeed, two additional fatigue tests performed at 650°C/R σ=0.05/f=0.116Hz without any prior aging and under a maximum applied stress σ max=400MPa were interrupted after 400 and 71,630 cycles respectively. These two tests were then continued by a tension test up to failure at 650°C with a constant displacement rate of 15×10−3 mms−1 to characterize the residual tensile behavior after cyclic solicitation. Microstructure observations were performed after these tests. 2. The second type of tests consists in low frequency strain-controlled fatigue tests. These tests were performed at SAFRAN-Turbomeca, at 600°C, using an Instron 8502 electromechanic fatigue machine, operating at 0.5Hz with a sinusoidal waveform. Three tests were performed at a R ε=−1 strain ratio, with total strain amplitudes Δε/2 of 0.29%, 0.34% and 0.36%. A 60min soak time was applied before starting mechanical cycling. For these specific tests, devoted to following microstructure evolutions using the evolution of the cyclic behavior, rounded specimen having a gage length of 13mm and gage diameter of 4.37mm were used. These samples were machined out from a forged+solution treated Alloy 625bar having a 300mm diameter. The samples' gage length was aligned along the bar length and they were machined close to the external diameter of the bar. The chemical composition of the bar was very close to the one presented in Table 1. Compared to the samples machined out from the sheets, these three samples taken from the forged bar exhibited a larger grain size of nearly 50µm (compared to ~13µm) which is assumed to have a limited impact on the intragranular microstructure evolutions at 600°C. | 10.1016/j.msea.2015.10.023
The second type of tests consists in low frequency strain-controlled fatigue tests. These tests were performed at SAFRAN-Turbomeca, at 600°C, using an Instron 8502 electromechanic fatigue machine, operating at 0.5Hz with a sinusoidal waveform. Three tests were performed at a R ε=−1 strain ratio, with total strain amplitudes Δε/2 of 0.29%, 0.34% and 0.36%. A 60min soak time was applied before starting mechanical cycling. For these specific tests, devoted to following microstructure evolutions using the evolution of the cyclic behavior, rounded specimen having a gage length of 13mm and gage diameter of 4.37mm were used. These samples were machined out from a forged+solution treated Alloy 625bar having a 300mm diameter. The samples' gage length was aligned along the bar length and they were machined close to the external diameter of the bar. The chemical composition of the bar was very close to the one presented in Table 1. Compared to the samples machined out from the sheets, these three samples taken from the forged bar exhibited a larger grain size of nearly 50µm (compared to ~13µm) which is assumed to have a limited impact on the intragranular microstructure evolutions at 600°C. | 10.1016/j.msea.2015.10.023
The material studied was the austenitic stainless steel grade UNS S31035 Sanicro 25. It was supplied by Sandvik, Sweden in the form of a cylindrical rod of 150mm in diameter. The chemical composition of the material in wt% is given in Table 1. After production of a rough shape of the specimens the material was heat treated by solution annealing at the temperature of 1200°C with holding time one hour followed by cooling in the air. | 10.1016/j.msea.2015.10.030
As cast IN713C components were supplied by Cummins Turbo Technologies Ltd/Huddersfield/UK, with the chemical composition shown in Table 1. Macro grain etching was carried out by submerging the component in an etchant consisting of 100 parts HCl (40%) to 14 parts H2O2 (30%) for 10min in order to identify different microstructural zones for sampling, see Fig. 1(a and b). Samples were machined from three areas of two blades using wire Electric Discharge Machining (EDM) to produce 9.5mm diameter discs, see Fig. 1(c and d). These small discs retained a slightly curved profile so were mounted in conductive phenolic compound and polished to provide a flat starting surface. The sample was then removed and successively polished with abrasive paper, using a hand lapping tool designed to hold the small disc, to a thickness of 0.5mm±5μm. The hand lapping tool relied on the sample sitting flat in the holder, therefore the previous stage of creating a flat starting surface was essential. Four small discs were successfully produced, one from the bottom (transition, i.e., equiaxed/columnar region) and one from the middle (columnar region), see Fig. 1(e and f). The curved profile at the blade tip meant that small discs from these regions were unobtainable. | 10.1016/j.msea.2015.10.056
As-cast FSX-414 cobalt based superalloy and IN-738 nickel based superalloy in the form of 10×10×5mm pieces and MBF-80 interlayer, with the chemical compositions shown in Table 1, were used in this research. Before TLP bonding, the mate surfaces were polished and cleaned. MBF-80 foil with thickness of 50µm was inserted between two parts of the joint which were held using a ceramic fixture. TLP bonding was conducted in an electrical vacuum furnace under vacuum of 2×10−5 torr at 1150°C bonding temperature for 5min. This temperature and time were selected due to a previous research as the optimum bonding condition [4]. Homogenizing treatment of the joints was performed at 1175, 1200 and 1225°C for 1–6h. The bonded samples were cut perpendicular to the joint surface and the mate surfaces were prepared using standard metallographic techniques. In this way, Murakami and Kalling's etchants were used. Microstructural studies were performed using a Scanning Electron Microscopy (SEM) and an optical microscopy. Wavelength-Dispersive x-ray Spectroscopy (WDS) on a Philips XL-30 SEM device was used for quantitative analysis of alloying elements. A x-ray diffractometer using monochromatic Cukα1 radiation, with wavelength of 1.540Å and diffraction angle between 0 and 120° was used to identify the phases. Vickers microhardness values were taken across the joints using a MVK-H21 microhardness tester with a 10g load. Shear tests were performed at room temperature by an Instron tensile test machine with a cross-head speed of 1mm/min. A fixture was used to convert the applied stress on the joints from tensile to shear mode. To study the fracture surfaces of shear-tested samples, a stereo microscope and a SEM were used. | 10.1016/j.msea.2015.10.087
The investigated U720Li alloy was obtained by vacuum induction melting (VIM) and vacuum arc remelting (VAR), whose chemical composition of the investigated alloy was shown in Table 1. | 10.1016/j.msea.2015.10.099
All specimens were heated to the designed forming temperature at a heating rate of 10°C/s, and then held for 5min to eliminate the thermal gradient before loading. After deformation the specimens were immediately quenched by the cold water, which was summarized as Fig. 2. During deformation, glass lubricant was used to minimize friction and thermocouple was applied to control the temperature. | 10.1016/j.msea.2015.10.099
The deformed specimens were sliced along the compression axis section for microstructural analysis. After polished mechanically, the cut surface of specimen was electro-polished in a solution of 20%H2SO4+80%CH3OH and electro-etched in a solution of H3PO4 (150ml)+H2SO4 (10ml)+CrO3 (15g). Besides optical microscope (OM), the electron backscattered diffraction (EBSD) technique and transmission electron microscope (TEM) were applied to microstructural observation. EBSD was employed to image the microstructure because it can provide quantitative data on the grain structure and the nature of the grain boundaries. TEM was used for the characterization of the deformation structure. Experimental foils for TEM were cut from the compressed specimens parallel to the loading direction and discs of 3mm in diameter were punched out after the materials were ground down to a thickness of 50–60μm. And then these discs were electro-polished using 10% perchloric acid in ethanol and a twin-jet Tenupol before final TEM imaging. | 10.1016/j.msea.2015.10.099
The MoNbHfZrTi alloy was prepared by arc melting in high purity argon inside a water-cooled copper crucible. The purity of the alloying elements was above 99.6%. To ensure the chemical homogeneity, all ingots were flipped over and re-melted for five times. The produced ingots had dimensions of φ35mm×15mm. | 10.1016/j.msea.2015.10.113
Compressive tests were performed on cylindrical specimen with dimensions of φ6mm×8mm using the dynamic thermal simulation testing machine (Gleeble-1500D) and the furnace chamber was evacuated to 10−3 torr before each test. Testing was performed at temperatures of 800°C, 900°C, 1000°C, 1100°C and 1200°C. The strain rate was 0.1s−1, 0.01s−1 and 0.001−1. Under the same testing condition, there are two specimens tested. The microstructure after deformation was analyzed with the use of a scanning electron microscope (SEM) and electron back-scatter diffraction (EBSD) detectors. Samples were carefully mechanically polished and then underwent electropolishing in mixture of perchloric acid, n-butanol and methanol. TSL OIM Analysis 6.1 was used to process EBSD data. | 10.1016/j.msea.2015.10.113
The nominal chemical composition (wt%) of the experimental alloy is given in Table 1. The master alloy was melted into 10kg ingot via vacuum induction melting (VIM) furnace. The ingot was homogenized and subsequently forged into bars of 30mm×30mm in cross section. Then these bars were rolled into round bars of 16mm in diameter. Samples were cut from these round bars using an electric discharge machine (EDM). | 10.1016/j.msea.2015.11.018
All of the samples were subjected to solution heat treatment at 1177°C for 1h, followed by water quenching, and then exposed at 700°C from 50h to 10,000h. Some were used for stress rupture tests, and the others were used for microstructure observation and composition analysis. The stress rupture tests were conducted at 650°C /324MPa. | 10.1016/j.msea.2015.11.018
Samples for optical microscopy (OM), and scanning electron microscopy (SEM, HITACHIS-3400N) observation were mechanically polished. Some samples were etched by a solution of 3g CuSO4+10ml H2SO4+40ml HCl+50ml H2O, and others were deep etched by a solution of 50ml HCl+50ml H2O2. The volume fractions of carbides were measured using an image analysis method. Each measured value is the average of 50 readings obtained from 50 different fields for each sample. The electronic probe microanalysis (EPMA) and X-ray diffraction (XRD) were employed for compositional analysis and phase identification. Selected samples were mechanically dimpled and then ion milled for transmission electron microscopy (TEM) observation. A Tecnai G2F20 TEM with combination of energy dispersive spectrum (EDS) was used in the present experiment. | 10.1016/j.msea.2015.11.018
Microstructure of the alloys after solution heat treatment (1177°C for 1h) is presented in Fig. 1. | 10.1016/j.msea.2015.11.018
The composition of the experimental K465 superalloy is listed in Table 1. The composition was measured by NCS Testing Technology Co., Ltd. using quantitative chemical analyses. The as-received alloy was solution-treated at 1210°C for 4h and followed by air cooling. | 10.1016/j.msea.2015.11.026
To evaluate the microstructural evolution of the investigated K465 superalloy, the as-received samples were thermal exposed in air at the service temperature range of 900–1050°C for 100–1500h, and then followed by air cooling. These thermal exposure parameters are listed in Table 2. Stress rupture tests were conducted under 975°C/225MPa in order to determine the effect of microstructural degradation on stress rupture property. At least two specimens with the same condition were tested according to the Chinese Standard GB/T 2039-2012, which is similar to International Standard ISO 204: 2009. | 10.1016/j.msea.2015.11.026
The DAFA29 used in this study was obtained from ORNL (Oak Ridge, TN). Ingots of the alloys had been hot-rolled at 1100ºC (80% thickness reduction with ~15–20% thickness reduction per pass) and then annealed at 1100ºC for 30min in Ar+4% H2 gas, followed by air-cooling. The chemical composition of this alloy, as analyzed using inductively coupled plasma spectroscopy and gas combustion techniques at ORNL, is shown in Table 1. | 10.1016/j.msea.2015.11.036
For scanning electron microscope (SEM) analysis, samples were polished using increasingly fine grades of silicon carbide papers and then further polished using 0.3μm alumina powders to obtain a mirror finish. The polished samples were polished with a vibrometer (Buehler, Lake Bluff, IL) for 3h. The specimens were then examined in an FEI XL-30 field emission gun (FEG) SEM operated at 15keV, using backscattered electron (BSE) image mode. | 10.1016/j.msea.2015.11.036
In this paper, the recently-developed AFA alloy, DAFA29, was treated by two TMT methods. The resulting fine-grained alloys were tensile tested at elevated temperatures. Their mechanical properties were also evaluated by strain rate jump tests at two different temperatures. These results were compared to data for the as-received AFA alloy. The findings of this research are summarized as follows: | 10.1016/j.msea.2015.11.036
In previous studies, most Nb–Ti–Al alloys are prepared by vacuum arc melting and casting [3,8,9,12,14]. Nevertheless, these alloys often exhibit coarse microstructure and obvious composition macrosegregation [8]. Recently, studies [4,13,15] have shown that hot-pressing (HPing) following mechanical alloying (MA) is a feasible routine for processing Nb–Ti–Al alloys, which results in finer microstructures and higher compositional homogeneity. Besides, evaporation of Al during casting, for reasons of large melting point difference between Al and Nb, could also be avoided by the powder metallurgy processing [16]. | 10.1016/j.msea.2015.11.053
In this study, the raw materials used are commercial elemental powders of Nb, Ti and Al, purities of which are 99%, 99% and 99.5% (wt%), respectively. These powders were mixed in the nominal composition of Nb–23Ti–15Al (at%). Afterwards, MA was carried out in a Shunchi PMQW4L 3-D planetary ball mill with stainless steel vessel and balls, and the vessel was filled with argon. During MA, the milling speeds of 220rpm, 250rpm and 350rpm were employed, which were denoted as 220MA, 250MA and 350MA, respectively. After milled for some particular durations, such as 6h, 12h, 18h, 24h and 72h, a portion of powder was taken out for microstructure and composition characterizing. Then in a TenBoo RY70-16 vacuum HPing furnace, mixed or MAed Nb–23Ti–15Al powder was consolidated at 1350°C under a pressing stress of 30MPa for 1h. After HPing, the specimens were furnace-cooled to room temperature. | 10.1016/j.msea.2015.11.053
X-ray diffraction (XRD) was used to investigate the existing phases of MAed powder and HPed alloys in a Rigaku D/MAX 2500 diffractometer. Morphology of powder particles was characterized by a JEOL JSM-5800 scanning electron microscopy (SEM) with secondary electrons (SE) or backscattered electrons (BSE). The HPed samples were etched with the solution of 65mL H2O+15mL H2SO4+10mL HF+5mL HNO3+5mL H2O2, followed by observation through SEM. Microstructural examination and selected area electron diffraction (SAED) analysis of the powder particles were conducted using a JEOL JEM-2100 transmission electron microscopy (TEM) operating at 200kV. The samples for TEM observation were prepared by suspending the particles in ethanol and depositing on a copper grid covered by a carbon film. Diameters and volume percentages of the phases were measured using image analysis software (Image-Pro Plus) based on SEM images. Composition analysis of phases was conducted by energy dispersive X-ray spectroscopy (EDS) fitted to SEM. The Nitrogen/Oxygen/Hydrogen Determination, Infrared Carbon–Sulfur Analyzer and ICP Spectrometer were employed in the composition analyses of impurity elements in MAed powder. Hardness tests were performed with a LCR-500 type Rockwell hardness tester using a load of 150kgf, and at least five effective indentations were taken for an average hardness value. | 10.1016/j.msea.2015.11.053
Differential scanning calorimetry (DSC) test was performed in order to determine the sintering behaviors of the debinded samples. The DSC analysis was carried out by heating the Stellite 6 powder at heating rate of 10°C/min until 1400°C and at 100ml/min flow rate under high purity Ar gas atmosphere in a Setaram Labsys Evo device. Al2O3 was used as a reference material. In the light of the data from the DSC, the samples were sintered with holding time of one hour within the temperature range of 1200–1300°C. The sintering processes were carried out by using Al2O3 substrate under high vacuum in Protherm tube furnace. 10°C/min fixed heating and cooling rate was used in the sintering process. Fig. 4 illustrates the images of the samples taken after the molding, debinding, and sintering stages. | 10.1016/j.msea.2015.11.058
A series of isothermal compression tests were conducted by using a Gleebe-3500 thermo-simulator at deformation temperatures (T d ) of 1110–1200°C. Deformation temperatures were controlled within ±1°C. The strain rates ( ε ̇ ) selected in present research were 0.01, 0.1, 1.0 and 10s−1, respectively, and the height reductions were 20, 35 and 50%. All of the specimens were heated at a heating rate of 10°C/s and soaked for 5.0min at the deformation temperature to obtain a uniform temperature distribution in the entire specimen. True strain–stress curves were automatically recorded during the compression process. Upon compression, the specimens were cooled down to room temperature by spraying of water. The samples were sectioned parallel to the compression axis, and the microstructure examination was conducted by OLYMPUS-PM3 Optical Microscope (OM). | 10.1016/j.msea.2015.11.066
The mechanical behavior was studied by hot-compression tests. Cylindrical specimen of Co–20Cr–15W–10Ni (wt.%) (L-605 alloy, Carpenter Technology Corp.) with a diameter of 8mm and a height of 12mm was used. Specimen was placed between two anvils of Si3N4 in a hot-working simulation tester (ThermecMaster Z machine, Fuji Electronic Industrial Co., Ltd, Japan). Foils of graphite and mica were used to decrease the heat loss and friction between the specimen and anvils. The specimens were heated by induction until the temperature reached 1200°C. The heating rate was 5 ° C s − 1 , and temperature was held constant for 10min to homogenize microstructure and to dissolve potential precipitates. Then temperature was set between 1000 and 1200°C for the compression test, and it was held 5min to minimize the thermal gradient. Compression was conducted with a strain rate in the range 0.001–10s−1 until reaching the true strain ε=0.9. The specimens were finally gas-quenched at a cooling speed of − 50 ° C s − 1 to preserve the high-temperature microstructure. | 10.1016/j.msea.2015.12.003
The production route of the Gum Metal studied has previously been reported [7]. The final processing step was an extrusion to 12mm bar. Two plates of Ti-2448 were supplied from the Chinese Academy of Science Institute of Metal Research, Shenyang National Laboratory for Materials Science. The first was cold-rolled to 90% strain (labelled CR), and the second was cold-rolled to 90% strain followed by an anneal at 700 ° C / 5 h (labelled Ann). The compositions of all samples were measured by ICP-OES and LECO analyses, and are presented in Table 1 . | 10.1016/j.msea.2015.12.024
Samples that received further heat-treatments were encapsulated in an Argon atmosphere to inhibit oxidation and were water quenched following each heat-treatment. The heat-treatments applied to the Ti-2448 samples are shown in Table 2 , along with the nomenclature employed throughout this paper and mechanical testing results that are discussed in the Results section. The Ti-2448 samples discussed are annealed (Ann), cold-rolled (CR) and water quenched after being held above the β-transus at 1000 ° C / 1 h , i.e. beta-quenched (BQ). Subsequent heat-treatments were performed on these conditions and air-cooled (e.g CR 125 ° C / 24 h ). Finally a cold-rolled condition that received a dual heat-treatment of 300 ° C / 4 h + 450 ° C / 4 h is denoted CR DHT. | 10.1016/j.msea.2015.12.024
Small dog bone geometry specimens with gauge dimensions of 1.5×2×19mm were fabricated by electric discharge machining (EDM). Room temperature tensile testing and cyclic loading experiments were performed on 5 kM and 100 kM Zwick-Roell static load frames. The tensile testing strain rate was ε ̇ = 10 − 3 s − 1 and cyclic loading–unloading cycles were performed at ε ̇ = 2.5 × 10 − 3 s − 1 . In addition, the cyclic loading of Gum Metal was performed on an Instron servohydraulic thermomechanical fatigue (TMF) rig with 5mm diameter round samples and a frequency range of 0.05–10Hz was examined. | 10.1016/j.msea.2015.12.024
Laboratory XRD was performed on five specimens that were selected based on the mechanical testing results. The samples measured were (i) Ann, (ii) CR, (iii) BQ, (iv) CR 80 ° C / 750 h , and (v) CR 250 ° C / 24 h . The measurements were performed on a Rigaku Ultima IV XRD instrument using Cu-K α X-ray radiation with a characteristic wavelength of 1.541Å at 40kV and 20mA current. Data were collected over a range of 30–100° 2θ. Phase identification was performed by comparison to powder patterns using CrystalDiffract software. | 10.1016/j.msea.2015.12.024
Following the unexpected result whereby the mechanical properties changed with a heat-treatment as low as 80 ° C / 24 h , a longer age of 80 ° C / 750 h was tested to confirm this observation, and is presented in Fig. 2c. The elastic regime of CR 80 ° C / 750 h was very similar to that of CR, however it failed at 2.9% while the CR sample fails at 6.1% strain, Table 2. Two further heat-treatments were performed and are presented. The first was a 450 ° C / 4 h heat-treatment in order to precipitate the α phase. Given the brittleness of the alloy, it appears that α + ω phases have co-precipitated, which was the case for a 400 ° C / 16 h heat-treatment performed on Gum Metal [7]. The alloy was stiffer than the CR 250 ° C / 24 h (79GPa and 59GPa respectively) and had a much higher yield strength, Table 2. The final heat-treatment studied was a dual heat treatment (DHT) of Ti-2448 CR + 300 ° C / 24 h + 450 ° C / 4 h , in order to investigate the effect of an ω age followed by an α age. The stiffness was the same as the one step 450 ° C / 4 h exposure, but the yield point was at a much lower stress (860 vs. 1020MPa), and both samples fractured at yield. | 10.1016/j.msea.2015.12.024
The study uses a newly developed experimental nickel-based superalloy V207M with a nominal chemical composition by weight% of 19-Cr, 4-Co, 9-Fe, 0.35-Mo, 0.9-W, 5.5-Al, 3.5-Nb, 0.7-Ta, 1.0-Ti, 0.15-C, 0.15-B, 0.035-Zr and balance nickel [24]. Initial powder production was conducted at Allegheny Technologies Incorporated (ATI) Powder Metals in Pittsburgh, USA. The powder was produced via argon gas atomisation which was sieved through screens to obtain a maximum particle size of 53μm. The powder was filled into a mild steel container, de-gased and sealed, and HIP consolidated under vacuum at a pressure of 100MPa and a temperature lower than the γ′ solvus temperature. Two as-HIP compacts were machined to a height of 76mm and diameter of at least 65mm and isothermally forged at a temperature of 1050°C and upset rate of 0.2mm/mm/min, in-line with the findings in Ref. [8], at ATI Forged Products, Cudahy, USA. Both forgings were left to cool in air following compression and removal from the forging chamber. One forging was kept in the as-forged condition whilst the second underwent a solution (1120°C/2h) and age (850°C/4h) heat treatment to allow for static recrystallisation and grain growth to an average grain size of 23–32μm diameter (ASTM 6-7) at the centre of the forging. The process parameters were chosen based on earlier research where forging temperature and upset rate were adequate to produce a partially recrystallised microstructure. | 10.1016/j.msea.2015.12.042
The alloy used in this study was produced by M/s Cannon Muskegon Corporation, USA through vacuum induction melting route using 100% virgin raw materials. The nominal composition of the alloy is:- Ni–9.5%W–9.3Co–8.1%Cr–5.65%Al–3.21%Ta–0.7%Ti–0.49%Mo–0.074%C–0.016%B–0.007%Zr. The alloy was re-melted and cast under vacuum in the form of cylindrical bars through investment casting route at an European industrial scale foundry. The cast bars were subjected to the standard ageing treatment at 870±5°C for 20h and air cooled. The bars were inspected through x-ray radiography to ensure that they meet standards specified for cast turbine blades and vanes before machining out fatigue test specimens for this study. All the specimens used in this study were threaded (M12×1.75) cylindrical specimens with total length 96mm. The gauge section of parallel length 15mm and diameter 6.35mm were smoothly blended to the grip section with a shoulder of radius 20mm. The gauge section of all test specimens were polished to a surface finish (average surface roughness, R a) ∼0.05μm. | 10.1016/j.msea.2015.12.054
The microstructures of the superalloy and fracture surfaces of LCF tested specimens were examined using a FEI quanta 400 scanning electron microscope (SEM). Transmission electron microscopy (TEM) was carried out in a FEI Tecnai G2 TEM at 200kV to study the deformation behaviour. Thin foils for TEM studies of sub-structures in cyclically deformed material were prepared from gauge sections of fatigue tested specimens. Thin slices were cut from the gauge portion at 45° to the loading axis using a low speed saw. 3mm diameter discs were then shear punched after the slices were mechanically thinned down to 100μm. The discs were electro-polished subsequently in twin jet electro polisher. Electro-polishing was done using mixed acid (78vol% methanol, 10vol% lactic acid, 7vol% sulphuric acid, 3vol% nitric acid, 2vol% hydrofluoric acid) as electrolyte at −30°C at 15V. Chemical character of the constituent phases, especially carbides were analysed through elemental mapping and line composition analysis carried out using wavelength dispersive electron probe microanalysis (EPMA) in a CAMECA – SX100 instrument. | 10.1016/j.msea.2015.12.054
The nominal composition of the experimental alloy is 13.0Cr, 10.0Co, 4.8Ta, 4.6W, 4.0Al, 2.5Ti, 1.7Mo, 0.07C and the balance of nickel, in weight percent. The alloy was cast into bars of about 16mm in diameter, with the bar axis normally parallel to the [ 001 ] direction. The bars were firstly subjected to a heat treatment procedure consisting of a solution heat treatment at 1210°C for 6h followed by rapid cooling and a stabilization heat treatment at 1080°C for 2h followed by air cooling. Then, these bars were aged at 850°C for 24, 3000 and 10,000h followed by water quenching to produce microstructures with variations in their precipitate sizes while maintain the respective chemical compositions, as reported in Refs. [35,37]. | 10.1016/j.msea.2015.12.089
After heat treatments, tensile specimens were machined from the bars. The specimens have a diameter of 5mm and a gauge length of 25mm. Tensile testing was performed on an Instron 1341 servo-hydraulic testing machine at a nominal strain rate of 2.7×10−4 s−1 at RT. For each aging condition, at least three identical specimens were tested and the average results were used for discussion. Besides the ruptured tests, interrupted tensile tests were also conducted at strain levels ranging from 0.1–0.3% to enable us to study the dominant deformation mechanism which operates during initial yielding. | 10.1016/j.msea.2015.12.089
The microstructure corresponding to any given aging treatment was first characterized using a SU6600 high resolution field emission scanning electron microscope (FESEM) operated at 15kV. The specimens were prepared from the thread regions of the deformed specimens, followed by being mechanically grounded, polished and deeply electrolyzed in a solution of 100ml H3PO4 and 200ml CH3OH to reveal γ′ precipitates. The microstructures were carefully observed, and the size distributions and volume fractions of γ′ precipitates were statistically measured following the procedures described in Refs. [4,10]. Subsequently, the deformation microstructures were examined using a JEM-2100F transmission electron microscopy (TEM) operated at 200kV. For the lightly deformed specimens, slices were cut from the gauge sections of these specimens perpendicular to the loading direction, while for the specimens tested to failure, slices were obtained from cross-sections at a minimum distance of 10mm from the fracture surface. After mechanical thinning to 100μm, thin foils were prepared by twin-jet electropolishing in a solution of 10% perchloric acid and 90% ethanol at −35°C. | 10.1016/j.msea.2015.12.089
The CM-247LC Ni-based superalloy ingots used in this study were purchased from Cannon-Muskegon Co. (MI, USA). Directionally solidified (DS) CM-247LC round bar specimens with 12mm in diameter were cast from in-house Bridgeman type [001] vertical tube furnace at a withdrawal rate of 180 mm/h under 10−1 Torr vacuum. | 10.1016/j.msea.2015.12.094
Solution heat treatment was conducted at 1260°C for 2h, then cooling down to room temperature with three different cooling rates, namely, blowing argon gas cooling, air cooling and furnace cooling. The corresponding cooling rates (from 1260°C to 800°C) were estimated to be 18.7, 7.4, and 0.19°C/s for argon, air, and furnace cooling, respectively. Subsequently, all the samples were subjected to the same aging process with the following detailed heat treatment scheme. Firstly, the samples were aged at 1079°C for 4h followed by argon cooling to room temperature. The second aging process was carried out at 871°C for 20h followed again by argon cooling to room temperature. Creep tests were performed at 982°C with a constant stress of 200MPa (982°C/200MPa) using an ATS Series 2330 lever arm creep tester produced by Applied Test Systems Inc. According to the Japanese Industrial Standard (JIS Z 2271) [22], the dimensions of rod specimens were machined to a diameter of 6.35mm with a gage length of 25.4mm. A Hitachi field-emission scanning electron microscope (SEM) equipped with a Horiba energy-dispersive X-ray spectrometry (EDS) system was used to examine the microstructure of samples after each heat treatment process and the cross section after creep test. FEI Tecnai G2 20 S-Twin and FEI E.O Tecnai F20 G2 MAT S-TWIN field emission gun transmission electron microscope (TEM) were used to observe the dislocation morphology of each sample after creep test. | 10.1016/j.msea.2015.12.094
The material used in this study is a commercial GH4169 nickel-base superalloy. Its composition (wt%) is given in Table 1. The superalloy was first casted by vacuum induction melting and vacuum consumable remelting methods. Then, 3150t hydraulic press machine was used to forge the casted superalloy. Finally, the superalloy was received as bar stock cut from a forged part along its axis. Fig. 1 shows the initial microstructure of the investigated superalloy. The sample was electrolytically etched with oxalic acid after being polished. The average diameter of initial grains is about 20μm by linear intercept method. Cylindrical specimens with 18mm in gauge length and 6.5mm in diameter were used. Fatigue tests were performed on a closed-loop servo hydraulic testing machine with a load capability of 100kN. All the tests were conducted at 650°C in air. Uniform heating of the specimen gauge length was accomplished using an induction coil. Temperature was measured by K-type thermocouples, which were welded onto the gage section of tested specimen located within the gage section. Temperature was stabilized for 30min to ensure that a uniform temperature field had been reached before tests and the temperature gradient within the gage section of specimen was within two degrees during the tests. | 10.1016/j.msea.2015.12.096
Two experimental procedures were applied to investigate the dynamic and post-dynamic behaviors, respectively. In the first one, samples were held at high temperature, then deformed at a given strain rate up to different strains, and then quenched as rapidly as possibly (a 2–3s quenching delay could not be avoided experimentally). In the second one, the samples were kept at the deformation temperature for different holding times after deformation and then water-quenched. | 10.1016/j.msea.2015.12.102
The tune door bolts of a power plant 660MW Ultra supercritical unit was made of GH783 alloy and had the dimensions of M72×6×330, as shown in Fig. 1. The chemical compositions of GH783 alloy in weight percentage were: Co (33.77), Ni (28.45), Fe (25.97), Al (5.22), Nb (3.37), Cr (2.94), Mn (0.037), Ti (0.15), C (0.016), Cu (0.013), Si (0.032), S (0.015), P (0.007) and B (0.009). These bolts had been subjected a standard heat treatment during their preparation processes as follows. It was annealed at 1115°C for 1h and quenched in water, then heated to 843°C for 4h and cooled in air. This heat treatment, referred as β aging in the text, precipitated β phase. It has been reported that β phase contained approximately 30% Ni, 24% Co, 15% Fe, and 31% Al by atom percentage. Since Co and Fe would occupy Ni lattice sites, the (NiCoFe) Al-type β phase will be Al-rich. After β aging, the material was heated to 720°C for 8h and cooled in furnace at a rate of 55°C/h to 620°C, held for 8h and then cooled in air. This procedure is called γ′ aging, which results in the formation of γ′ in the matrix [4,11]. These bolts were undergone complex stresses, included cold and thermal pre-tightening forces, thermal stresses mainly from uneven distribution of temperature, the stress from steam pressure (5.25MPa) and additional bending stress under service temperature 600°C. In the present study, we selected bolt samples with service times of 0, 7 and 60 months, respectively. The sample with service time of 0 month was the starting material. Uniaxial tensile samples were machined into standard tensile specimens with a diameter of circular cross-section of 6mm, and the gage length of 30mm. Impact samples were machined into standard impact specimens with a dimensions of 10×10×50mm3, and the notch depth of 2mm. All the samples were machined from these bolts along the longitudinal direction, as shown in Fig. 1, according to GB4338-2006-T standard and GBT 229-2007 standard, respectively. Uniaxial tensile tests were conducted using a computer-controlled Instron1342 material testing machine with a nominal strain rate of 3×10−5 s−1 at both room temperature and 600°C. Impact tests were carried out at room temperature through a JBC-300 electronic dynamometer impact testing machine. At least three samples under each serving conditions were tested to ensure the accuracy and reliability of experimental data. Rockwell hardness was also performed on the three kinds of bolts with a HR-150A Rockwell hardness tester. The metallographic observations were conducted by using a Nikon EclipsMa200 optical microscope. Fracture surfaces of tensile and impact samples were observed using a SU6600 scan electronic microscopy (SEM). Microstructures and precipitate morphology of these samples were examined using high resolution transmission electron microscope (HRTEM, JEOL Ltd. JEM-2100F). Samples for transmission electron microscopy were initially cut down to 1mm and mechanically polished down to about 50μm, followed by electro-polishing using a solution containing 10% perchloric acid and 90% methanol at 28V and about −50°C. | 10.1016/j.msea.2016.01.037
The material used in this study was Haynes 282 delivered in the form of a forged ring, heat-treated accordingly: solution heat treated for 2h at 1100°C then aged for 2h at 1010°C, with a final aging treatment at 788°C for 8h. The material had a chemical composition as shown in Table 1 and an average grain size of 120μm or #3 according to E112. | 10.1016/j.msea.2016.01.111
The nickel based superalloy IN740H was received from the SPECIAL METALS CORP. USA in the form of plates of 25mm thickness. The as-received plate was solutionized at 1120°C for 1h and aged at 800°C for 4h and then air cooled to generate the typical microstructure in which it is put into service. The chemical composition of alloy IN740H in wt% is given in Table 1. Microstructures were observed under a scanning electron microscope (SEM) model FEI NOVA NanoSEM 430 and a transmission electron microscope (TEM) model JEOL 2200 FS. The surface conditions and fracture surfaces of fatigue tested specimens were examined using the SEM. TEM samples were electro polished in a solution containing 60vol% of methanol, 34vol% of butyl-oxyethanol and 6vol% of perchloric acid using a twin jet polishing apparatus operated at 20V and −30°C. | 10.1016/j.msea.2016.02.007
Tensile samples with gauge size of 9×3×0.5mm and 6×3×0.5mm were cut for in-situ strain observation by ARAMIS system and in-situ SEM observation, respectively ( Fig. 2). They were cut by an electric discharge machine (EDM). The primary orientation was fixed along [001] direction, while the secondary orientations were parallel to [100] or [110] for the two orientations investigated as shown in Fig. 2(a) and (b). These specimens were denoted by&lt;100&gt;specimen and&lt;110&gt;specimen, respectively, in the following text. All the specimens were cut parallel to each other from a single crystal bar so that all of them exhibit the same orientation. EBSD results indicated that all expected orientations were off by no more than 4°. To compare the effect of holes on tensile behaviors, a hole of ϕ0.5mm was drilled in the center of the gauge length of some specimens. To avoid local material damage by the hole drilling process, all the holes were electrochemically machined (ECM). To obtain smooth, stress-free surfaces, all the surfaces were mechanically polished and then lightly electro-polished in a solution of 7vol% perchloric acid and 93vol% alcohol before testing. And then five tensile specimens were performed for each condition with or without holes in different secondary orientations. | 10.1016/j.msea.2016.02.013
FGH100 billets were prepared using spray-forming deposition. The spray-deposited billets were processed by hot-isostatic pressing (HIP) at 1140°C and 150MPa for 3h for achieving a high degree of densification. The pressed preforms were isothermally forged (IF) to produce several pancake-shaped forgings having a diameter of approximately 210mm and a height of 40mm. The main chemical composition of disk forgings is C 0.04, Cr 12.80, W 4.32, Mo 2.78, Co 21.34, Al 3.52, Ti 3.34, Nb 1.36, Ta 1.61, B 0.015, Mg 0.02, and Ni Bal (mass fraction,%). The disk forgings were heat-treated by a process with specific parameters (Process-A). The parameters of process-A are as follows: a step heating rate (solution treatment) of 1130°C (1h), followed by two-step aging at 850°C (4h) and 770°C (8h), with slow cooling in air. Each of the treated disk forgings were cut into two symmetrical parts using a line-cutting machine. Out of the two sliced halves per disk, one was used as the sample for performance tests, while the other was further heat-treated using a different set of parameters(Process-B).The heat treatment procedure of process-B was as follows: a step heating rate (solution treatment) of 1130°C (1h), followed by an aging step identical to that in process-A but with a different cooling rate after ST. Effectively, the second halves of the disk blanks were heat-treated by process-A+process-B. Fig. 1 shows the schematics of Process-A and Process-B, in which the ST cooling rates of Process-A and Process-B are 5°C/min and 110°C/min, respectively. | 10.1016/j.msea.2016.02.038
Later, for tensile and creep tests, specimens were prepared out of the two groups: A and A+B-heat treated pieces. The machining of tensile test specimens, with a gage diameter of approximately 5mm and gage length of approximately 25mm, was performed by the Beijing Institute of Aeronautical Materials(BIAM). Tensile properties at room temperature(RT) were tested on an MTS810.22m hydraulic universal material testing machine at the BIAM. Tensile tests at 705°C were performed at the BIAM in using the Instron5982 tensile machine equipped with a resistance heating furnace and an axial extensometer. The tensile tests at room and elevated temperatures were performed according to HB5143 and HB5195 (the Aviation Standard of China), respectively. The machining and testing of creep specimens were performed at the BIAM. Special creep specimens with a gage diameter of 5mm and gage length of 26.6mm were machined and tested in uniaxial lever arm constant load creep frames using resistance heating furnaces and shoulder-mounted extensometers. Creep tests were performed according to HB5151 (the Aviation Standard of China).Two samples were tested for each test. For achieving the dispersion of the same type of measurements, the standard deviation of the test results was calculated, and the Origin 8.0 software was used to analyze all data. | 10.1016/j.msea.2016.02.038
Samples were cut from the HIPed alloy blocks and the tensile specimens for microstructural observation. Specimens for the observations of γ′ precipitates were prepared by electropolishing and electrolytic etching after mechanical grinding. The electrolytic polishing reagent used was 20vol% H2SO4+80vol% CH3OH, and the polished samples were further electrolytically etched in 9g CrO3+90mL H3PO4+30mL C2H5OH at 5V for 3–5s.The γ/γ′ microstructure was characterized using the secondary electron mode and the backscattered electron mode (BEM) of a Zeiss Ultra 55 field-emission gun scanning electron microscope (FEGSEM) and FEI Nova NanoSEM450 FEGSEM equipped with an energy-dispersive spectrometer (EDS). | 10.1016/j.msea.2016.02.038
The strengths at 705°C followed by process-A could not reach the values specified by the design standards (UTS≥1200MPa, YS0.2%≥950MPa). However, the strength of the disk forgings at 705°C apparently increased after repeated heat treatment. The tensile and yield strength values at 705°C were 1345MPa and 1090MPa, respectively, following repeated heat treatment, which were well above the design standards. High-temperature yield strength increased by approximately 25% from that obtained after following process-A. The elongation and reduction of area at 705°C were 20% and 23%, respectively, after repeated heat treatment. Although the high-temperature ductility of the alloy after repeated heat treatment was lower than that after process-A, it does meet the design requirements (EL≥10%, RA≥12%). Moreover, the ductility at 705°C for the 3rd generation PM FGH100 superalloy was improved upon cyclic heat treatment, caused by collective effects of consecutive heat treatment steps. | 10.1016/j.msea.2016.02.038
A schematic of the tensile specimen geometry is shown in Fig. 2. To maximize the amount of material available for specimens, small cylinders of IN100, approximately 11mm in diameter by 40mm long, were extracted via electro-discharge machining (EDM) with a circumferential orientation from a fully heat treated pancake forging. Pieces of the superalloy, IN718, were inertia welded to each end of the IN100 cylinder to serve as grip material. The tensile specimens were then turned such that the gage section contained only IN100 material and the IN100/IN718 weld joints were well within the grip region. Finally, the gage sections were given a low stress grind parallel to the loading direction to provide a good finish and to minimize surface residual stresses. The specimen gage sections had a diameter of 5.1mm and were 15.2mm in length. | 10.1016/j.msea.2016.02.074
Tensile tests were performed on a servohydraulic testing machine equipped with a split type, individually-controlled dual-zone furnace. Strain was monitored by a high temperature extensometer using alumina rods in the hot zone. Tests were performed at temperatures ranging from room temperature to 927°C (23, 316, 566, 593, 621, 649, 677, 704, 760, 816, 871 and 927°C) and strain rates of 1×10−3/s, 1×10−4/s and 1×10−5/s. Table 2 provides a detailed list of all conditions investigated in this study along with measured flow stresses. | 10.1016/j.msea.2016.02.074
The LSHR and Mar-M247 alloys were the same materials used in previous IFW studies [19,20]. The LSHR cylindrical samples were cut from a 330.2mm diameter iso-forged billet and Mar-M247 samples were extracted from a directionally solidified plate. Optical and scanning electron microscopy were used to image the microstructures. Quantitative analysis of the size and area fraction of primary and secondary γ′ particles were conducted using Fovea Pro [25] and Photoshop image analysis software [26]. Fovea Pro was used to provide image filtering and segmentation capability as a plug-in software module within Photoshop. γ′ particles were additionally identified using backscatter and secondary electron images by their morphology and location. As reported [19,20], prior to welding LSHR had a fine-grained duplex microstructure consisting of equiaxed γ grains, primary γ′ particles, and carbide particles. The average feature diameters were approximately 3.5, 1.3, and 0.7µm, respectively. Nanometer sized secondary and tertiary γ′ were dispersed within the γ grains, but were difficult to quantify because of their size. The total volume fraction and primary volume fraction of γ′ were approximately 55%, and 35%, respectively. The carbide volume fraction was approximately 1%. The material was evaluated using a Vickers' microhardness tester under 500g load, exposed for 20s (19). The room temperature yield strength was measured as 1165MPa, with a hardness value of 465 HVN. The as-cast Mar-M247 material consisted of coarse-grained, dendritic γ grains larger than 1mm in diameter and coarse carbide particles (maximum size is ~20µm) homogenously dispersed within the alloy. The alloy contained cuboidal shaped primary γ′ precipitates, approximately 1.25µm in diameter, and a volume fraction of 64%. The room temperature yield strength was 703MPa, with a hardness value of approximately 400 HVN. | 10.1016/j.msea.2016.03.030
Values for the bulk material position at 5mm were obtained from previous characterization of the material provided by Senkov et al. [20]. Results from the characterization are summarized in Table 3. Because this research was investigating evolution of γ′ within LSHR, precipitate size and volume measurements and chemical compositions were conducted only on the LSHR side of the weld. | 10.1016/j.msea.2016.03.030
After SLM processing, the specimens were separated from the substrate plate by electro-discharge machining. The samples were tested in ‘as-built’ or in fully heat-treated condition (‘full HT’). The ‘full HT’ condition included a recrystallization heat treatment (1250°C for 3h) above the γ’-solvus temperature, hot isostatic pressing (HIP, 1200°C for 4h at 100MPa Ar), post-HIP solution (1120°C for 2h) and precipitation hardening (850°C for 20h) heat treatment. The specimens were machined to their end shape after the final heat treatment step. | 10.1016/j.msea.2016.03.036
A single heat of alloy 2.4711 was investigated in this study. The chemical composition of the rod (the nominal rod diameter was 9mm) is tabulated in Table 1. After strain hardening by cold rolling, the rod was aged at 527°C for 5.25h. The manufacturer did not provide the amount of deformation in the rod prior to aging; however, reduction of 34% is estimated from the range of tensile properties reported in [1] ( Fig. 1). Tensile specimens with a gauge length of 30mm and a gauge diameter of 3mm were machined in the longitudinal direction of the rod material. Tensile tests in hydrogen (99.9999%, 10MPa gas pressure) and control tests in helium (99.9999%, 1MPa gas pressure) or ambient air (0.1MPa) were performed at temperatures of 20°C and −50°C with a test apparatus described in [9]. For the tests in a gaseous hydrogen atmosphere, the specimen was tested without any prior hydrogen precharging of the material. Specimens in the hydrogen precharged condition were tested in laboratory air. Hydrogen precharging was performed in 138MPa gaseous hydrogen at a temperature of 300°C for 10 days (followed by cooling in pressurized air) to achieve a saturated uniform hydrogen content in the specimen. The hydrogen concentration of the threads from two specimens were analysed by inert gas fusion after tensile testing and found to contain approximately 100wtppm hydrogen. The extension rate of all tensile tests was set to 0.1mm/min resulting in an engineering strain rate of about 5.5×10−5 s−1. | 10.1016/j.msea.2016.03.041
Table 1 lists the chemical composition of the studied superalloy. Cylindrical test specimens with a diameter of 8mm and a length of 12mm were machined from as-received wrought billet. All the specimens were solution treated at 1373K for 1h, then followed by water quenching. The microstructure of the studied superalloy before deformation is composed of equiaxed grains with a mean size of 135µm, which is shown in Fig. 1. Hot uniaxial compression tests were carried out on a Gleeble 1500D thermo-mechanical simulator. Tantalum foils, with a thickness of 0.1mm were used to reduce friction between the specimens and dies. Prior to isothermal compression, the specimens were heated to the deformation temperature at a heating rate of 10Ks−1 and held for 3min. Compressions were conducted at temperatures of 1223K, 1273K, 1323K, and 1373K, strain rates of 0.001s−1, 0.01s−1, 0.1s−1, and 1s−1, and true strains of 0, 0.223, 0.511, and 0.916. Furthermore, two strain rate jump tests were also carried out. The initial strain rates were 0.01s−1 and 0.1s−1, after compression to a true strain of 0.45, the strain rates increased from 0.01s−1 to 0.1s−1 or decreased from 0.1s−1 to 0.01s−1. The test was continued until the strain reached 0.9. After hot compression, the specimens were immediately quenched by water to retain the microstructures. The specimens were sectioned along the axial direction for microstructure analysis. After mechanical polishing and etching in a solution consisting of HCl (50mL)+CH3CH2OH (50mL)+CuCl2 (2.5g) at room temperature for 5–10min, the exposed surfaces were observed using an optical microscope. Image Pro-Plus software 6.0 was used to measure DRX fraction and recrystallized grain size in four measurement points and four visual fields in every measurement point at the section center of each specimen. | 10.1016/j.msea.2016.03.044
To study the evolution of intergranular micro stresses under mechanical load and temperature, round tensile test specimens of Haynes 282 were produced by EDM (electrical discharge machining). One sample of the initial bar material was used in its original state to serve as reference material. Further test samples were solution annealed at 1080°C for 2h and air cooled (AC) down to room temperature. The annealing was followed by an aging heat treatment: 8h at 780°C followed by AC to room temperature. The heat treated samples are referred to sample state HeatTreat, whereas the bar material is referred to sample state BarMaterial. All samples have a gauge diameter of 6mm and a gauge length of 40mm. For comparison similar round tensile test specimens of IN 718 were tested. The samples were heat treated with the sequence: 2h at 975°C followed by AC, 8h at 718°C, cooled to 621°C within 2h, hold there for 8h followed by AC. The samples have a gauge diameter of 6mm and a gauge length of 40mm. | 10.1016/j.msea.2016.03.059
The alloy ingots with nominal compositions of Mg-0.8 Gd, Mg-1.5 Gd, and Mg-2.5 Gd (wt%, used throughout the paper unless noted) were melted from pure Mg (99.98) and Mg-28 Gd master alloy in an electrical-resistance furnace under the protection of anti-oxidizing (RJ-4). The melting alloys were homogenized at 780°C for 20min followed by casting into a test bar (Φ 10×150mm) in a Fe mould at 740°C. The test bars were further processed into the samples of Φ 7.8×90mm for subsequent directional solidification experiments. The composition of the alloys were determined through inductively coupled plasma atomic emission spectrum (ICP-AES) apparatus and listed in Table 1. | 10.1016/j.msea.2016.03.065
Directional solidification experiments were performed in a high-temperature gradient Bridgman-type directional furnace with a graphite heater and the quenching system of water-cooled Ga-In-Sn liquid metals. The prepared sample (Φ 7.8×90mm) was loaded in a special stainless tube crucible with an outer diameter (OD) of 10mm, an inner diameter (ID) of 8mm and a length of 120mm. The ends of tube crucibles were sealed. A special sulfur dioxide (SO2) generator was inserted into the top of the crucible, which was designed to prevent the oxidation of the experimental alloy [15]. The crucible was put in the vacuum furnace with the graphite heater, pumped down to 0.01 mbar, backfilled with high-purity Ar gas, and then heated to 800°C for 30min. After stabilizing the thermal conditions in the furnace under an argon atmosphere, the specimen was grown by means of different speed synchronous motors. Specimens were solidified under steady state conditions with different temperature gradients (G=20, 25 and 30K/mm) at the constant growth rate (V=10µm/s) or with different growth rates (V=10–200µm/s) under the constant temperature gradient (G=30K/mm). The samples were directionally solidified about 40–50mm, and then quenched rapidly into the Ga-In-Sn liquid metals. In this paper, the growth rate is substituted for the withdrawal rate. They can be regarded to be identic when the solidification process is in the steady state after a short initial transient zone during directional solidification process. | 10.1016/j.msea.2016.03.065
To minimize the compositional variations, the master alloy was prepared. The nominal chemical compositions (wt%) of the master alloy are Ni-18 Cr-2.8 (W+Mo+Nb)-2.4 Ti-1.8 Al-0.15 Si-0.5 Mn-20 Fe-0.06 C. The master alloy was then remelted to make four ingots, and different contents of phosphorus were doped during the remelting. The actual phosphorus concentration in these four alloys was 0.002wt% (alloy 1), 0.011wt% (alloy 2), 0.021wt% (alloy 3) and 0.027wt% (alloy 4), respectively. The ingots were forged into bars with 35mm square section at 1150°C after homogenized at 1200°C for 24h and air-cooled. The materials were solutionized at 1100°C for 1h and then air cooled followed by aging treatment: aged at 800°C for 16h and then air cooled. | 10.1016/j.msea.2016.03.069
Cylindrical compression specimens of 10mm in diameter and 15mm in height were machined from the as-homogenized and as-forged billets. Isothermal compressive deformation tests of the alloy were conducted on a Gleeble-1500 thermo-mechanical simulator (Data Science International, USA) over the temperature range of 1000–1200°C at 50°C intervals as well as the strain rates of 0.01, 1.0, and 20s−1 with the nominal strain of 15%, 30%, 50% and 70%. All the specimens were heated with a rate of 10°C/s to the deformation temperatures and held for about 3min to ensure temperature uniformity before deformation. As soon as the compressive tests completed, the specimens were water quenched so that the microstructure at high temperature can be retained. The true stress-strain data was obtained from the control computer equipped with an automatic data acquisition system. | 10.1016/j.msea.2016.03.074
The deformed specimens were cut parallel to the compression axis and mechanically polished. The cut surfaces were boiled in the solution of 6.5g KMO4+25mlH2SO4+225mlH2O for 5–10min. The optical metallographic examination was performed via DMR optical microscopy (LEICA, Germany). The foils for TEM observation were prepared by hand grinding to a thickness of 50µm. Discs of 3mm in diameter were punched from the thin slice and then thinned using twin-jet electropolishing with a solution of 5% perchloric acid in ethanol. TEM examination was conducted with Tecnai G2 F30 S-TWIN transmission electron microscope operated at 300kV. The samples for EBSD investigation were mechanically polished and then polished electrolytically in a 20% H2SO4+80% methanol solution at 18V for about 6s at room temperature. The EBSD measurement was conducted on a LEO1450 scanning electron microscope equipped with INCA Channel 5 software. The orientation imaging microscopy (OIM) maps and misorientation angle of grains and sub-grains were calculated from the EBSD results. | 10.1016/j.msea.2016.03.074
The nominal chemical composition of the near α Timetal 834 titanium alloy is 5.75%Al-4.02%Sn-3.54%Zr-0.71%Nb-0.505%Mo-0.305%Si-0.065%C-0.09%O-0.002% N, all in wt%. Thick plates of 18mm of Timetal 834 were solution treated (ST) in α + β region at 1025°C ( β - transus temperature ~1045°C) for 2h followed by oil quenching. The solution heat-treated plates were subjected to a stabilization treatment at 700°C for 2h before air cooling to room temperature. The microstructure of the heat treated alloy was examined under scanning electron microscopy (SEM; model FEI Quanta 400). The heat treated microstructure as observed is shown in Fig. 1. The alloy shows a bi-modal microstructure which consists of equiaxed primary α in the transformed β matrix. The average size of primary α and prior β grain size was found to be ~10µm and ~40µm, respectively. The volume fraction of primary α was estimated to be ~15%. The heat treated blanks were subsequently machined to cylindrical specimen geometry as per ASTM Standard E 606/E606M-12. Circumferential machining marks in the gauge length portion of the specimens were fully removed by polishing parallel to the stress axis to an average surface roughness (Ra) less than 0.2µm. | 10.1016/j.msea.2016.03.079
The material was solution heat treated at 954°C and water quenched. For the small bar, a soaking time of 1hour was used, whereas the thick bar was solutionised for 2h to provide extra time for heating of the large mass. The solution treatment was followed by a precipitation treatment at 718°C for 8h followed by furnace cooling to 621°C, and subsequently held for a total heat treatment time of 18h and then air cooled, in accordance to material standard [13]. | 10.1016/j.msea.2016.03.080
As received (AR) samples were initially cut from the rods. At this stage, the grains result elongated in the drawing direction with an average length of 30 μ m and an aspect ratio of 5. Solution treated (ST) samples were annealed at 1200°C during 5min under argon flow and then rapidly cooled by quenching in water to obtain a homogenized microstructure and saturate the solid solution. The solution treatment provides a fully recrystallized structure removing any texture and increasing the average size of the grains up to 250 μ m . Samples in the solution treated state were finally cold worked by roll milling, 50% reduction of the cross section, to obtain flat samples (CW). The width and thickness of the laminated samples were 3,35mm and 0,4mm respectively. | 10.1016/j.msea.2016.03.091
For TEP and hardness measurements, heat treatments were carried out at temperatures in the range 250–900°C using a furnace in air. | 10.1016/j.msea.2016.03.091
Temperature scans were accomplished directly in the pendulum by performing heating and cooling cycles at a rate of 2K/min in a temperature range from room temperature to 650°C and counting 30 oscillations with an initial amplitude strain of 1 · 10 − 4 . Heating and cooling cycles were separated by an isochronal annealing of 20min. | 10.1016/j.msea.2016.03.091
AR and ST samples were sequentially heat treated at increasing temperatures ranging from 250°C to 900°C for 20min and 2h. Each heat treatment was followed by water quenching to freeze the structure at the last temperature of annealing and TEP was finally measured at room temperature. No significant discrepancy between the two annealing periods was observed. | 10.1016/j.msea.2016.03.091
The test A-HRS with nominal compositions as follows (mass%): C 0.089, Cr 20.88, Ni 11.07, Si 1.38, S 0.002, Mn 0.76, P 0.021, N 0.22, RE 0.056, and Fe in balance were melted in vacuum induction furnace with an argon atmosphere. The cast billet was forged to steel bars (12mm diameter) at 1150°C. Cylindrical specimens with a diameter of 10mm and a height of 15mm were cut down from the wrought bar and then they were solution treated at 1200°C for 10min followed by water quenching. | 10.1016/j.msea.2016.03.119
Hot compression tests were carried out on a Gleeble-3800 thermal-mechanical simulator. All the specimens were heated to 1200°C at a heating rate of 10°C/s and held for 4min to obtain the identical initial austenite grain size. Then the specimens were cooled to the deformation temperatures (below 1200°C) at 10°C/s and held for 1min to eliminate thermal gradients. The specimens deformed at 1200°C were held for 4min, and then deformed directly. Tests were performed in the temperature range of 900–1200°C and strain rate range of 0.01–10s−1. In order to minimize the frictions between the specimen and dies during hot deformation, the flat ends of the specimen were recessed to a depth of 0.1mm to entrap the lubricant of graphite mixed with machine oil. All the specimens were deformed to a strain of 1.0, and then quenched into water instantly. The compressed specimens were cut open axially for metallographic examination. | 10.1016/j.msea.2016.03.119
Three kinds of Ni-based alloys, which possessed a nominal chemical composition of Ni57−xCu20Cr15Mo5Ti2Al1Nbx (wt%) where x stands for 1, 3 and 5, respectively, were designed and fabricated in order to be used for cryogenic environments. For the sake of convenience, three kinds of Ni-based alloys are designated as Ni-Nb1, Ni-Nb3 and Ni-Nb5 in the following context, respectively. The nominal chemical composition of three kinds of Ni-based alloys was illustrated in Table 1. Three Ni-based alloys were melted by means of vacuum arc melting method and subsequently were cast into the cylinders with the length of 80mm and the diameter of 10mm. The Ni-based alloy samples with the height of 4mm and the diameter of 6mm were cut from the as-cast Ni-based alloy cylinders by means of electro-discharge machining (EDM) in order to be used for compression tests. The compression tests were carried out on the INSTRON-5500R universal material testing machine. The Ni-based alloy samples were subjected to compression deformation by 60% at the strain rate of 0.001s−1 and at −150°C, respectively. | 10.1016/j.msea.2016.03.133
The specimens for OM and SEM observation were etched in a solution with the composition of HF: HNO3: H2O=1:2:10. Subsequently, OM observation was carried out through OLYMPUS311 optical microscope and SEM observation was performed using FEI Quanta 200 scanning electron microscope. The chemical composition was analyzed using energy dispersive spectroscopy (EDS). In addition, the phase composition was obtained by means of X-ray diffraction (XRD) using an X-ray diffractometer (X-pert PRO). Foils for TEM observation were mechanically ground to 70µm and then thinned by twin-jet polishing in an electrolyte consisting of 6% HClO4, 34% C4H10O and 60% CH3OH by volume fraction. TEM observations were conducted on a FEI TECNAI G2 F30 microscope with a side-entry and double-tilt specimen stage with angular range of ±40° at an accelerating voltage of 300kV. | 10.1016/j.msea.2016.03.133
The alloy 617 used in the present investigation was received from VDM Metals GmbH, Germany, solution annealed at 1448K and quenched with water (abbreviated hereafter as AR specimen). The chemical composition of the alloy is given in Table 1. The isothermal uni-axial compression tests were carried out on cylindrical specimens of 10mm diameter and 15mm height using a thermomechanical simulator (model Gleeble 3800). The uni-axial compression tests were performed in the temperature ranges of 1173–1473K (in steps of 50K) at nominal strain rates of 0.001, 0.01, 0.1, 1 and 10s−1. Chemically pure Ni and high quality graphite were used between specimens and the platens to minimize the friction during deformation. Before imparting the deformation, each specimen was heated at a rate of 5Ks−1 to the desired deformation temperature, and was held for 2min. at that temperature to achieve homogeneous temperature distribution throughout the body. At the specified test conditions, the specimens were subjected to 50% height reduction. With the help of spray nozzles equipped in hot deformation chamber of the machine, the hot deformed specimens were quenched in water within 1–2s after the deformation to freeze the microstructure. Standard equations were used to convert the load-stroke data to true stress-true strain data. The elastic strains were subtracted from the true stress-strain curves to get true stress-true plastic strain curves [32]. It is to be noted here that no significant barreling of the specimen was observed following compression deformation. | 10.1016/j.msea.2016.04.004
The chemical composition of Ni-26W-6Cr based superalloy used in present work is listed in Table 1. The cast ingot was prepared by vacuum induction melting (VIM) and then hot forged into 40mm-in-diameter bar. The bar was solution-treated at 1200°C for two hours, followed by water quenching. | 10.1016/j.msea.2016.04.032
The AFA26 specimens were processed at Oak Ridge National Laboratory (ORNL). 600g ingots were arc-melted using pure element feedstock. The arc-melted ingots were then drop cast into a 1″×1″×3″ bar shaped die, soaked for 2h at 1100°C in Ar+4% H2 gas, and then hot-rolled along the longitudinal axis with an approximately 15–20% thickness reduction per pass until the desired thickness reduction (up to 80%) was achieved. The same homogenization temperature of 1100°C was then used to solutionize the plate for 30min in Ar+4% H2 gas, followed by air-cooling. Table 1 includes both the nominal composition and analyzed composition of AFA26. | 10.1016/j.msea.2016.04.081
XRD analysis of the AFA26 was performed using a Rigaku D/Max 2000 diffractometer using Cu Kα radiation (λ=0.1541nm). Specimens were cut from treated ingots and polished with successively finer grits of silicon carbide paper up to 1200-grit, followed by polishing with 0.3 and 0.05µm alumina powder in water to obtain a mirror finish. XRD measurements were performed by scanning 2θ from 20° to 140° using a step size of 0.02°. MDI Jade software was used to identify phases in the alloys and to analyze the diffraction patterns. A tube voltage of 40kV and anode current of 300mA was used. | 10.1016/j.msea.2016.04.081
TEM, SEM, and APT analyses of the AFA26 were also performed. TEM specimens were prepared by cutting rectangular bars and milling them into 3mm diameter cylinders. The cylinders were then cut into 3mm discs, which were mechanically thinned and polished to ~150µm thick and electropolished using a Struers TenuPol-5 twin-jet electropolisher at 11V and ~180mA in a solution of 25% nitric acid in methanol at −20°C. The thin-foils were examined in an energy dispersive X-ray microanalysis (EDS)-equipped FEI Tecnai FS20ST field emission gun (FEG) TEM operated at 200kV. The resulting thin foils were also examined in a FEI XL30 FEG SEM operated at 15kV. APT analysis was performed at ORNL using a Cameca instruments local electrode atom probe (LEAP) 4000X HR. Specimens were annular milled in an FEI Nova 200 dual beam focused ion beam (FIB) equipped-SEM after being electropolished in a solution of 2% perchorlic acid and 98% 2-butoxyethanol. Some specimens were fabricated by FIB annular milling and a lift-out procedure [20]. During voltage-mode APT experiments, a specimen temperature of 50K, a pulse fraction of 20%, and a pulse repetition rate of 200kHz were used. | 10.1016/j.msea.2016.04.081
An EOS M280 SLM system utilizing a 370W power Yb:YAG fibre laser was used to produce cylindrical vertical and rectangular horizontal tensile samples. A square cross-sectional shape for horizontal samples was chosen to avoid using support structures on overhang zones. The vertical samples were oriented parallel to the laser beam direction (z axis) whereas the horizontal samples were positioned perpendicular to the laser beam (x/y direction). The laser beam with a diameter of 100µm was scanned at a speed of 1900mm/s in an argon environment. The building platform was preheated to and maintained at 100°C. A layer of 40µm thickness of Hastelloy-X powder was spread on the building platform and a bi-directional laser scan strategy was used with a hatching distance of 90µm. The samples were removed from the SLM building substrate before any heat treatment. The as-fabricated specimens were machined according to ASTM E8-E8M specifications to cylindrical tensile samples with a gage length of 24mm and a diameter of 6mm. | 10.1016/j.msea.2016.04.086
The subsequent high temperature anneal (HT) was carried out at 1175°C for 2h in air followed by air cooling. The hot isostatic pressing (HIP) parameters were 1175°C for 2h at 150MPa pressure followed by furnace cooling at 3K/min. The low cooling rates given by HIP could induce carbide formation and growth with potentially negative effects on tensile properties. Hence another set of samples was subjected to the combination of the above-mentioned HIP followed by HT and air cooled. | 10.1016/j.msea.2016.04.086
Reflected light optical microscopy was used to examine the porosity, cracks and molten pool morphology. Samples were prepared by a three stage, water lubricated, grinding process using progressively finer grades of silicon carbide paper (320, 800 and 1200 grit). Fine-polishing was performed using a suspension of colloidal silica (Struers OP-S). The etchant used was based on 30ml hydrochloric acid, 20ml acetic acid and 20ml of nitric acid. Non-etched samples were inspected to analyse porosity and cracks, whereas the etched form was used to reveal the melt pool boundaries (MPB). The porosity was determined using image processing software ImageJ [11]. | 10.1016/j.msea.2016.04.086
Similar Vickers hardness values were measured for vertically and horizontally built samples, with values decreasing from 240 to 250 HV5 for as-fabricated samples to around 200–220 HV5 for samples after all post heat treatments ( Fig. 4). The standard deviation was larger for as-SLM samples and decreased after the post heat treatments, indicating that microstructure homogenization takes place, however the overall trend of the hardness values nicely supports the course of the YS data from the tensile tests. Samples in all conditions showed a slightly larger hardness as compared with the reference, i.e. wrought annealed Hastelloy-X [9]. | 10.1016/j.msea.2016.04.086
Single crystal castings of alloys ABD-1, ABD-2 and ABD-3 were prepared using investment casting methods, in the form of cylindrical bars of 10 mm diameter and length 160 mm . Typically, three bars were cast in each run with a withdrawal speed of 229mm/h and a mould temperature of 1540°C. The casting stock for the new alloys were prepared by Ross &amp; Catherall in Sheffield, UK to industry-consistent standards. Impurity levels in barstock for C, S, O and N are listed in Table 3, and were deemed acceptable. Casting was carried out under the vacuum of better than 10−4 Pa. The single crystal bars were carefully removed from the mould, and then sand blasted. To check for the absence of grain boundaries, bars were macro-etched using a solution of HCl+5−10vol% H 2 O 2 ; castings with grain boundaries were rejected. | 10.1016/j.msea.2016.04.089
To remove microsegregation introduced from casting and to develop appropriate precipitate morphologies, suitable heat treatments were designed. Differential Thermal Analysis (DTA) was first used to aid with this. Primary heat treatments chosen were 1305°C/6h for ABD-1, 1325°C/6h for ABD-2 and 1300°C/4h for ABD-3, respectively. In order to reprecipitate the γ ′ phase after solution treatment, the first ageing treatment was carried out at 1120°C/3h for ABD-1, 1120°C/2h for ABD-2 and 1125°C/1h for ABD-3. A secondary ageing of 870°C/16h was used in all cases. | 10.1016/j.msea.2016.04.089
Specimens of 20mm gauge length and 4mm diameter were machined from fully heat-treated single crystal bars. The orientations of specimens were shown to be within 10° from the 〈 001 〉 direction, using Laue analysis. Considerable care was taken to ensure that the surface finish was better than 1.6µm along the gauge length, so that premature failure of the specimens would be avoided. The experimental conditions used for the testing of the new alloys are summarised in Table 4. | 10.1016/j.msea.2016.04.089
Specimens for cyclic oxidation testing were prepared from fully heat-treated single crystal bars with rectilinear geometry of dimensions 20mm×10mm×1mm. Prior to testing, the surfaces were finished with 1200 grade grit paper, polished and then cleaned in acetone in an ultrasonic bath. To assess the oxidation resistance, cyclic oxidation tests were carried out at 1000°C and 1100°C (2h per cycle) up to 50h; the weight change of the specimens was measured at the end of each cycle using a standard balance. | 10.1016/j.msea.2016.04.089
Microprobe analysis was carried out on mounted and polished cross-sections of oxidized superalloys using a JEOL JXA 8800 Superprobe with four spectrometers for parallel detection of four elements. Concentration maps of Cr, Ta, Al, Ni, O, Re, W and Ru were obtained in the following way. Measurements were made over a 512 by 512 point square grid at a spacing of 0.07µm. The wavelength dispersive spectrometers (WDS) which were employed were equipped with crystals of TAP (used for Al and W), PET (used for Cr, Re and Ru), LIF (used for Ni and Ta) and LDE (used for O). X-ray counts were recorded simultaneously for Kα (Al, Cr, Ni, O), Lα (Ta, Ru) and Mα (Re, W). These were converted to concentration values using standard correction procedures and signals from pure-element standards. The acceleration voltage and beam current for the analyses were 25kV and 32nA respectively and the dwell time for each point was 100ms. | 10.1016/j.msea.2016.04.089
The material used in this work was prepared in a vacuum induction melting (VIM) furnace (with 1.3MPa pressure) with a composition of 19.82 Cr, 18.48W, 1.24 Mo, 0.46 Al, 0.11C, 0.0028 B, 0.026 La, Bal. Ni (wt%). Then, the ingot was remelted twice by vacuum arc remelting (VAR) and homogenized at 1200°C for 24h with furnace cooled. Finally, the ingot was hot forged and rolled to a sheet with 12mm thickness at 1150°C. Then the sheet was solution annealed in vacuum heat treating furnace at 1260°C for 0.5h, followed by water quenched (WC). The test samples were machined from the hot-rolled and annealed sheets. Then samples were aged at 1100°C for 0.5–100h. The heat treatments were carried out in a tube furnace and were ended with water quenching. Mechanical tensile properties of the heat treated alloys were measured at room temperature. | 10.1016/j.msea.2016.05.028
Metallographic samples were prepared by standard metallographic techniques and the polished specimens were etched with aqua regia (HCl:HNO3=3:1) for 120s to reveal the microstructure. Microstructures were examined by a scanning electron microscope (SEM, Vega Tescan) equipped with an energy dispersive spectrometer (EDS, Oxford INCA PentaFET×3). | 10.1016/j.msea.2016.05.028
The chemical composition of HX alloy used in this study is shown in Table 1. The as-received materials were cut into 10×10×100mm for subsequent process. In order to avoid grain boundary pinning by carbides while grain boundary migrates, the HX alloy was solution-annealed at 1175°C for 15min, followed by water quenching in advance, termed as the based material (BM). Then, the BM was cold-rolled and annealed to modify the GBCD. The effect of reduction ratio, annealing temperature, and annealing time on the grain boundary microstructure was explored, which are respectively designated as types A, B, and C. Because of the significant effect of solute elements on boundary migration, annealing temperature for HX alloy was chosen above 1140°C. The process parameters and their values are listed in Table 2. | 10.1016/j.msea.2016.05.031
Following thermomechanical treatment, the specimens were cut in a direction perpendicular to the rolling direction. The samples were prepared using a general metallographic procedure in a mirror-like surface followed by electro-etching in a solution containing 10% oxalic acid in deionized water at a voltage of 20V for 8s. The microstructure observations were conducted by Carl Zeiss AxioVision microscope. Hitachi SU1510 Tungsten Filament Gun Scanning Electron Microscope (SEM) equipped with an Oxford Instruments Nordlys EBSD system was used to quantify the average intragranular misorientations and determine the character of grain boundaries. The grain boundaries were classified based on the CSL mode into special boundary and random boundary. Brandon’s criterion was adopted for the critical deviation to determine Σ. The fraction of grain boundaries was obtained from the average result of three different regions. | 10.1016/j.msea.2016.05.031
The material used for this investigation was HAYNES® 282®an age-hardenable gamma-prime-strengthened nickel-based superalloy. The composition for Haynes 282 is shown in Table 1 [13]. The material was supplied in the form of a 100mm diameter billet that was 80mm high and approximately 5kg in weight. 14 cylindrical specimens (8mm diameter, 12mm height) were sectioned from the billet using wire electric discharge machining (EDM). | 10.1016/j.msea.2016.05.051
Compression testing was completed on a uniaxial hydraulic compression rig with a split furnace capable of 1200°C. Tests complied with ASTM E209-00(2010) and were performed under stroke control. Specimens underwent a 3min soak time at 1100°C prior to the start of the test to equalise temperatures within the specimen and furnace. Boron nitride spray was used as a lubricant between the specimen faces in contact with the loading platens. Post-test specimens were removed immediately and left to air cool; replicating industrial practice. Multistage tests underwent a 1h dwell at 1100°C between compression stages. In total 14 tests were conducted at 1100°C at a strain rate of 0.2/s. Specimens were deformed to compressive strains of 0.6, 0.8 and 0.1. Additionally, multistage tests were deformed by compressive strains of 3×0.2 and 0.7+0.1. The test conditions aim to replicate the typical strains, strain rates, and temperatures experienced during a complete ring rolling process. The conditions were extracted from a FE DEFORM-3D V.11 [3] ring rolling model replicating observed typical industrial processing parameters for nickel-based superalloys. Seven specimens underwent a direct age heat treatment, which consisted of 2h soak at 1010°C then air cooled, followed by an 8h soak at 788°C then air cooled. | 10.1016/j.msea.2016.05.051
The chemical composition of the GH4169 superalloy tested in this paper was (in wt%): 0.035 C; 0.08 Si; 0.03 Mn; 0.003 S; 0.006 P; 18.93 Cr; 3.02 Mo; 1.03 Ti; 5.11 Nb; 0.53 Al; 0.003 B; 0.08 Co; 19.46 Fe; balance Ni. An actual turbine disc was provided by Fushun Special Steel Share CO., Ltd. Besides a standard aging treatment, the turbine disc was solution heat treated at a temperature range of 950–980°C and held for 1h, followed by an air cool. Following the solution heat treatment, the turbine disc underwent a stabilization heat treatment at 720°C for 8h, after which it was cooled to 620°C at a rate of 50°C/hour and then held for another 8h, followed by an air cool. | 10.1016/j.msea.2016.05.063
To investigate the microstructures of the material, grain size and precipitates were examined for their microscopic influence on FCG rate. As for the grain size, three rectangular samples (5mm×3mm×3mm) were manufactured from each location (see Fig. 2) for examination. They were cut from the turbine disc and mounted in Bakelite, polished to a 1µm finish in accordance with standard metallographic techniques, and then etched with Nimonic etchant (10ml HNO3, 50ml HCl, 40ml H2O, 2.5g CuCl2). Grain sizes were estimated using Image-Pro Plus (IPP) software. As for the precipitates, slices with the thickness of 0.5mm were machined from fractured CT specimens at location A, B and C using wire-cut EDM. They were punched into circular samples and polished to 50µm thick with different types of sand paper. Then the procedure of ion thinning was performed to meet the requirement for TEM observations. | 10.1016/j.msea.2016.05.063
In the current study specimens made from IN 718 powder were manufactured via SLM. The powder was obtained by gas atomization leading to an average particle size of 30µm. The chemical composition, as determined by X-ray fluorescence analysis (XRF) and combustion analysis, is listed in Table 1. For processing, a 250 HL machine (SLM Solutions GmbH, Lübeck, Germany) equipped with a 400W fiber laser was employed. Processing was conducted under argon gas atmosphere with a controlled oxygen content &lt;0.02% at a building platform temperature of 200°C. The detailed processing parameters are given in Table 2. Dog-bone shaped specimens with nominal gage length dimensions of 8mm×3mm×2.5mm were built with the long axis vertical to the building platform. | 10.1016/j.msea.2016.05.089
After manufacturing, all specimens were separated from the building platform and mechanically ground down to a grit size of 5µm. In order to examine the grain orientation, grain size and grain boundary characteristics, a scanning electron microscope (SEM), operating at 20kV, equipped with an electron backscatter diffraction (EBSD) unit was employed. For the EBSD measurements, specimens were electropolished for 10s at 20V in a 5% perchloric acid solution at −35°C. To determine dislocation characteristics, as well as the formation of precipitates, transmission electron microscopy (TEM) was carried out at a nominal acceleration voltage of 200kV using a TEM equipped with an energy dispersive spectroscopy (EDS) unit. For the TEM process, specimens were mechanically thinned down to a thickness of 0.08mm and finally twin-jet polished utilizing a 5% perchloric acid solution at −22°C under a potential of 21V until electron transparency was obtained. Specimens for optical microscopy were polished and etched in accordance with the Beraha III and Kalling 2 etching methods. | 10.1016/j.msea.2016.05.089
For functional encapsulation, a multi Arc-PVD facility (Metaplas PVD20, Bergisch-Gladbach, Germany) was utilized. In the Arc-PVD process, a Ni-20Cr (80:20wt%; pre-alloyed target) layer was deposited. Prior to the Arc-PVD process, specimens were solution annealed and ground using SiC paper. The detailed processing parameters are given in Table 3. Hot isostatic pressing (QIH-3, Asea/Avure Technologies, Franklin (TN), USA) was conducted under argon atmosphere at 1150°C with a pressure of 1000bar for 4h and a subsequent free cooling inside the furnace. | 10.1016/j.msea.2016.05.089
The investigated material is the polycrystalline nickel-base superalloy IN738LC, which was conventionally cast as plates and step wedges in investment casting process (Institute of Foundry Technology, Technische Universität Bergakademie Freiberg, Germany) [29,30]. Table 1 presents the chemical composition of the studied material. | 10.1016/j.msea.2016.05.114
Uniaxial tensile tests were carried out at 750°C and 950°C using standardized and small scale specimens. The mechanical properties were determined for several strain rates ε ̇ of 10−3 s−1, 10−4 s−1 and 10−5 s−1. For each condition two measurements were performed. Furthermore, uniaxial LCF tests were performed at 750°C and 950°C using standardized specimens as well as small scale specimens with threaded connections at 750°C. In each case four different mechanical strain amplitudes ε a were investigated. Therefore, a constant strain rate ε ̇ of 10−3 s−1 and a triangular wave shape using a fully reversed mechanical strain amplitude ( R ε = − 1 ) was used. All LCF tests were carried out in accordance to ASTM E606-04. Uniaxial TMF experiments using standardized specimens were performed within a temperature range of 750°C to 950°C under symmetrical tension/compression conditions ( R ε = − 1 ) in accordance to code of practice for TMF [36]. Thereby, the in-phase (IP) loading condition and the out-of-phase (OP) loading condition with a 180°-phase shift of temperature to the mechanical strain amplitude were investigated. During the TMF tests a constant heating and cooling rate of 4K/s was ensured. The LCF and TMF testing parameters are presented in Table 2. For each given strain amplitude one fatigue test was performed, respectively. | 10.1016/j.msea.2016.05.114
The configuration of round specimen with 25mm gauge in length and 5mm in diameter for creep-fatigue test is illustrated in Fig. 2. All the test pieces were cut from the rim region of a turbine disc with an outer diameter of 280mm and a wall thickness of 34mm in the hoop direction, as shown in Fig. 3. The turbine disc was solution heat treated at a temperature of 1080–1110°C, and held for 2–4h, followed by an oil quenching. Following the solution heat treatment, the disc underwent a stabilization heat treatment at 650°C for 24h, followed by an air cool. Finally, the disc was heated to 760°C for 16h, followed by an air cool. | 10.1016/j.msea.2016.05.117
Examined material is a new developed Ni-Fe based alloy. Its nominal chemical composition is shown in Table 1. It was vacuum induction melted, homogenized at 1150°C for 2h and then hot-forged and rolled into bars of 16 mm in diameter at 1150°C. The as processed bars were subjected to standard heat treatment: 1100°C/1h/air cooling+750°C/8h/air cooling, followed by long term thermal exposure at 700–800°C in air furnace. Tensile tests were conducted at 700°C in accordance with GBT 228–2002. Yield strength was calculated using the 0.2% offset method. Ductility (elongation and reduction in area) was obtained from the measurements of the gage section length and the minimum gage diameter before and after fracture. | 10.1016/j.msea.2016.06.018
Microstructure was characterized by the JEOL 6340 Field Emission Gun Scanning Electron Microscope (SEM) equipped with energy dispersive X-ray spectroscopy (EDS) microanalysis and the TECNAI G2 F20 transmission electron microscope (TEM). SEM samples were grounded to 2000-grit, mechanically polished, and then etched by two different solutions. A solution of 200g KCl, 50g citric acid, 200ml HCl, 1000ml H2O was used for general microstructure observation. Deep etching method with a solution of 10% H2CrO4 (CrO3+ H2O), which can strip away γ matrix, was employed for three-dimension observation of the ultra-fine γ′ phase. TEM samples were mechanically thinned down to about 100µm in thickness, and electropolished with a 10% perchloric acid methanol solution, using a double-jet electropolisher. | 10.1016/j.msea.2016.06.018
CM247LC, with the nominal composition given in Table 1, was gas atomised to produce a powder with a log-normal particle size distribution varying between 15 and 70µm. SLM of the CM247LC powder was carried out using a 200W IPG Ytterbium fibre laser. The laser was rastered in a rectangular path in the build plane (XY) to deposit a 20µm thick layer along the build direction (Z). Between successive layers in the build direction, the laser scan path was rotated by 67° to improve microstructural uniformity. The deposition process was carried out under an argon atmosphere and the base-plate was a tool steel of DIN 1.1730 kept at 80°C. In this way, rectangular samples of 10×10×54mm were produced. After completion of the laser deposition, the samples were separated from the base-plate by electro discharge machining (EDM). | 10.1016/j.msea.2016.06.075
In order to study the effect of post-deposition heat treatments on the as-SLM microstructures, rectangular cuboidal specimens (8×8×5mm) were cut from the as-SLM samples parallel (longitudinal section) and perpendicular (transverse section) to the build direction. The cuboidal specimens were encapsulated in argon-backfilled quartz ampoules to minimise oxidation during the heat treatments. The samples were then subjected to a solution treatment of 2h at 1150, 1210, 1230, 1240, 1250 or 1260°C, followed by air-cooling and a common aging treatment of 18h at 870°C, followed by furnace cooling. The solution treatment conditions were selected to cover a range of temperatures in the vicinity of the γ′ solvus, which was previously determined to be in the range Tγ′=1252–1265°C [26]. In the subsequent analysis, samples have been identified by “SLM+HT (T)” in which T is the solution treatment temperature. | 10.1016/j.msea.2016.06.075
The microstructural, textural and elastic property data acquired from the samples following heat treatment indicated a clear transition from recovery to recrystallisation behaviour between 1230 and 1240°C. Following heat treatment at temperatures between 1150°C and 1230°C, a progressive recovery of the material was observed, characterised by coalescence of the initial cellular structure, the extent of which increased with heat treatment temperature. In contrast, heat treatments performed at 1240°C and above led to recrystallisation of the alloy, with no discernable differences being observed with heat treatments up to 1260°C, the γ′ solvus temperature of the alloy. In addition, no signs of abnormal grain growth was observed to occur after recrystallisation at temperatures above 1240°C. | 10.1016/j.msea.2016.06.075
The current investigated alloy is a second generation SX superalloy DD11, which was developed by the Beijing Institute of Aeronautical Materials (BIAM), China. Four experimental alloys with compositions listed in Table 1 were directionally solidified using a high rate solidification (HRS) process with a withdrawal rate of 3mm/min. Base alloy is DD11 alloy without Hf and B additions. Alloy Hf and alloy B contain 0.4wt% Hf and 0.02wt% B, respectively. Alloy HfB contains both 0.4wt% Hf and 0.02wt% B. The SX bars with longitudinal orientation within 10° from [001] were used in the present study. The solution temperature of four experimental alloys as listed in Table 2 was determined by both the metallurgical analyses and differential scanning calorimeter (DSC) whilst avoiding incipient melting. After standard aging treatment (1130°C/4h+870°C/32h), the specimens of creep tests were machined and the dimension of the gauge section was 5mm in diameter and 25mm in length. The creep testing was conducted at 1100°C/130MPa in the air for four investigated alloys. At least three specimens with the same condition were tested according to the Chinese Standard GB/T 2039-2012, which is similar to International Standard ISO 204:2009. | 10.1016/j.msea.2016.06.079
The cross-sectional microstructures of as-cast and heat-treated alloys perpendicular to &lt;001&gt; were examined. The creep ruptured samples were cut parallel to the load axis. Samples were prepared using standard metallographic techniques and etched using a solution of 33% hydrochloric acid, 33% acetic acid, 33% water and 1% hydrofluoric acid (volume fraction). Microstructural examination was performed using an optical microscope and a ZEISS SUPRA 55 field-emission scanning electron microscope (FE-SEM). The volume fraction of (γ+γ′) eutectics, γ′ precipitates and secondary phases was determined using the standard point count method by Photoshop software according to the Chinese Standard GB/T 15,749–2008, which is similar to ASTM E562–2008. Measurement of γ′ size, γ channel width and secondary phases size was using the Image-Pro software. To obtain statistically significant results, three to five images were used in each alloy. The secondary phases in as-cast alloys were separated through the electrolytic phase extraction method in a solution of 10 milliliter hydrochloric acid, 90 milliliter methyl alcohol and 1g tartaric acid with the current density of 0.04A/cm2, using a stainless steel sheet as a cathode. Extracted phases and lattice parameters were identified using X-ray diffraction (XRD). In addition, to confirm the types of the secondary phases, the selective area diffraction (SAD) analyses of secondary phases in as-cast samples was also conducted using Tecnai G2 30 transmission electron microscope (TEM). Three sets of diffraction patterns with different zone axes were conducted to identify the phase more accurately, by comparing the sample rotation angles and the angles of zone axes. Foils for transmission electron microscopy (TEM) were made from material cut from the gage section perpendicular to the applied stress axis from specimens crept to rupture. TEM specimens were taken from a position of 5mm away from the necked region. These disks were mechanically grounded to 50µm and electro-polished at −40°C in a solution of 10% perchloric acid and 90% ethanol. Transmission Electron Microscope (TEM) was also used for analyses of the dislocation substructure. Dislocation network spacing measurements were made from bright field (BF) images in a &lt;200&gt; type two-beam condition in the (001) zone axis parallel to the g-vectors. Individual spacings were measured across as many dislocation lines as possible for a given line in order to obtain a statistically representative average [9,10]. | 10.1016/j.msea.2016.06.079
The elemental partitioning ratio of γ and γ′ phases, k i , is defined as (1) k i = C i γ C i γ ′ where i represents each of the alloying elements, C i γ and C i γ ′ correspond to the atomic concentration of element i in γ and γ′ phases, respectively. Values of k i greater or less than unity means that the element i partitions to γ or γ′ phase. Concentration profiles of γ and γ′ phases were measured by a JEOL JXA-8800R electron microprobe analyzer (EPMA) with four wavelength-dispersive spectrometers (WDS) under an acceleration voltage of 20kV, a beam current of 20nA and a spot size of 1µm. Concentrations were obtained using a ZAF correction program, with pure element standards. In order to minimize the matrix effect, some γ and γ′ phases were apparently coarsened to at least 3µm in size after the four alloys were compressed and thermal exposed at 1100°C for 200h. All the EPMA analyses were carried out in polished but unetched samples. WDS spectra were collected from γ and γ′ phases in at least five areas for each experimental alloy. Values of C i γ and C i γ ′ were averaged from above WDS analyses. | 10.1016/j.msea.2016.06.079
Alloys 740H and 282 in the aged condition were given an aging treatment at 800°C for 4h. Alloys 740H and 230 were available after a very long age at 800°C for 10,000h. The annealed condition for alloys 282 and 617 refers to a mill anneal. The purpose of testing such a wide variety of microstructures was to evaluate this test's sensitivity to microstructure. | 10.1016/j.msea.2016.07.018
Heating samples bearing such large residual stresses produces cracking whenever the microstructure is unable to accommodate the necessary stress relaxation. All heat treatments were done in a large box furnace. Samples were placed in the furnace while it was at room temperature so heating rates were rather slow. | 10.1016/j.msea.2016.07.018
The material investigated in this study was the GH3535 Ni–Mo–Cr alloy. The alloy bar (16mm in diameter) was fabricated by casting and hot swaging at 980–1100°C. The material was then solution annealed at 1180°C for 0.5h followed by water quenching. The chemical composition of the alloy is listed in Table 1 with a representative SEM image of the solution-annealed microstructure shown Fig. 1. The alloy's chemical composition was determined by atomic emission spectroscopy (AES). The microstructure contained equiaxed grains with high density of twin boundaries. The average grain size was 40µm and the twin structures typically have widths of tens of microns. The base material retains high concentration of both Mo and Si in solid solution above the solubility limit at temperatures below 1000°C. The ~0.4–0.5wt% Si is used as an O getter, improving oxidation resistance. The alloy contains Ni2Mo4(C, Si) and Ni3Mo3(C, Si) primary precipitates (1–5µm in diameter) that are arranged in stringers formed during casting and are retained after solution annealing. These complex silicide/carbide phases can be very stable at high temperatures up to ~1250°C, above which they can melt and form eutectic-like structures on cooling, although they retain their phase identities. These primary precipitates and their formation have been investigated in detail in previous studies [17,19,27]. There are no secondary carbides or other precipitates present in the solution treated alloy. Tensile properties of the Ni–Mo–Cr alloy at room temperature and at 700°C are presented in Table 2. Tensile testing was conducted on an Instron 5583 with a stressing rate at 6MPas−1. | 10.1016/j.msea.2016.07.032
In this study, the nominal chemical composition (wt%) of the investigated alloy is: Mo, 16; Cr, 7; Fe, 4; Mn, 0.5; Si, 0.5; C, 0.05; Ni, balance. The master alloy was prepared by vacuum induction melt-furnace (VIM). The obtained ingot was hot forged and rolled into rods in the temperature range of 1150–1200°C with the diameter of 16mm. All the specimens were heat treated at 1177°C for 40min, followed by water quenching, and then exposed in furnace at 700°C for various time up to 10000h. | 10.1016/j.msea.2016.07.034
By means of vacuum directional solidification furnace with high temperature gradient, the bars of a directional solidified nickel-based superalloy with Φ16×140mm in size were prepared along the [001] orientation. The chemical composition of the nickel-based superalloy is given in Table 1. The used heat treatment regimes are given as follows: | 10.1016/j.msea.2016.07.041
Gas-atomized spherical powder material of IN718 with an average particle size of around 30µm was used as starting material for the SLM process. For processing, a 250HL machine (SLM Solutions GmbH, Lübeck, Germany) equipped with a 400W ytterbium fiber laser was used. Processing was conducted under argon gas atmosphere and a building platform temperature of 200°C using a laser power of 175W, a scanning speed of 620mm/s and a hatch distance of 0.12mm. These parameters are standard processing parameters, similar to those given in [27,28], and were provided by the machine manufacturer. Cylindrical bars having a diameter of 8mm and a height of 120mm were manufactured with the axis of the cylinder parallel to the building direction. The chemical compositions of the C&amp;W and SLM processed IN718 [28] as determined by X-ray fluorescence analysis (XRF) and combustion analysis are given in Table 1. | 10.1016/j.msea.2016.07.061
The standard heat treatment procedure of forged IN718 components includes a solution heat treatment (SHT) step for 1h in the range of 930−1010°C [29], to optimize tensile and fatigue strength and stress-rupture properties. The SHT temperatures of 930°C (SHT930) and 1000°C (SHT1000) applied within this study for the SLM material are derived from this specification. While the lower temperature is representative for a solution heat treatment step in the δ precipitating temperature range, the higher temperature is close to the δ solvus temperature δSolvus=1010°C and thus nearly no δ is present [30–33]. Subsequent to the SHT the samples were water quenched and subjected to a standard two-step γ″ age hardening treatment at 720°C for 8h followed by furnace cooling at 50°Ch−1 and holding at 620°C for 8h before air cooling to room temperature [29]. Additionally, some material of the SLM as-built state was similarly age hardened but without conducting a previous SHT step (direct aged state, DA). The conventional C&amp;W material was received in the fully heat-treated condition, i.e. it was solution heat treated at 980°C for 1.5h and subjected to an identical aging procedure as described above. In Fig. 1 all heat treatments are schematically illustrated. | 10.1016/j.msea.2016.07.061
The substrate material used in the study was a second generation SC nickel based superalloy Rene N5 with chemical composition of Cr 7.5, Co 7.5, Mo 1.5, W 5.0, Al 6.2, Ta 6.5, Re 3.0, Hf 0.15 and C 0.05(wt%). The Rene N5 alloy rods were put under full heat treatment including solution and aging to obtain cubic γ/γ′ microstructure. Rectangular specimens with dimensions of 25×10×1.5mm3 were cut from the superalloy rods along the {100} crystal orientation, as shown in Fig. 1a. The actual crystal orientation of the 25×10mm2 plane was determined to be (001) with a deviation of ~6° via Laue technique, as shown in Fig. 1b. The specimens were then grounded with SiC paper down to grits of 800, followed by ultrasonically cleaning in acetone. | 10.1016/j.msea.2016.07.067
Received U720LI bar was vacuum induction melted (VIM) and vacuum arc remelted (VAR). After homogenization and cogging, the bar was hot forged until the fine-grained microstructure was observed. Specimens with the size of ϕ 8×12mm were machined from the received bar and the grain size was ASTM No. 12. The chemistry of U720LI is given in Table 1. | 10.1016/j.msea.2016.07.068
The hot-compression test was based on the standard ASTM E209-00(2005). The γ′ solvus temperature simulated by the Thermo-Cal thermodynamic software was 1156°C [18]. The hot-deformation temperature was chosen below the γ′ solvus. Thus, samples were deformed within the two-phase region. Samples with the size of ϕ 8×12mm were isothermally compressed in the MTS simulator (MTS 880) with 10°C/min to the objective temperature and held for 5min followed by quenching in water. Each test with same hot-deformation parameters was repeated at least twice until true stress-strain curves are highly overlap to improve accuracy of testing. The hot-deformed samples were sliced hallway through to the centers and parallel to the compression axis for microstructural analysis. Hot-deformation conditions of as-received samples were summarized in the Table 2. | 10.1016/j.msea.2016.07.068
Several 25kg alloy ingots with varying Mg contents were produced by vacuum induction melting method. A small amount of Ti was added in the alloys to prevent excessive coarsening of the austenite grains during the heat input process. Table 1 shows the chemical compositions of the studied alloys. The as-received ingots were homogenized at 1080°C for 2h and then forged into bars with a diameter of 14mm. Cylindrical tensile specimens with a diameter of 10mm and a length of 116.5mm were machined from the as-wrought bars along their longitudinal direction. | 10.1016/j.msea.2016.07.070
Hot tensile tests were performed using a Gleeble-3800 thermal simulator testing machine in the temperature ranges of 700–1100°C and 1100–1200°C with temperature intervals of 50°C and 25°C, respectively. Under Ar atmosphere, the specimens were first kept at 1310°C for 180s for solution treatment and then cooled at 3°Cs−1 to different test temperatures at which they were maintained isothermally for 60s prior to the tensile tests. The specimens were strained until fracture at a constant strain rate of 10−2 s−1 and then immediately quenched by a high-speed Ar flow. Fig. 1 shows the full thermal schedule. Some specimens were quenched immediately after the solution treatment at 1310°C for 180s to obtain the austenite grain microstructure prior to the tensile tests. The reduction in area (RA%) of the tested specimen at the fracture was employed to evaluate the hot ductility. | 10.1016/j.msea.2016.07.070
After deposition, one sample was subjected to a standard primary aging at a temperature of 1120°C for two hours followed by a secondary aging at a temperature of 845°C for 24h. The other tested heat treatment was a standard annealing at a temperature of 1205°C for two hours, and followed by the same two-step aging process. The heat treatments were performed in a VAH 3448 HV vacuum furnace made by VAC AERO International Inc. Regarding the heat treatment cycles, the heating rate was 15°C/min to the target temperature, the cooling ramp from primary aging to secondary aging or from annealing to primary aging was fixed as 15°C/min, argon quenching was used after secondary aging. Both annealing and aging processes are standard for repairing of IGT engine components manufactured of IN738 and GTD111 superalloys [6]. | 10.1016/j.msea.2016.07.116
The as-deposited and heat treated samples were sectioned along the transverse direction, followed by sequential grinding steps up to 800 grit using silicon carbide abrasive papers, and standard diamond polishing steps up to 1µm. Polished samples were electrolytically etched in a solution of 12ml H3PO4+40ml HNO3+48ml H2SO4 at 6V for 5s to reveal the microstructure [16]. The microstructures of all the samples were characterized using a SU3500 scanning electron microscope (SEM) equipped for electron dispersive spectrometer (EDS) analysis, and a high resolution SU8000 FE-SEM for high magnification microstructural observations. Both secondary electron mode (referred to as SE) and backscattered electron mode (referred to as BSE) were employed to observe the morphology and chemical contrast of the different phases, respectively. Five different regions were chosen in order to measure the dendrite arm spacing and the area fractions of the different phases using ImageJ image analysis software [17] and the average results are provided in this discussion. Quantitative chemical analysis in both the inter-dendritic regions and the dendritic cores was obtained using a JEOL 8900 electron probe microanalysis (EPMA). The reported values are the average of at least five measurements. Interaction volumes of 16µm3 and 23µm3 for EDS and EPMA respectively were calculated using Monte Carlo simulation from Casino [18]. | 10.1016/j.msea.2016.07.116
The microhardness for different conditions were measured by a CM-100AT Clark Microhardness Indenter with a Vickers hardness scale using 200-g load. Five different locations were chosen to obtain the microhardness values for each condition, and the average results were reported, the deviations of the data is within 5%. Tensile tests were conducted along the longitudinal direction in order to avoid heterogeneity problem along the building direction [10]. Based on ASTM E-8, the layers with 2mm in thickness in upper section and adjacent to the substrate were removed before machining the subsided tensile samples. Prior to test, the samples were subjected to a radiographic inspection according to ASTM E-1032, and samples with discontinuities exceeding 0.1mm in size were discarded. Five samples for each condition were tensile tested and the average results are presented. The deviations of ultimate tensile strength (UTS) and elongation were within 5% and 10%, respectively. Mechanical properties of materials were compared to that of equiaxed Mar M247 superalloy in aged condition [19]. | 10.1016/j.msea.2016.07.116
Cylindrical uniaxial tensile specimens were manufactured from the heat treated material along the tube's axial direction. The nominal diameter was 5.00mm, and the gauge length was 12.55mm. All specimens were strained at room temperature using a servo-hydraulic testing machine at a strain rate of approximately 3·10−4 s−1, with strain, ε, defined as the logarithmic strain as (1) ε = ln ( L / L 0 ) , where L 0 was the length of a region before deformation, and L is the current length. The specimens were unloaded before failure and retained a plastic strain, ε p, of 0.029, 0.062, 0.087, 0.116 and 0.144 respectively. The heat treated material exhibited a yield strength of 273MPa. | 10.1016/j.msea.2016.07.123
Material from both the unstrained and strained specimens was used to prepare specimens for EBSD. The material was carefully sectioned along a plane normal to the tube's axial direction using a Struers Accutom-5 precision cut-off machine. The sampled material was mounted in conductive resin and ground using SiC paper, followed by polishing using diamond paste. Final polishing was performed using 0.06µm colloidal silica. | 10.1016/j.msea.2016.07.123
We investigated conventionally rolled and annealed IN625 and IN625 deposited using directed energy deposition (DED). In powder-based, laser-based DED AM, powder is delivered through nozzles to a molten pool, on a substrate or layer below, produced by a laser beam [37–40]. A 101mm long, 28mm tall, 7mm thick IN625 wall was deposited, using pre-alloyed IN625 powder, onto an annealed IN625 (AN IN625) substrate (ASTM B-443 Grade 1 [41]). A laser power of 2kW, scanning speed of 10.6mm/s, powder feed rate of 16g/min, and argon gas flow rate of 9.4L/min were used to deposit the IN625 wall by additive manufacturing (AM IN625) [16]. Energy dispersive spectroscopy (EDS) was used to determine the chemical composition of annealed and AM IN625, with the measured compositions given in Table 1. EDS analysis and scanning electron microscope (SEM) images indicated that AN IN625 consisted of a small amount (&lt;1vol%) of carbides rich in Nb, Mo, and Ti distributed in an fcc γ matrix, and AM IN625 consisted of a small amount (&lt;2vol%) of Nb- and Mo- rich carbides and Laves phase distributed in an fcc γ matrix [42]. These primary and secondary phases in AN and rapidly solidified IN625 are consistent with the literature [19–21,43,44]. | 10.1016/j.msea.2016.08.010
The chemical composition (wt%) of the studied superalloy is: 53.73Ni–18.02Cr–5.40Nb–2.88Mo–1.00Ti–0.50Al–0.05Mn–0.025C–(bal.) Fe. Cylindrical test specimens with a diameter of 8mm and a length of 12mm were machined from as-received wrought billet. All the specimens were solution treated at 1373K for 30min followed by water quenching. In order to study the MDRX behavior, isothermal uniaxial compression tests followed by holding at the deformation temperature for different times were conducted on a Gleeble 1500D thermo-mechanical simulator. Graphite foils were used to reduce the friction between the specimens and the dies. The specimens were heated to the deformation temperature at a rate of 20K/s and then held for 3min to ensure temperature uniformity before deformation. Each specimen was deformed to a true strain of 0.357 (higher than the critical strain for DRX) at various temperatures and strain rates. Then, the specimens were kept on the test machine at the same temperature for different holding time before water quenching. The conditions used to analyze the effect of temperature, strain rate and holding time are listed in Table 1. | 10.1016/j.msea.2016.08.061
The water quenched specimens were sectioned along the axial direction for microstructure observation. The samples were mechanically polished and then polished electrolytically in a 20% H2SO4+80% CH3OH solution at 15V for 40s at room temperature. EBSD measurement was carried out on a ZEISS ULTRA 55 scanning electron microscope equipped with HKL Channel 5 software. The recrystallized grains can be identified by their small size and equiaxed shape [1]. Average recrystallized grain size was determined using the line intercept method. | 10.1016/j.msea.2016.08.061
The alloys were vacuum induction melted, homogenized at 1150°C for 2h and then hot-forged and rolled into bars of 16mm in diameter at 1150°C. The as processed bars were subjected to standard heat treatment: 1100°C/1h/air cooling+750°C/8h/air cooling, followed by long term thermal exposure at 700–750°C in air furnace. Grain size was determined by manual lineal intercept method in GBT 6394-2002. Tensile tests were conducted on smooth bar samples in accordance with GBT228-2002. Stress-rupture tests were conducted on smooth bar samples in accordance with GBT2039-1997 after standard heat treatment. | 10.1016/j.msea.2016.08.081
Microstructure was characterized by the JEOL 6340 Field Emission Gun Scanning Electron Microscope (SEM) equipped with energy dispersive X-ray spectroscopy (EDS) microanalysis and a TECNAI F20 transmission electron microscope (TEM). SEM observations were performed using an acceleration voltage of 25kV. TEM observations were conducted in a TECNAI F20 TEM operated at 200kV. SEM samples were ground to 2000-grit, mechanically polished, and then etched by two different solutions. A solution of 200g KCl, 50g citric acid, 200ml HCl, 1000ml H2O was used for general microstructure observation. Deep etching method with a solution of 10% H2CrO4 (CrO3+H2O), which can strip away γ matrix and etch grain boundary clearly, was employed for three-dimension observation of the ultra-fine γ′ phase. TEM samples were mechanically thinned down to about 100µm in thickness, and electropolished with a 10% perchloric acid methanol solution, using a double-jet electropolisher. Particle size (γ′ diameter) measurements were made mainly on SEM and TEM photographs of the particles. More than one hundred particles were measured to minimize the experimental errors and the average value was taken as γ′ size. The volume fraction of γ′ phase were determined by quantitative metallography. X-ray measurements of lattice parameter made at room temperature were performed using the {331} reflection of CuKα1, the γ-γ′ lattice mismatch given by δ = a γ ′ - a γ a γ × 100 % , where a γ ′ is the lattice parameter of γ′ measured from powder samples obtained by the electrolytic extraction and a γ is the lattice parameter of γ matrix from the bulk samples. | 10.1016/j.msea.2016.08.081
The gas atomization method was used for powder preparation, following which the powder particles were encapsulated in stainless steel and sealed after vacuum degassing. After hot isostatic pressing (HIP), the billet was forged to pancake, which was followed with standard heat treatment (1150°C solution heat treatment+two stages of aging treatment). After heat treatment, the pancake was divided into four parts. In order to obtain different γ′ distributions, the alloy parts were processed with four different aging treatments which are detailed in Table 1. | 10.1016/j.msea.2016.08.101
The creep samples were machined from equivalent locations of each pancake part from the rim region. Creep tests have been performed under air at 700°C on specimens with a 25×5mm diameter cylindrical gauge sections. All creep tests were performed under constant load conditions, and were terminated once a strain level of 3% had been achieved. | 10.1016/j.msea.2016.08.101
Microstructural analyses focused mainly on distribution of precipitates in GH4033. The microstructural characteristics of GH4033 were assessed using a field-emission scanning electron microscope (FE-SEM). The metallographic specimens were mechanically polished and then electrolytically etched with a solution of 12% phosphate, 40% nitric acid and 48% sulfuric acid, as referred to in Ref [1]. In the Ref [1], the microstructures of GH4033 after service exposure for 1600 engine operating hours were investigated. | 10.1016/j.msea.2016.08.105
Slabs taken from vacuum cast ingots were solution-treated at 1200°C for 2h and hot-rolled to a thickness of 2.5mm, prior to cold-rolling to a thickness of 1.25mm. Recrystallization annealing was carried out at 800°C for 100s. All the steels had a fully recrystallized austenitic microstructure consisting of equiaxed grains, some of which containing annealing twins. ASTM E8 standard samples of the annealed steels were machined with their long axis aligned with the rolling direction (RD). Room temperature tensile tests were carried out at a strain rate of 10−3 s−1 using a Zwick universal tensile testing machine. Some tests were interrupted at predetermined strains to observe the microstructure developed at different strain levels. | 10.1016/j.msea.2016.08.106
MA was performed using alloy powder with Fe–14Cr–3W–0.4Ti (wt%) chemical composition (particle size:50–100µm) mixed with 0.3wt% Y2O3 powder (particle size:30–50nm). Two MAs took place in a high-purity Ar (99.999wt%) gas atmosphere for 40h at room temperature and −150°C (±10°C temperature deviation), respectively. Ball milling used for the procedure was a dry milling with a ball-to-powder weight ratio of 25, AISI 52-100 hardened steel was used as the milling container and grinding media (in the case of grinding media, mixed with a small amount of WC ball), and rotation speed was set as 100rpm. Liquid nitrogen was used as refrigerant for the −150°C condition, and to prevent direct contact between the refrigerant and powder, liquid nitrogen flowed all around the milling chamber exterior. Then the mechanically alloyed powder was poured into a mild steel can made of SUS316 material, vacuumed up to 1Pa at 400°C, sealed, and HIPed at 1100°C. Lastly, hot rolling was performed at 1150°C and 50% thickness reduction, and then annealing was applied at 1100°C to obtain the two ODS steel alloys (K1 and K4) to be used for this study. The chemical compositions of the two alloys were measured using X-ray fluorescence (XRF) and C/N determinator, and the measurement results are listed in Table 1. | 10.1016/j.msea.2016.08.113
For microstructural observation and analysis, the alloys were ground until 100µm thickness, then underwent disc cutting (Φ3mm), dimpling and ion milling to prepare transmission electron microscopy (TEM) specimens. TEM observation was performed using a Jeol JEM-2010 at 200kV acceleration voltage. For quantitative measurement of the microstructures, TEM images, which were obtained for dozens of times, were processed using image analysis software and the average was calculated. | 10.1016/j.msea.2016.08.113
Cigar shaped ingots with a length of about 70mm were vacuum arc melted several times in a water cooled copper mold to solve all respective alloying elements homogenously. Afterwards the ingots were molten in a high-rate-solidification investment casting unit in vacuum and subsequently directionally solidified cylindrical bars (length: 180mm, diameter: 12mm) of each alloy were produced. Further details regarding the casting process are published by Heckl et al. [34]. The melt was heated for 5min at 1560°C and cast into the 1500°C preheated mold, which was withdrawn with a speed of 3mm/min. The heat treatment for the ERBO alloys was adapted from the standard heat treatment procedure of CMSX-4. ASTRA1-00 was solution heat treated at 1340°C for 16h and the ERBO alloys at 1310°C for 24h, because the addition of Ti leads to a lower solidus temperature. ERBO/38-WTi for example has a solidus temperature of 1321°C and a γ′ solvus temperature of 1234°C, as determined by differential scanning calorimetry (DSC). The subsequent γ′ age hardening was achieved by heat treating for 2h at 1140°C and 24h at 870°C according to [32]. | 10.1016/j.msea.2016.08.121
All heat treatments were performed in the same furnace (Tube furnace R140/800/14, Nabertherm, Linienthal, Germany) and samples were air cooled between each steps. In order to produce a coarsened microstructure with sufficiently large γ′ precipitates and γ channels for EDS analysis by scanning electron microscopy (SEM), a special long term heat treatment at 1100°C for 1000h in vacuum was performed. Afterwards the samples were water quenched. For microstructural investigations the samples were ground down to 4000 grit and mechanically polished up to a final step using 1µm diamond suspension. Subsequently the samples were etched using a solution of 30ml HCl (37%), 20ml HNO3 (65%) and 20ml CH3COOH (100%) which preferentially removes the γ′ precipitates. For transmission electron microscopy (TEM) investigations, thin foils with a thickness below 100µm were prepared and afterwards thinned by twin jet polishing using an agent of ethanol and perchlorid acid (Electrolyte A2, Struers GmbH, Germany) at a temperature of −30°C. | 10.1016/j.msea.2016.08.121
The initial state of the standard heat treated states was analyzed in a Philips CM200 TEM with an EDAX EDS system and acceleration voltage of 200kV. The composition of the coarsened aged state after long term heat treatment at 1100°C was measured by SEM-EDS with an acceleration voltage of 20kV. The EDS spectra were analyzed using the Oxford Instruments proprietary software INCA. To determine the local composition of each phase at least five EDS spot measurements per phase were performed. | 10.1016/j.msea.2016.08.121
Creep tests were performed on cylindrical specimens (height: 7.5mm and diameter: 5.0mm) under constant compressive stress and temperature. Although compression creep tests are not fully relevant for industrial application, the impact of solid solution strengthening can be studied from a fundamental point of view. Different stresses and temperatures varying from 137MPa at 1100°C to 170 and 200MPa at 1050°C and 300 and 400MPa at 950°C were applied. The temperature during the tests were controlled by two type S thermocouples, which were in direct contact to the sample. The deformation was measured using a laser extensometer (Fiedler Optoelektronik GmbH, Germany). | 10.1016/j.msea.2016.08.121
Single crystal Ni-based alloy (René N4, with 9.0 Cr, 8.0 Co, 2.0 Mo, 6.0 W, 4.0 Ta, 3.7 Al, 4.2 Ti,wt%) oriented in the &lt;001&gt; direction is used for the nanoindentation experiment. The surface of the sample is polished with 200-1200-grit silicon carbide papers using an automatic grinding machine. Then polishing was performed with diamond paste with particle size of 0.5µm to ensure the finish quality of the surface. The samples were cleaned by using ethanol in ultrasonic bath and dried in air thereafter. | 10.1016/j.msea.2016.09.039
The material used in this study is a medium carbon Cr-Ni-Mo alloyed steel. The chemical compositions of the tested steel are detailed in Table 1. The ingots were fabricated by melting and casting, and were forged to a bar with the diameter of 200mm. To avoid the influences of the inhomogeneous initial microstructure, cylindrical specimens with the dimension of Φ8×12mm were machined from the same area of the bar. Hot compression tests were performed on a Gleeble 1500 thermal-mechanical simulator. The specimens were heated up to 1200°C with a heating rate of 10°C/s and held for 180s to acquire a homogeneous and equiaxed microstructure. Then the specimens were cooled to aimed deformation temperature at a cooling rate of 10°C/s and held for 30s to eliminate the temperature gradients. After that the specimens were compressed at a fixed strain rate to the strain of 1.0. The compressed specimens were then quickly cooled to room temperature using nitrogen gas. The hot deformation temperatures of 900, 950, 1000, 1050, 1100, 1150°C and the strain rates of 0.002, 0.01, 0.1, 1, 5s−1 were used here. | 10.1016/j.msea.2016.09.056
The mother ingot of Ni-Co based superalloy with chemical composition listed in Table 1 was prepared by vacuum induction melting (VIM) followed by hot extrusion. The hot extrusion was produced at 1140°C with extrusion ratio of 5.3. After extrusion the alloy was subject to two different heat-treatments to get different microstructures. One was 1170°C/4h/AC+1080°C/4h/AC+845°C/24h/AC+760°C/16h/AC to get bimodal sphericalγ′. The other one was 1170°C/4h/5°C/min+845°C/24h/AC+760°C/16h/AC. In this heat treatment schedule the cooling rate was controlled at 5°C/min after solution to get large γ′. The specimens for creep tests were cut from the heat treated bars with a gauge length of 25mm the diameter of 5mm. Constant-load tensile creep tests were done at 760°C and 630MPa. The samples for optical microscope (OM) observations were etched in a solution of modified Kalling reagent. Polished samples for scanning electron microscope (SEM) observations were electronically etched in 17ml H2O 1ml glacial acetic acid and 2ml nitric acid solution at 1.5V for 30s. Foils for transmission electron microscopy (TEM) observations were prepared by twin-jet thinning technique using a solution of 10ml perchloric acid and 90ml alcohol, at a voltage of 20V, current of 15mA and temperature of −20°C. | 10.1016/j.msea.2016.09.060
The investigated AEREX350 alloy was obtained by vacuum induction melting (VIM) and vacuum arc remelting (VAR). After homogenization, the remelted ingot was hot rolled into rods. Then the rods were solution-treated at 1100°C for 4h and subsequently water quenched. After pickling and lubrication on the surface of the hot-rolled rods, they were cold drawn by 34% into rods with diameter of 10mm. Finally the double aging treatment of 870°C for 4h and 740°C for 4h was carried out on the rods. The investigated Waspaloy had the same melting process as AEREX350. After cogging the ingot was hot rolled into rods. Then they were solution-treated at 1020°C for 4h followed with the double aging treatment of 845°C for 4h and 760°C for 16h. The chemical composition of the investigated alloys was shown in Table 1. | 10.1016/j.msea.2016.09.077
After aging treatment, alloy bars were machined into standard samples 25mm in original gauge length and 5mm in diameter according to GB/T 10120-2013 “Metallic materials – Tensile stress relaxation-Method of test”. Then stress relaxation tests were carried out on the RMT-D5SC Electronic High-temperature Stress Relaxation Test Machine. Test parameters were set as follows: the initial stress of both alloys was 510MPa; the test temperature of AEREX350 and Waspaloy was ranging from 600°C to 800°C; the test time lasted for about 100h. After relaxation test, cylindrical samples machined from standard samples were electroetched in a solution of H3PO4 (150ml)+H2SO4 (10ml)+CrO3 (15g) at 4–5V for about 5s at room temperature after grinding and polishing. A Field Emission Scanning Electron Microscope (FESEM) ZEISS SUPRA55 was used to study the microstructure after electroetching. For a more detailed investigation, a number of samples both before and after stress relaxation were prepared for TEM studies. Slices of about 0.4mm in thickness were cut transverse to the loading direction using an electric-discharge machine (EDM), and were subsequently ground to a thickness of 0.05mm. Disks of 3mm in diameter were cut from the thinned wafers and TEM foils were prepared by electropolishing these disks in a Fishione twin jet unit using a solution of 10% HClO4 in ethanol with a voltage of 35V at −20°C. An FEI Tecnai G2 20 TEM operating at 200kV was employed for TEM studies. | 10.1016/j.msea.2016.09.077
The studied material, with a chemical composition shown in Table 1, was provided in the form of a cold rolled sheet that was annealed at 1093°C for 0.9h then air cooled sheet (of 0.508mm thickness) from Allegheny Ludlum. Pieces were then cut from the sheet and underwent a thermal soak for 20h at 705°C followed by furnace cooling [1]. As-received (solution annealed) and heat treated (aged) materials will be called NHT (for Non-Heat Treated) and HT respectively throughout this paper. Fig. 1 shows SEM observation of the starting grain morphology for both HT and NHT conditions of X-750. Grain size measurements were done by measuring the area of grains (with ImageJ software) and considering the equivalent diameter of disks of same areas, and the averagesize was found to be in the vicinity of 20µm for both conditions. | 10.1016/j.msea.2016.09.081
Tensile specimens were cut from the sheet via Electric Discharge Machining (EDM) to have a dog-bone geometry of size 6.35mm gage width, 31.75mm gage length, and 120mm total length. A 5980 Instron© machine with an integrated Materials Research Furnace© (MRF) was utilized to perform tensile tests. Tensile tests were conducted at different temperatures, ranging from room temperature to 900°C, in high purity air. The heating rate was 25°C/min and each specimen was held at the testing temperature for 30min before starting the load. A strain rate of 10−3 was applied, and each test was led to fracture. Three runs were made per material per temperature. | 10.1016/j.msea.2016.09.081
SEM and TEM observations were also performed to characterize the microstructure of both materials near the fractured areas. Specimen were prepared by mechanically thinning the samples to approximately 0.1mm thickness, followed by punching out 3mm disks. The disks were then electro-polished in a solution of 5% perchloric acid and 95% methanol; subsequently, the samples were cleaned in a series of cold methanol and ethanol baths before drying. | 10.1016/j.msea.2016.09.081
The material used in current work was a newly designed superalloy with an nominal composition of (wt%): Co was about 26%, Cr 13%, Ti 3.7%, W 4%, Mo 4%, Al 3.2%, Nb 0.95%, Hf 0.2%, and minor addition of B, C, Zr with balance nickel. The master alloy was melted in a vacuum induction melting furnace and subsequently atomized into powder. The contained powder was then consolidated using hot isostatic pressing (HIP) at a temperature and pressure of 1100°C/140MPa. After HIP treatment, the billet was cut out and subjected to canned hot extrusion (HEX) to a reduction ratio of 10:1. | 10.1016/j.msea.2016.09.083
The experimental materials used in this study is a commercial Inconel 718 alloy provided by BaoSteel, and its chemical composition (wt%) is: 52.63Ni-19.00Cr-5.05(Nb+Ta)−3.09 Mo-1.02Ti −0.51Al-0.02Co-0.02C-(bal.)Fe. Cylindrical specimens with a diameter of 8mm and a height of 12mm were cut from the wrought bar. The specimens were first solution treated at 1050°C for 60min and then cooled to room temperature in air, which were defined as ST specimen. The original microstructure of the material after solution treatment is composed of equiaxed grains with mean size of 136µm as well as some twins, as shown in Fig. 1. Hot compressive tests were conducted under the strain rate of 2.2·10−4 s−1 in 1h at the temperatures of 800°C and 900 °C, which were defined as 800-HD and 900-HD specimen respectively, and the technical parameters are shown in Fig. 2. As a result, the height reduction of cylindrical specimens is about 50%, | 10.1016/j.msea.2016.09.088
The hot compressive tests were performed on a Gleeble-3500 thermo mechanical simulator. Before compressive deformation, specimens were heated to the designed temperature at a rate of 10 °C/s and then soaked for 2min to reduce the thermal gradient. After the deformation, specimens were subsequently quenched by water at a cooling rate fast enough to avoid precipitation, and the error range of temperature were ±2 °C. In order to reduce the friction and avoid the adhesion, tantalum foils with the thickness of 0.1mm were placed between the specimen and dies. In addition, specimens were cut along the compression axis section, mechanically polished, then chemical etched for 8–10min with a solution consist of 5g CuCl2 +100ml HCl +100ml CH3CH2OH at room temperature. The microstructure and morphologies of precipitates were examined using optical microscope (OM), scanning electron microscope (SEM) with the voltage of 20kV, and X-ray diffraction spectra (XRD) of different specimens were measured by D8 Advanced diffractometer. Differential scanning calorimetry (DSC) experiments were performed at the heating rate of 30 °C/min to limit the precipitation during the heating procedure as much as possible. The grain sizes were measured by the Image Pro-Plus software 6.0. Transmission electron microscope (TEM) observations were performed to analyze the dislocation substructures in the deformed specimens. Specimens for TEM observations were firstly machined from the deformed specimens, then grinded into 70–80µm thick foils, and electro-polished using a solution of 10% HClO4 and 90% CH3CH2OH. | 10.1016/j.msea.2016.09.088
Prior to the extraction of the VHCF specimens, one slice was cut from each pancake to reveal the material grain flow within the pancakes produced by forging ( Fig. 1a). The different directions, i.e. the forging direction (FD), the radial direction (RD) and the tangential direction (TD) are reported on the macrograph. Each slice was polished up to 1µm diamond and etched with a Kalling's II solution at 278K. VHCF specimens were machined out from homogeneous microstructural regions within PAN-2, PAN-4 and PAN-6 along the tangential direction (depicted as blue circle in Fig. 1a). The geometry of the VHCF specimens is given in Fig. 1b and c. VHCF specimens were designed so that the first extensional resonance mode of the gage zone is at 20.0±0.5kHz, the working frequency of the transducer used in the ultrasonic fatigue testing system. Particular care was taken during the lathe and EDM machining to limit the superficial residual stresses induced by machining. Two parallel flat areas were machined by electrodischarge machining (EDM) along the gage zone for high-resolution experimental observations (EBSD analyses and microindentation). Grooves were machined at specimen heads in order to grip the specimen under loading for interrupted tensile tests and microindentation under uniaxial loading. Each specimen gage and radius were then prepared with a 4000 grade SiC grit paper with an automatic device to gently remove at least 150µm in the radius. Following this, specimens were manually polished up to 1µm finish with diamond paste. Finally, each specimen was electrochemically polished under 15V in a 10% vol. perchloric acid/90% vol. ethylene glycol solution at 283K to limit superficial residual stresses due to the mechanical polishing.. | 10.1016/j.msea.2016.09.098
Cylindrical compression specimens of 5mm in diameter and 10mm in height were machined from the annealed material. Isothermal compression tests were carried out in a Baehr DIL-805 deformation dilatometer. Compression tests were conducted to true strains of about 0.05, 0.2, 0.4 and 0.7 under different temperatures (950, 1000, 1050 and 1100°C) and various strain rates (0.001, 0.01, 0.1 and 1s−1). A K-type thermocouple was spot-welded at the middle of the specimen to accurately control the heating and cooling rates and measuring the temperature of the specimen. Argon gas was utilized as the shielding and quenching gas in the machine. In order to minimize the friction and avoid the adhesion, a molybdenum foil with a thickness of 0.1mm was used between the anvils and the specimen surface. However, it was necessary to use correction factors to eliminate the effect of interfacial friction. A simplified theoretical analysis of the barrel compression test for estimation of the friction factor was used to remove the friction effects. Details of this method can be found elsewhere [41,43]. | 10.1016/j.msea.2016.09.100
The chemical compositions (wt%) of superalloy Nimonic 80A used in this study is as follows: C-0.069, Mn-0.630, Cr-2, Fe-1.260, Ti-2.070, Al-0.680, Si-0.550, S-0.001 and balance Ni. Twenty-two Nimonic 80A specimens with a diameter of 10mm and a height of 12mm were machined from the same forged billet with annealing (according to ASME SB637) by wire-electrode cutting. A thermo-mechanical simulator, Gleeble-3500, with a high speed heating system, a servo hydraulic system, a digital control system and a data acquisition system, was used for compression testing. It can be programmed to simulate both thermal and mechanical industrial process variables for a wide range of hot-deformation conditions. Two graphite foil disks with a diameter of 20mm as a lubricant were inserted between the specimen ends and anvils so as to reduce friction. Twenty-one specimens were resistance heated to the deformation temperature with a heating rate of 5°C/s and held at that temperature for 180s by thermo-coupled-feedback-controlled AC current to obtain a uniform temperature field. Subsequently, sixteen specimens of twenty-one were compressed to a true strain 0.916 (height reduction of 60%) at four different temperatures of 1000°C, 1050°C, 1100°C, and 1150°C, and four different strain rates of 0.01s−1, 0.1s−1, 1s−1 and 10s−1. A height reduction of 60% was adopted due to the fact that DRX occurred almost complete under that deformation degree [17]. Additionally, the rest of the twenty-one specimens were compressed to the height reduction of 10%, 20%, 30%, 40%, 50% (true strain 0.105, 0.223, 0.357, 0.511, 0.693) respectively at the temperature of 1100°C and strain rate of 0.1s−1. After each compression, the deformed specimen was immediately quenched into water to retain the high temperature microstructures. The remained one specimen without heating and compressing was considered as the as-received one for the observation of original microstructure. Finally, all the twenty-two specimens were sectioned with their cylinder axes parallel to the compression axis direction by wire cutting. Then the cutting surfaces were grinded with abrasive papers of SiC and polished with SiO2 suspension. After the preparation, the section surfaces were etched in a solution of HCl (100ml), H2SO4 (5ml) and CuSO4 (5g) at ambient temperature for 60s. In following, the microstructures in the center region of the section (marked “X” in Fig. 1) were observed by the metallographic microscope. | 10.1016/j.msea.2016.10.031
Here we are concerned with the process–structure–property relationship in Haynes 282, which is a recently developed nickel base superalloy. Haynes 282 has excellent fabricability and good creep properties compared to competing alloys like Waspaloy [14]. The conventional heat treatment of this alloy is a two-step aging at 1010°C/2h/AC and 788°C/8h/AC, which is carried out on mill-annealed material (solution annealed at temperatures between 1121 and 1149°C) [15]. The conventionally heat-treated alloy shows fine spherical γ´ precipitates and discrete grain boundary carbide particles [14]. However, the effects of different heat treatments on the microstructure and mechanical properties of Haynes 282 are still under research, and e.g. Jackson and Reed [16] showed that it was possible to optimize both properties and productivity of another Ni-base superalloy, Udimet 720Li, by adapting the standard heat-treatment. Heat-treatment processes are either two or three step processes; first the material is solutionized, followed by single or double step aging treatment. Solution heat treatment is done to dissolve the γʹ and secondary carbide phases; and aging for the optimum precipitation of grain boundary carbides (sometimes referred to as stabilization treatment) and strengthening γʹ phase upon cooling or after aging. The primary objective of this study was to determine how different aspects of the heat treatment influences morphology of microstructural features and its subsequent impact on room temperature tensile properties in Haynes 282. | 10.1016/j.msea.2016.10.048
The material used in this study was Haynes 282 sheet of 3mm thickness manufactured as per specification AMS5951. The delivery condition of the sheet was rolled and mill annealed (solution annealed in the range 1121–1177°C for unknown time followed by air cooling). The chemical composition of the alloy is given in Table 1. The average grain size of the material was ASTM 3.5. Samples of 2cm2 were prepared for the heat treatment schedules as shown in Table 2. After solution treatment, the samples were cooled by water quenching (WQ) and after aging they were furnace cooled (FC). At each step of heat treatment schedule, samples were also water quenched and examined to understand the microstructural development. | 10.1016/j.msea.2016.10.048
Samples for hardness testing were prepared and tested according to ASTM standard E92. The Vickers macro-hardness of samples was measured with 10kg load and an average of 10 measurements is reported in this study. | 10.1016/j.msea.2016.10.048
Tensile specimens were prepared by water jet cutting and then subjected to the different heat treatments schedules as shown in Table 2. The tensile specimens had a 60mm long gauge section with a 10.2×3.0mm cross-section. Tensile testing was performed in a MTS servo hydraulic machine with displacement control of 0.6mm/s. The tests were performed to a strain of 10% where the extensometer was removed, and then continued to failure. The strain at failure was measured on the fractured samples, and the values reported are the average of two measurements for each heat treatment. The fracture surfaces of the failed specimens were examined by SEM to study the fracture characteristics. | 10.1016/j.msea.2016.10.048
Ruptured test specimens were split in half along the longitudinal axis using Electric Discharge Machining (EDM). The flat side of the sectioned specimens was initially ground with silicon carbide grit papers ranging from 240 to 1200 grit and subsequently polished with 1µm polycrystalline diamond suspension on a polishing pad. The specimens were then examined under Scanning Electron Microscope (SEM) to obtain qualitative and quantitative information about creep-fatigue damage. | 10.1016/j.msea.2016.10.050
In this study, a commercial nickel-based superalloy was used, and its chemical composition is shown in Table 1. Fig. 1 shows the microstructure of the as-received material. Obviously, the microstructures consist of mixed grains, and numerous fine grains distribute in the grain boundaries of large grains. Cylindrical tensile specimens with a gauge length of 30mm and a diameter of 5mm were machined according to ISO 6892-2 [48]. In order to study the effects of pre-treatments on the microstructural evolution, mechanical properties and fracture mechanism of the studied superalloy, the machined specimens were firstly solution treated at 1045°C for 45min. One group of solution-treated specimens were directly water-cooled to room temperature. Another group of solution-treated specimens were cooled in a furnace to the designed interrupted temperature, followed by water cooling to room temperature. Here, the designed interrupted temperatures were 940, 820, 780, 755, 730, 705, 680 and 590°C. | 10.1016/j.msea.2016.10.058
The microhardness of the pre-treated superalloy were tested on a HXD-1000TMC/CCD microhardness meter using a 500 gf load and 10s loading time, and 5 tests for each specimen were made. The microstructures of the pre-treated superalloy were observed using Scanning Electron Microscope (SEM) and Transmission Electron Microscopy (TEM). For SEM observation, the metallographic specimens were mechanically polished, and then etched in a chemical solution consisting of 100ml HCl+100ml CH3CH2OH+5g CuCl2. For TEM observation, the discs with a diameter of 3mm were punched out from 70 to 80µm thick foils, and then electro-polished in a solution of HClO4 and CH3CH2OH (1:9 in volume). Meanwhile, uniaxial tensile tests were conducted at the deformation temperature of 650°C and strain rate of 0.001s−1. Prior to loading, the tested specimens were heated to 650°C at a heating rate of 10°C/min. Then, the specimens were stretched at a constant tensile speed until failure. In the end, the fractured specimens were cooled to room temperature in the furnace. The fracture surface of specimens and longitudinal profile near the fracture surface sectioned parallel to the tensile axis were observed by SEM. | 10.1016/j.msea.2016.10.058
After completion of the build, half of the samples were given a two-step post-processing treatment comprised of hot isostatic pressing (HIP) and solution treatment and aging (STA). The material was HIP'd at a temperature of 1200°C and 100MPa for 240min. The following STA was given to the EBM material: solutioning at 1066°C for 60 min, followed by a double aging at 760°C for 10h, and subsequent cool-down and aging at 650°C for 10h. These STA conditions were chosen to be similar to those traditionally processed Inconel 718 are given [14]. | 10.1016/j.msea.2016.10.069
Samples were sectioned using an Allied High Tech TECHCUT 5 and mounted in KonductoMet using a Buehler SimpliMet XPS1. The mounted samples were metallographically prepared using successively finer silica carbide grinding paper and given a final polish with 1µm diamond on an Allied High Tech MetPrep 4. Chemical etching via submersion using a mixture of HCL, acetic acid, and HNO 3 (1:1:1) was used to reveal the microstructure. Microscopy was conducted using a Leica DM4000M optical microscope and a Hitachi S4800 field emission scanning electron microscope. Electron back scatter detection (EBSD) was done using a JEOL 6500 field emission scanning electron microscope equipped with a EDAX Hikari EBSD camera. | 10.1016/j.msea.2016.10.069
The experimental alloy, with the nominal chemical composition of Ni-22.66Cr-15.80Mo (wt%) with 1.53Cu, 0.75Fe, 0.23Mn, 0.20Co and 0.001C as minority alloying elements, was supplied by the Haynes International Inc. USA. The plate samples were heated at a rate of 30°C/s to reach the solution treated temperature at 1150°C and solution treated for 2h, then cooled to room temperature by water quenched. Subsequently, the samples were aged at 600°C for 500h then air cooled in order to precipitate ordered phase in the alloy matrix. | 10.1016/j.msea.2016.10.086
The as-received material used in the study was a commercially produced Ti55 sheet of 2.0mm in thickness, with a nominal composition (weight percent (wt%)) of Ti-5Al-4Sn-2Zr-1Mo-0.25Si-1Nd, shown in Table 1. After the final rolling at 960°C, the sheet was then annealed at 750°C for 60min, and finally cooled to room temperature in a furnace. The β transformation temperature (at which α+β/β) of Ti55 was about 995°C, which was determined through the quantitative metallography technique. | 10.1016/j.msea.2016.10.095
The tensile specimens with a gauge length of 15.0mm and a width of 5.0mm were machined directly from the as-rolled Ti55 sheet (RD-TD plane) with tensile axes lying parallel to the rolling direction (RD). High-temperature uniaxial tensile tests were performed on an Instron 5500R electronic testing machine with temperatures ranging from 885 to 935°C at intervals of 10°C and five initial strain rates from 8.3×10−4 to 1.33×10−2 s−1. In order to ensure a uniform temperature distribution, the samples were held for 5min at the given temperatures before tensile testing, and the surfaces of the samples were coated with a protective layer to minimize oxidation. | 10.1016/j.msea.2016.10.095
In order to focus on the microstructure evolution in superplastic deformation, the tensile samples were stretched to various true strain values of 0.15, 0.35, 0.65, 1.05, 1.65, 1.95, 2.25, and 2.38, and the microstructures were changed remarkably at these strains according to the flow stress curves. The microstructures of the deformed tensile specimens were studied by a Quanta 200 FEG-SEM machine equipped with the TSL OIM 6.1.3 software. To minimize the strain caused during sample preparation, the specimens were polished electrochemically with a solution of 34% butarol, 60% carbinol and 6% perchloric acid at a voltage of 30V and −30°C. The grip and gauge regions of specimens were chosen for the EBSD analysis at a step size of 0.6µm, respectively. The dimension of scan area was approximately 100µm×120µm. EBSD maps and grain orientations for microstructural characterization were evaluated by the OIM 6.1.3 software. | 10.1016/j.msea.2016.10.095
Three types of Ni-based model single crystal superalloys were designed to study the effect of Re and Ru on the deformation and fracture mechanism. The chemical compositions (by wt%) of these alloys are listed in Table 1. The model superalloys were directionally solidified to form a [001] oriented single-crystal. A solution treatment was performed at 1330°C for 20h under flowing argon followed by water cooling, and an aging treatment was performed at 870°C for 32h followed by water cooling. | 10.1016/j.msea.2016.10.107
The size of tensile sample was shown in Fig. 1. The samples for SEM were electrochemical etched using a solution of 40% nitric acid, 12% phosphoric acid and 48% vitriol (by volume fraction) at 5V. The in-situ uniaxial tensile experiments were performed using a micro drawing mill, which was installed in SEM FEI Quanta250. The tensile axis was parallel to the [010] direction with a deviation angle less than 10 degrees. The experiments were performed at a constant strain rate of 1.4×10−4 s−1. At least three samples for each type of model superalloys were stretched to minimize experimental errors. The samples for TEM were selected to be around 2mm away from the fracture surface. The slices cut from samples were mechanically ground and polished to a thickness of 40µm, and then the slices were thinned using a Gatan precision ion polisher system (PIPS) at 2–3keV. TEM investigation was performed using JEM-2010F microscope operated at an accelerating voltage of 200kV. The average size of γʹ precipitates for three model superalloys was measured using the Adobe Photoshop and Image-Pro Plus software. At least five SEM images were measured for each sample to obtain accurate results. | 10.1016/j.msea.2016.10.107
Automatic GTAW with pulsed current was employed as the welding method in this work. ERNiMo-2 filler wire with diameter of 1.2mm was used as welding consumables and the GH3535 alloy plates with thickness of 16mm were applied. The nominal chemical compositions for the parent alloy and filler wire are listed in Table 1. The GH3535 alloy plates in solution annealed state were procured from Special Steel Shares Co., LTD (China). Before welding, the plate was firstly cut into two test pieces with a sizes of 300mm×100mm×16mm, then in each of which double V grooves with angle of 60° were prepared. The grooves and adjacent plates in the range of 20mm were cleaned thoroughly. High purity Argon (99.99%) was used as welding shielded gas during the whole welding process. The optimized welding parameters used in this experiment have been qualified by the American Society of Mechanical Engineers (ASME) section IX [18] as presented in Table 2. The root pass and the final pass were inspected by visual inspection, and the surface morphology of the welded joint is shown in Fig. 1. It can be observed that a good appearance of weld was achieved without visual imperfection. Then the weld was inspected by penetration testing and x-ray, no weld defects were detected. | 10.1016/j.msea.2016.10.122
Five button ingots with compositions Co-9.5Al-7.5W-X at% (X=0-Ternary, 0.05B, 0.01B, 0.05Zr, and 0.005B-0.05Zr at%) weighing ~50g each were produced by arc melting high purity Co (99.9%), Al (99.999%), B (99.5%), Zr (99.5%) and a Co-9.5Al-7.5W master alloy cast by Sophisticated Alloys Inc., under a partial pressure of argon. Ingots were remelted 3–4 times, flipping the ingot between melts to ensure that all of the constituent elements are completely incorporated into the melt. The ingots were then homogenized in a vacuum furnace at 1300°C for 24h followed by furnace cooling to room temperature and subsequently heated to a supersolvus temperature of 1050°C (60°C higher than the solvus temperature of the γ′(L12)-precipitates in ternary Co-Al-W [7]) for 6h in an Ar atmosphere and then dropped into sand and air-cooled. The final aging step was performed at 900°C for 16h in air and then air-cooled to obtain a γ(f.c.c.) plus γ′(L12) microstructure. | 10.1016/j.msea.2016.10.124
Vickers microhardness measurements were performed at ambient temperature utilizing a Struers Duramin-5 microhardness tester with an applied load of 1kg and a dwell time of 5s. Measurements were made across multiple grains on samples that were polished to a 1µm finish. Cylindrical compression samples with a 5mm diameter and 10mm length were cut from the aged buttons by electro-discharge machining and were used for ambient temperature compression tests and high-temperature compression creep tests. Samples for ambient temperature compression tests were sandwiched between tungsten carbide platens and deformed at a constant strain rate of 10−4 s−1 and deformed to 8% plastic strain with a stress accuracy equivalent to ±15MPa. Specimens for compression creep were sandwiched between two SiC platens lubricated with boron nitride. Compressive creep experiments were performed in air employing two dead-load creep frames, one equipped with a compressive load train and the other with a tensile load train in which a compression cage was inserted. The 0.05B and 0.01B alloys were tested using both frames to ensure compatible results, within expected experimental error. Samples used in the multi-stress creep tests were crept at 850±2°C as measured by a thermocouple placed within 1cm of the sample. Displacements were measured by an extensometer connected to a linear variable displacement transducer with a resolution of 2.5µm, yielding a minimum measureable strain increment of 2.5×10−4. Strain rates were measured using the slopes taken from the strain vs. time curves. After a steady-state strain rate was observed and maintained over a sufficiently long period of time, the stress was increased to obtain the next minimum strain rate. The tests were terminated when the strain rate was observed to increase continuously for a given stress, indicating that the sample was failing. | 10.1016/j.msea.2016.10.124
Nanotip specimens used for selected-area APT studies of GBs were prepared using a Ga+ dual-beam focused-ion beam (FIB) microscope lift-out technique utilizing a FEI Helios Nanolab SEM/FIB. Square-topped wedges (~2µm2) containing a GB were extracted from the Co alloys using the FEI dual-beam FIB microscope and were then attached to either a copper transmission electron microscopy (TEM) grid or a Si micropost on a coupon, each one was subsequently sharpened to a nanotip, using Ga+ ions, to an ~50nm radius. A dual-beam FIB ion energy of 5keV and a current of 16 pA were used for the final sharpening stage. Due to the difficulty of resolving a GB in a nanotip in the dual-beam FIB microscope, the copper grid containing the nanotips were sometimes placed directly into a JEOL JEM-2100 FasTEM to check if the GB was in an acceptable volume of the nanotip for APT analyses. The APT specimens of the solutionized alloy were prepared by cutting parallelepiped blanks (~400×400µm2 cross-section). These blanks were then first electropolished with a rough-polish solution of 1:1 12.1M concentrated hydrochloric:chromic acid, followed by a fine-polish solution of 2% perchloric acid in butoxyethanol [37,38]. APT was performed employing a Cameca 4000X-Si local-electrode atom-probe (LEAP) tomograph with a picosecond ultraviolet (wavelength =355nm) laser at a sample temperature of 25K, 30–50pJ laser pulse energy, 200kHz pulse repetition rate, and a detection rate of 0.05ions pulse−1. | 10.1016/j.msea.2016.10.124
A series of samples were examined during in-situ heating, loading and subsequent relaxation of stress on the ENGIN-X instrument, at the ISIS pulsed neutron facility, Rutherford Appleton Laboratory, Didcot, UK. An optical furnace was used to heat the samples in air and a K-type thermocouple was held in contact with the sample to monitor temperature profiles. Isothermal stress relaxation tests were conducted at two temperatures, 950°C and 1000°C. The samples were heated at a ramping rate of 10°C/min up to 800°C and thereafter at a rate of 5°C/min to the set temperatures. Prior to loading, each sample was held at the requisite testing temperature for nine minutes for thermal equilibrium and also to get the extensometer stabilised. At each temperature, a range of initial tensile stresses were used for stress relaxation testing and the stresses were applied at a rate a strain rate of 0.2%min−1. Specifically, the loading started with a relatively small stress and dwelt at the stress for nine minutes under load control, which was then followed by stress relaxation under strain control mode for an additional 12min. The initial stress was then increased by an increment of 10MPa from the previous applied stress before another dwelling and stress relaxation test was conducted. The predicted stress ranges derived from a previous modelling study of solidification and cooling of simple one-dimensional and three-dimensional bobbin-type geometries has been taken as a reference for the selection of the initial stress for each temperature [2,3]. | 10.1016/j.msea.2016.11.013
Grain refinement was achieved by being maintained near liquidus for appropriate time. About 30kg of the alloy was heated to 1500°C in Al2O3 crucible using the induction furnace and held at 1500°C for 30min. Subsequently, the melt was either maintained near liquidus (TL=1400°C) for 20min before casting or directly poured into the mould, respectively. To compare the ingot obtained by being maintained and not being maintained near liquidus, microstructures of the samples casted with different conditions were characterized. Samples for microstructural and precipitated carbides observations were taken from the conventional (directly poured into the mould) and fine-grained ingot (being maintained near liquidus for 20min before casting). | 10.1016/j.msea.2016.11.024
Microstructures of the samples casted with different processing conditions were characterized. Standard metallography procedures were followed in preparing the samples for examination. Careful surface preparation is mandatory as the signal comes from the top 50nm of the surface. Therefore, the samples were ground on SiC abrasive papers down to a mesh size of 2000, followed by polishing with colloidal silica for a minimum of 1h. The samples were then electro-polished using a mixture of 200ml concentrated sulphuric acid and 800ml methanol for 30s. The grain distribution, microstructure, precipitates and appearance of fracture were observed using scanning electron microscope (SEM) at selected locations in the conventional and fine-grained ingot. The test bars were machined into standard tensile and compression specimens without heat treatment. The tensile and compression tests were conducted on the INSTRON 5582 testing machine and Gleeble3500 thermal simulator system, respectively. The tests were carried out with the protection of high purity argon (99.999%)，especially at low strain rates 10−3s−1. Transmission electron microscopy (TEM) specimens were prepared from the fine-grained compressed specimen. | 10.1016/j.msea.2016.11.024
The material used in this study was Nickel-based GH4169 alloy which was provided by Fushun Special Steel Shares CO., LTD, China. The as-received alloy, which was produced by using vacuum induction melting process, was supplied in the form of hot rolling bar with diameter of 44mm and average grain size of 6µm. The chemical compositions of the alloy were listed in Table 1. The alloy had the microstructure consisting of an austenitic face-centered cubic (FCC)-Ni matrix strengthened by the precipitation of γ' (Ll2, Ni3(Ti-Al) and γ'' (DO22, Ni3(Nb-Ti)) particles and Ni3Nb δ phase. The δ phase usually precipitated at grain boundaries and intragranular twinning interfaces on a certain orientation after HTs [33,34]. | 10.1016/j.msea.2016.11.040
In order to investigate the effect of volume fraction of δ phase on LCF behavior of GH4169 superalloy, three different heat treatments (HTs) were carried out in an electric resistance-heating furnace equipped with a programmable temperature controller. After the furnace temperature reached a predetermined temperature, the specimens with dimensions of 8×6×5mm used for microstructural observation and blank specimens with dimensions of Φ12×135mm used for fatigue tests and tensile tests were put into the furnace. The γ' and γ'' phases precipitated between about 600 and 900°C. The γ'' solvus was around at 910°C. The δ phase precipitated (depending on exposure time) at the grain boundaries at around 871°C and had a solvus temperature of 1000°C. The rate of its precipitation was highest at around 900°C [12]. Hence, for cast 718 alloy, it was customarily solution heat treated at 955°C and then aged in a two-stage process at lower temperatures of 720 and 620°C [35]. In this work, Each HT contained two different steps, i.e., the solution annealing and the subsequent ageing. The main difference among different HTs was the processing parameter used in the solution annealing, as listed in Table 2, where AC denoted the air cooling. In HT1, the solution annealing was intended to dissolve γ' and γ'' phases and only a small amount of δ phase along the grain boundaries would precipitate. In HT2 and HT3, the annealing treatments at temperature of 900°C for 4h and 20h were used to precipitate more δ phase. However, a small amount of γ' and γ'' phases could precipitate. Hence, the subsequent annealing at 960°C for 1h was used again to dissolve γ' and γ'' phases. After solution annealing, the specimens were subjected to the ageing treatment at 720°C for 8h followed by cooling at 50°C/h to 620°C and ageing at 620°C for a further 8h, and then finishing with an AC to RT. The double-ageing treatment with the same processing parameters has been also used for cast 718 alloy to control the size distribution and precipitate γ′ and γ'' phases [35]. | 10.1016/j.msea.2016.11.040
The specimens used for the microstructural observation were cold mounted using mixture of epoxy resin and hardener. The cross-sectional surface was wet-ground with 400, 600, 800, and 1200 grit SiC paper. The specimens were ultrasonically cleaned in water and then in acetone between each grit paper. Then, the specimens were polished by using diamond grit and immersion etched in a solution consisting of 40mlH2O+50ml HCl+10ml HNO3+2.5g CuCl2 at room temperature. The microstructure was observed by using the Zeiss EVO MA15 SEM. The image-pro plus software was used to determine the volume fraction of δ phase in the microstructure of GH4169 alloy after different heat treatments. The morphology and size of γ ′ and γ ″ precipitates were observed by using the JEM-3010 TEM operated at 180kV. | 10.1016/j.msea.2016.11.040
Cylindrical shaped Inconel 718 specimens having a diameter of 6mm and 9mm length were used in the compression tests. These specimens were designed according to the ASTM E9 – 09 and ASTM E209 - 00(2010) Standards. Tested Inconel 718 was Solution Heat Treated (980°C) followed by a Double Stage Aging (720°C and 620°C). The microstructure of the Inconel 718 used in the compression tests is shown in Fig. 2. | 10.1016/j.msea.2016.11.054
After performing the experimental tests, the samples were further prepared for microstructural observations following the subsequent procedure: Specimens were cut longitudinally on the precision cutting machine Strues Accutom-5; afterwards, they were mounted in cold utilising a polymeric resin; and lastly, they were polished and etched. The microstructural analysis was performed in the Axio Imager 2 Zeiss light microscope. Lastly, microhardness measurements were carried out on the Innovatest Nova 330/360 IMP Vickers hardness testing machine, subjected to a load of m=10kgf. | 10.1016/j.msea.2016.11.054
In order to capture the effect of principally both γ ″ and δ phase, but also carbide phases, ageing of the material was performed at temperatures between 600 and 800°C for durations of up to 3000h. Such conditions were selected on the basis of the TTT curve published for Alloy 625 by Floreen et al., an adapted (temperatures in degrees Celsius) version of which is shown in Fig. 1 . To ensure uniformity between samples, each was solution annealed prior to ageing through heating to 1150°C and holding for 30min (based on the curves of Floreen et al. and others [22,23], and due to its successful demonstration by Shankar et al. [9] to dissolve all precipitates except some primary carbides) before being quenched into water. Similarly, following ageing, microstructural evolution was stopped through immediately quenching the sample into water. Through the analysis of successive ageing times both the effect of the growth and coarsening of γ ″ precipitates and their ultimate replacement by their thermodynaimcally stable counterpart phase δ can be inferred. This latter phenomenon is widely known to adversely effect the strength of the alloy due to the elimination of the coherency between the matrix and precipitate phase [20,24]. | 10.1016/j.msea.2016.11.060
The method used to reveal the grain structure of the aged Alloy 625 material consisted firstly of grinding and polishing each specimen to a scratch-free finish, utilising a fine 0.06µm amorphous colloidal silica suspension for the final stage. Subsequent to this, samples were etched by submerging for a few seconds in a 50:50 hydrochloric acid hydrogen peroxide mix once the solution had begun to vigorously effervesce. Examples of the grain structures captured for an isochronal and an isothermal data set are given in Fig. 2 . | 10.1016/j.msea.2016.11.060
The material used in this investigation was Ti-5.4Al-3.7Sn-3.3Zr-0.5Mo-0.4Si high temperature Ti-alloy with the following chemical composition (wt%): 5.4 Al, 3.7 Sn, 3.3 Zr, 0.49 Mo, 0.39 Si, 0.4Nb, 0.96 Ta and the balance Ti. The β transus temperature of the alloy was measured to be 1045°C by metallographic observations. Coupons with 10mm in diameter and 15mm in height were cut from the Ti-5.4Al-3.7Sn-3.3Zr-0.5Mo-0.4Si bar stock. Then the samples were heated to 1070°C which is above β transus temperature, holding 10min to obtain the same grain size, and then three different lamellar thicknesses were produced followed by various cooling rates to room temperature. The effect of these cooling rates on the microstructures corresponding to that of the cooling way of water quenching (WQ), air cooling (AC) and furnace cooling (FC), respectively. The initial microstructures of the Ti-5.4Al-3.7Sn-3.3Zr-0.5Mo-0.4Si alloy with different alpha lamellar thicknesses are shown in the Fig. 1. Microstructure of the fine acicular with approximately 1-μm-thick platelet basket-like distributed in the large beta grains was produced after water quenching, and hereafter this structure is referred to as WQ microstructure (Fig. 1(a)). AC microstructure shown in Fig. 1(b) was composed of a colony microstructure with 6µm-thick alpha plates within the beta transformed matrix, which was obtained by following air cooling. And the average alpha platelet thickness of FC microstructure (Furnace cooling) shown in the Fig. 1(c) was about 10µm. | 10.1016/j.msea.2016.11.063
Cylindrical specimens of 8mm diameter and 12mm height were machined for compression tests. Isothermal compression tests were carried out on a Gleebe-3500 thermomechanical simulator at the deformation temperature range of 960–1060°C, the strain rate range of 0.001–10s−1, and height reduction of 50%. Graphite powder was put between the specimens and anvils so as to reduce die friction. During the tests, the specimens were heated to the test temperatures with a heating rate of 5°C/s, soaked for 5min to eliminate the thermal gradient, and then compressed under a constant strain rate to the desired deformation degree. The true stress-strain curves were recorded automatically from load-stroke data in the hot compression process. After each compression, the deformed specimen was rapidly cooled down to room temperature. Then some typical compressed specimens were sectioned along the compression direction for metallographic examination. After polished mechanically and etched in the Kroll's reagent (3% HF: 6% HNO3: 91% H2O), the exposed surfaces were observed by an OLYMPUS-GX71 optical microscope. | 10.1016/j.msea.2016.11.063
The DS CM-247LC superalloy was available in the solution heat treated condition in the form of 12mm diameter rods. The direction of orientation of the grains [001] was along the longitudinal axis of the rods. The nominal chemical composition of the alloy is (in wt%) Ni-9.2Co-8.1Cr-9.5W-5.6Al-3.2Ta-1.5Hf-0.7Ti-0.005Zr-0.5Mo-0.05B-0.07C. Some of the rods were given a two-stage aging heat treatment in vacuum (1080°C/4h followed by 870°C/20h) to achieve the required γ-γ′ structure. In the fully heat treated condition, the superalloy microstructure exhibits the typical γ-γ′ structure of superalloys, i.e. cuboidal γ′-Ni3Al precipitates were dispersed in a matrix of γ-Ni [21]. The average size and volume fraction of the γ′ precipitates was ~0.5µm and 0.65, respectively, as reported in our earlier studies [22,23]. | 10.1016/j.msea.2016.11.074
Standard metallographic procedures involving sectioning of the samples using a low speed saw, mounting, and polishing were adopted for preparing the cross-section samples for microstructural examination. In order to prevent rounding of the sample edges and damage to the coating while polishing, a 10µm thick Ni-plating was applied on the samples prior to sectioning of the samples. A Quanta 400D scanning electron microscope (SEM) operating at 20kV was used for observing the microstructure and the fracture surface. The composition of the coatings was analysed by wavelength dispersive spectroscopy (WDS) using a Cameca SX-100 electron probe microanalyzer (EPMA) operating at 20kV. The variation in hardness across the coating thickness was measured using the instrumented Anton-Parr microhardness testing machine. A maximum load of 10mN and a micro-Vickers indenter with a tip radius of 0.1µm was used for the indentation tests. | 10.1016/j.msea.2016.11.074
A Ni-based alloy, Inconel 718, with a composition shown in Table 1 was received in a form of sheet with a thickness of 1mm having an average grain size of ~100µm as shown in Fig. 2. The as-received sheet was then cut to a size with dimensions of 10×100×1mm3 by a wire-cutting electrical discharge machine (EDM). Some of the samples were subjected to annealing at 1283K for 1h in an Ar atmosphere and some were further aged at 993K for 8h with additional holding at 893K for 10h. | 10.1016/j.msea.2016.11.081
For transmission electron microscopy (TEM), disks with 3mm diameter were extracted from the HPS-processed samples at positions close to those for the tensile specimens. They were thinned for TEM by first grinding mechanically to thicknesses of ~0.12mm and then by twin-jet electro-polishing for electron transparency in a solution of 10%HClO4+90%C2H5OH at room temperature with an applied voltage of 30V. The microstructures were observed using a Hitachi H-8100 transmission electron microscope operating at 200kV. Grain sizes were measured for ~100 grains where the two orthogonal axes of the clearly visible areas in dark-field (DF) images were measured and averaged by excluding maximum and minimum sizes of the grains. | 10.1016/j.msea.2016.11.081
The microstructure was also examined by a Hitachi 6600 scanning electron microscope equipped with a TSL electron back scattered diffraction (EBSD) detector operating at an accelerating voltage of 20kV with specimen tilted at 70°. The surfaces were ground by 800–4000 abrasive papers with water for lubricating during grinding. The final surfaces of the specimens were prepared by mechanical polishing with 1µm diamond paste and subsequent chemical-mechanical polishing using a mixture of colloidal-silica suspension with addition of Nital 2% etching agent. | 10.1016/j.msea.2016.11.081
For microstructural evaluation, the samples extracted from the annealed IN625 substrate plate and from the as-deposited AM-IN625 wall were polished using standard metallographic procedures. These samples were examined in a scanning electron microscope (SEM, FEI Quanta 200). Electron backscatter diffraction (EBSD) was used to determine grain sizes, orientations, and shapes in a random cross-section of annealed IN625 and in three cross-sections of AM-IN625 that are normal to the LD, TD and HD, respectively. | 10.1016/j.msea.2016.12.028
Cylindrical specimens (5mm diameter and 10mm long) were extracted using wire electrical discharge machining (EDM) from the AM-IN625 wall (at the depth similar to that of Location A) with the cylinder axis lying along the LD, as well as from the annealed IN625 substrate plate. These specimens were compressed at a strain rate of ∼2.5×10−5 s−1 at room temperature using an MTS load frame with a pair of high-density alumina platens. Engineering strains were calculated from the relative cross-head displacements after corrections of the machine compliance. The samples were not polished for mechanical testing. The ends of the samples were machined with milling in order to ensure that the end faces of the EDM-cut samples are parallel and perpendicular to the load axis. Carbon films were applied between each end surface and the platen, which served as a lubricant during deformation to minimize barreling. | 10.1016/j.msea.2016.12.028
The nominal chemical compositions (wt%) of the superalloy used for the present study is: C 0.023, Fe 17.30, Cr 17.92, Mo 2.98, Al 0.52, Ti 1.00, Nb 5.40, Mn 0.08, P 0.009, S 0.0006, B 0.004, Ni bal. The alloy was prepared by vacuum induction melting and vacuum arc remelting, then hot forged and rolled into Φ100mm×500mmbar after homogenization. Then the bar was hot forged to Φ230mm×95mm discs. Square samples in size of 52mm×50mm×11mm were cut in R-C orientation, i.e. keeping radial direction perpendicular to notch plane and crack propagation direction along tangential direction. In order to obtain different δ phases volume, samples were heat treated with standard heat treatment (SHT) process, i.e., 1050℃×1h/air cooling, 720℃×8h/furnace cooling, with a cooling rate of 50℃/h to 620℃, 620℃×8h/air cooling then aged at 750℃ for 1000h, 2000h, 3000h and 5000h respectively, marked with A, B, C and D. Finally the compact tension (CT) specimens were machined into width ‘W’=40mm, thickness ‘B’=10mm and notch length ‘a0’=8mm according to ASTME647-15. | 10.1016/j.msea.2016.12.029
Two filler metals of Ni-Fe based superalloy, GHHS-1 and GHHS-2, were prepared. The base metal and the backing plate were prepared by GH984 alloy. The chemical composition of the filler metals and the base metal were listed in Table 1. The dimensions of base metal and backing plate were 350mm×150mm ×12mm and 400mm×20mm ×12mm respectively, as shown in Fig. 1. | 10.1016/j.msea.2016.12.036
Tensile tests were conducted in air condition, using a MTS E45. 105 machine with a temperature-controlled furnace at a strain rate of 0.035/min. The samples which had held for 10min at each test temperature were tested at different temperatures between 350℃ and 820℃. Elongations of the tensile samples after fracture were measured to evaluate the ductility. | 10.1016/j.msea.2016.12.036
Specimens for microstructural examination were prepared using standard metallurgical techniques, and finally polished using 2.5µm diamond pastes. Samples for macrostructure observation of the weldment were etched using a reagent of 10g copper chloride, 50ml muriatic acid and 50ml ethyl alcohol. Samples for dendritic crystal, precipitates and grain boundary observation were electrolytic etched using a reagent of 10g chromium trioxide and 90ml water with the voltage of 5V. Samples for quantitative statistics of the primary phases (MX, Laves phase) were electrolytic etched using a reagent of 10g sodium hydrate and 90ml with a current of 0.2A/cm2 for 2s Microstructure and fracture surfaces were examined using scanning electron microscopy (SEM) in a supra 35 microscope equipped with an energy dispersive X-ray spectroscope (EDXS). Area fractions and number densities of the primary phases were statistically analysed by image process software Image J. Considering that the depth of single pass weld was approximately 1.5mm in our study, a rectangular region of approximately 1.6mm×75µm along the depth direction of the weld metal was chosen to represent the entire microstructure of the weld metal. Within this rectangular region at least 14 pieces of SEM images, each of which covered an area of 75µm×65µm, were examined to measure the area fractions and the number densities of the primary phases. High magnification observation was carried out using a FEI Tecnai F20 transmission electron microscope (TEM). The TEM foils were prepared by twin-jet thinning in a reagent of 10% perchloric acid and 90% ethyl alcohol at around −25℃. | 10.1016/j.msea.2016.12.036
The as-deposited and heat treated samples were sectioned along the transverse direction and grinded using standard procedures down to 800 grit silicon carbide abrasive papers, followed by standard polishing to 1µm. Polished samples were electrolytically etched in a solution of 12mlH3PO4+40ml HNO3+48mlH2SO4 at 6V for 5s to reveal the microstructure [23]. The microstructure of the as-deposited samples in different locations was characterized by a Nikon optical light microscope with Clemex Vision System, and a SU3500 scanning electron microscope (SEM) equipped with electron dispersive spectrometer (EDS) analysis. Five different regions were chosen to statistically calculated dendrite arm spacing and area fractions of eutectic phases using the ImageJ software [24]. The quantitative analysis of the compositions of both the inter-dendritic regions and the dendritic cores were obtained averagely from at least five measurements by means of a JEOL 8900 electron probe microanalysis (EPMA). Interaction volumes of 15µm3 and 20µm3 for EDS and EPMA, respectively, were calculated using Monte Carlo simulation from Casino software [25]. The type of fine isolated borides was determined by selected area diffraction using a FEI Tecnai G2 Spirit BioTwin 120kV Cryo-Transmission electron microscope (TEM). The TEM samples with 3mm diameter disc shape were prepared by mechanical grinding to ~100µm and then twin-jet polishing in a solution of 250ml HCLO4+750ml Methanol at −30°C and 25V. | 10.1016/j.msea.2016.12.038
Tensile tests were conducted along the longitudinal direction of the heat treated samples in order to avoid heterogeneity problem along the building direction [19]. Tensile tests were conducted at both room temperature and 982°C temperature, since 982°C temperature is near the limit for gas turbine blades to reach during the service. Based on ASTM E-8, the layers with 2mm in thickness in the upper section and adjacent to the substrate were removed before machining the subsided tensile samples. Before the tensile test, the samples were subjected to a radiographic inspection according to ASTM E-1032, and the samples with discontinuities exceeding 0.1mm in size were discarded. Five samples for each condition were tensile tested and the average results are presented. The deviations of ultimate tensile strength (UTS), yield strength (YS) and elongation were within 5%, 5% and 10%, respectively. Mechanical properties of materials were compared to that of Inconel 625 in the solution annealed condition [26]. | 10.1016/j.msea.2016.12.038
Titanium alloy BT3-1 with a nominal composition (wt%) of Ti – 6%Al −1.5% Cr – 2.5% Mo – 0.5% Fe – 0.3% Si (wt%) was procured from M/s MIDHANI, Hyderabad in the form of 50mm diameter rods. Sample of 10mm diameter and 5mm height was extracted from the as-received material and subjected to the standard metallography techniques in order to examine the as-received microstructure. In order to evaluate the effect of temperature on the as-received BT3-1 material, small samples of dimensions as mentioned above were extracted from the as-received bar and coated with Deltaglaze 347 to avoid oxidation during high temperature exposure. The coated samples were then heated to the desired temperature of 800°C, 850°C, 900°C, 950°C, 975°C, 980°C, 985°C, 990°C, 1000°C and 1060°C in a resistance heating furnace with a uniform hot zone of 500×500×500mm3 and held at the desired temperature for a duration of 30min in order to achieve thermal equilibrium. After the soaking period, the samples were quenched in water to freeze the high temperature microstructure. The water quenched samples were then cut into two halves and the cut faces were mechanically polished following standard metallographic procedures. The polished samples were then etched with Kroll's reagent (92ml H20+6ml HNO3+2ml HF) and examined using optical and scanning electron microscope. | 10.1016/j.msea.2016.12.043
For isothermal hot compression testing, BT3-1 samples with a fixed height (Ho) to diameter (Do) ratio of 1.5 were prepared from the as received material. The dimensions of the samples (with constant ho/do=1.5) used for the isothermal hot compression tests are listed in Table 2. The edges of samples were chamfered (1mm×45°) to avoid fold over during the initial stages of testing. A small hole of 0.8mm in diameter, reaching the center of the sample was drilled at its mid-height through which a K-type thermocouple was inserted to monitor and record the temperature. Deltaglaze 347 coated samples (Deltaglaze 347 acts as lubricant and oxidation inhibitor) were then heated to the deformation temperature at a rate of 5°C/min using resistance heating split furnace. The samples were held at the test temperature for duration of 30min before subjecting them to 50% deformation at the desired temperature with a constant true strain rate using a computer controlled 200kN servo-hydraulic testing machine, custom built by M/s. Biss, Bangalore. Isothermal hot compression tests were conducted over a range of temperatures and constant true strain rates as shown in Table 2 to generate the high temperature flow curves. During deformation, the temperature of the sample was found to increase due to the heat generated from deformation. This temperature rise is called adiabatic temperature rise (ATR) and the same was recorded using the thermocouple placed on the sample. The resulting load‐stroke curves obtained from the machine were converted in to true stress – true strain curves using constant volume relationship. These true stress – true strain curves have to be corrected for friction and adiabatic temperature rise (ATR). | 10.1016/j.msea.2016.12.043
The samples after compression testing were quenched in water to freeze the high temperature microstructure. The water quenched samples were then subjected to metallographic investigations. All the deformed samples were sectioned along the compression axis using a low speed precision saw. The cut samples were hot mounted and subjected to mechanical polishing to obtain a scratch free mirror like surface. The polished samples were then etched with Kroll's reagent (92ml H20, 6ml HNO3 and 3ml HF) to reveal the microstructural features. Microstructures were then examined and micrographs were recorded. Appropriate care was taken while recording the images to ensure that the micrographs taken are true representative of the features present in the material. | 10.1016/j.msea.2016.12.043
The material to be broached was taken from an Inconel 718 disc forging, and the chemical composition is given in Table 1. The forging was solution heat treated at 970°C, and then air cooled to room temperature, followed by a two-stage ageing for 8h at 720°C and further for 8h at 620°C, finally air cooled to room temperature. The resulting hardness was 410 HB. The microstructure of the aged bulk material consists of equiaxed grains of the γ matrix, platelets of the δ-Ni3Nb phase, and primary carbides NbC which are formed during the solidification, see Fig. 1. The material is strengthened partly by γ′-Ni3Al precipitates, but mostly by γ′′-Ni3Nb precipitates [19]; they are both in nano-scale and coherent with the γ matrix. | 10.1016/j.msea.2016.12.045
Tensile samples oriented in &lt;001&gt;&lt;011&gt; and &lt;111&gt; orientations had a gauge length of 18mm and a cross section of 5mm∙0.4mm. They were tensioned to a plastic strain of about 4% at room temperature, and tubed in silica glass under argon atmosphere to avoid oxidation. The tensile strain was determined according to a previous study by Cox et al. [9]. showing that the critical strain value at room temperature for occurrence of recrystallization below γ’ solvus was around 3–4%. The tubed samples were annealed at 1100℃ for 4h which was far below the γ’ solvus. Subsequently, they were mechanically polished and etched in a 100ml H2O+100ml HCl+25g H2SO4 solution. The following microstructure observation was carried out under an Apollo-300 field-emission scanning electron microscope. Outer surfaces instead of cross sections were made for observation due to the limited thickness of the tensile samples. Another set of samples were deformed under the same parameters. They were used for the observation of dislocation structures under a JEM 2100f field-emission transmission electron microscope. | 10.1016/j.msea.2016.12.046
The 945X alloy was supplied in the form of a forged cylindrical billet, with a diameter of 250mm. The material, in its “as received” condition, presented the type of microstructure typically used in oil and gas applications. This condition will be referred as HT-I. The limiting chemical composition of the alloy is presented in Table 1 and details of the HT-I heat treatment are in Table 2. | 10.1016/j.msea.2016.12.088
Two more metallurgical states of the alloy were examined in this study, named HT-II and HT-III, obtained by resolutionizing the precipitates by two different aging times to the as received material. The required solution annealing and aging treatments were performed using an inert atmosphere argon tube furnace with a Newtronic Micro 96 TP+ temperature controller. Specimens were water quenched after each heat treatment. Details are reported in Table 2. These two variant were produced in order to alter the mix and shape of precipitates present and evaluate their role in the HE mechanism. For each metallurgical state, six round specimens, 12mm in diameter and 100mm in length, were prepared. | 10.1016/j.msea.2016.12.088
Metallographic characterisation and hardness testing were performed on each heat treatment on samples with dimensions of 12mm in diameter and 5mm in length. Vickers hardness was obtained under a load of 20kg. For each sample, the average hardness value was calculated from ten measurements. | 10.1016/j.msea.2016.12.088
The cylindrical hot compression samples with the size of Φ8×12mm were machined from the central region of the ingot. The axis of specimens is parallel to that of the cast ingot. Hot compression tests were performed on a thermal-mechanical modeling simulator, THERMEMASTOR. The schematic diagram of test procedure is shown in Fig. 2. The samples were heated to 1473K at 10K/s and held for 120s for soaking, then cooled at 5K/s to various deformation temperatures (1123–1473K) and compressed to a true strain of 0.69 under strain rate of 0.001–1s−1 after holding for 60s. Within 1–2s after compression, the specimens were quenched to room temperature with 50K/s using liquid nitrogen to freeze the high temperature deformed microstructure. | 10.1016/j.msea.2016.12.095
The compressed samples were sectioned along the axis. Common metallographic preparation was carried out on the sectioned samples and their microstructures were analyzed by optical microscopy (OM), electron backscatter diffraction (EBSD), and transmission electron microscopy (TEM, Tecnai F30 G2). The sectioned samples were etched with mixture reagent (1ml HF, 1.5ml HCl, 2.5ml HNO3 and 95mlH2O) for OM observation. The samples for EBSD were electrolytic polished using 4vol pct perchloric acid-96vol pct alcohol solution at 40V for 30s at room temperature. The EBSD testing was performed on a ZEISS ULTRA 55 field-emission scanning electron microscopy with a step size of 1.5µm. The HKL Channel 5 software was used to analyze the EBSD scan data. Thin foils were electro-polished in a 5vol pct perchloric acid and 95vol pct acetic acid mixture at 25V and 30mA at room temperature for TEM analysis. | 10.1016/j.msea.2016.12.095
Optical microscopy (OM, OLYMPUS GX51) and scanning electron microscopy (SEM, ZEISS EVO 18) with energy dispersive spectroscopy (EDS) were used for microstructural characterization The presence of nanoscale precipitates was further confirmed by transmission electron microscopy (TEM, Tecnal G2 F30) with HRTEM (high resolution transmission electron microscopy) imaging. Samples for OM and SEM microstructure examination were embedded and ground successively from 280, 400, 600, 800, 1000, and 1500–2000 grit, and then polished using diamond pastes of 2.5, 0.5, and 0.25µm and finally etched with a solution of HCL (20ml), Ethanol (20ml), and CuSO4 (5g). TEM samples were thinned down to 50mm by mechanical polishing under flowing water followed by electrolytic double jet thinning in a 20% perchloric acid and ethanol solution. In addition, the integrated database computing system for chemical thermodynamics, Factsage (version 6.1) was unitized to offer a reference for evaluating the strengthening phases and precipitation behavior in Sanicro 25 alloy during creep by entering the measured chemical composition. | 10.1016/j.msea.2017.01.002
Several cylindrical DS rods with the dimension of 15mm in diameter and 110mm in length were solidified using a home-made Bridgman furnace. The melt temperature was 1500°C and the withdrawing rate was 6mm/min. The chemical composition of the investigated Ni-based superalloy GTD-111 was determined by X-ray fluorescence (XRF) and optical emission spectroscopy (OES), as presented in Table 1. | 10.1016/j.msea.2017.01.005
The critical temperatures including the liquidus and solidus, the solvus of the precipitate phase γ′ and γ-γ′ eutectic were determined by differential scanning calorimetry (DSC) technique (NETZSCH STA 409 PC/PG model). Test pieces were machined from the DS rods with 3mm diameter, 5mm height and 5mg weight. The DSC test was conducted at 1400°C under helium inert gas (purity of 99.999%) with the heating rate of 5K/min. The results of the DSC test are shown in Table 2. According to Table 2, the homogenization temperature was considered at 1200°C. | 10.1016/j.msea.2017.01.005
The DS specimens were cut along the longitudinal and transverse sections with respect to the solidification direction and subjected to five different heat treatment cycles as shown in Table 3. In all these heat treatment cycles, the specimens were heated to the specified temperatures with the rate of about 10K/min in argon atmosphere followed by air cooling to room temperature. | 10.1016/j.msea.2017.01.005
All cast and heat treated specimens were mounted and grounded using silicon carbide papers and polished till 4000 grit finish followed by polishing with 0.3 and 0.05µm alumina suspension. The specimens were then etched using the macro-etch solution of 25g FeCl3+27mL HCl+40mLH2O at 60°C for 20min and the micro-etch solution of 33-mL H2O+33-mL CH3COOH+33-mL HNO3+1-mL HF at room temperature for 8s. Microstructures were characterized using optical microscopy (OM, Nikon EPIPHOT 300) and scanning electron microscopy (SEM, Philips XL30) techniques. The size and volume fraction of phases were obtained by Image J software (V 1.48, US National Institute of Health). The volume fraction, average size and size distribution of the γ′ precipitates were calculated in the surface area of interest. | 10.1016/j.msea.2017.01.005
The heat treatment of the Ni-base superalloy DS GTD-111 was conducted at different stages including HT, PST, SST, and AT. The PST and AT stages were conducted for all specimens, but HT and SST stages were performed only for C2-C5 and C3-C5 specimens, respectively. | 10.1016/j.msea.2017.01.005
Table 1 gives composition of the Alloy 693 studied in the present work. Techniques used for determining alloy compositions are given elsewhere [4]. This composition was within the range of nominal composition [3]. Solution treated (at 1100°C for 2h) and water quenched alloy samples were isothermally annealed at 950°C, for time periods ranging from 30min to 100h, followed by water quenching. Phase identification was carried out using a BRUKER make D8 discover x-ray diffractometer equipped with a Cu (λKα=1.54Å) radiation source. | 10.1016/j.msea.2017.01.013
The nominal chemical composition of the selected single crystal nickel base superalloy was Ni, 7-9Co, 6-8Cr, 4-6W, 6-8Al, 2-4Mo, 6-8Ta and 3-4Re, in wt%. And the related heat treatment was carried out on the alloy as follows: homogenization (1300°C/2h+1310°C/2h, air cooling (AC)) and two-step annealing (1130°C/4h, AC+900°C/16h, AC) [12]. In current study, technology parameters of LSP treatment were similar to those of the publication [12] except for the pulse energy and impact times. The treatment for a relatively larger area was attained in the following method. In this way the impacts was imposed successively on sample surface, and the overlapping rate [13] of laser spot was set as 50%. | 10.1016/j.msea.2017.01.039
The single crystal specimens were cut into rectangular shape with edge length no less than 7mm. The surfaces processed by LSP were those roughly parallel to [001] orientation and they were mechanically polished before LSP. After the LSP treatment (the pulse energy was set as 6J) the sample surfaces were taken to conduct scanning electron microscopy (SEM) microstructure observations and nano-hardness tests. Nanoindention tests were performed using Agilent Nano Indenter G200 equipped with a Berkovich diamond indenter. A load of 13.7mN, corresponding to an equivalent penetration diameter of ~1.8µm, was applied for each indent to probe a large volume compared to the γ/γʹ microstructure [14]. The regions with same distance to the center of laser spot were measured twice. | 10.1016/j.msea.2017.01.039
Solid cylindrical specimens of 5mm in diameter and 25mm in length were used for tensile tests and their longitudinal axes were parallel to the [001] direction. The tensile deformation behavior of the single crystal superalloy was investigated in three distinct conditions, which would be referred to as LSP1, LSP2 and UnLSP. The condition of LSP1 corresponded to material which, prior to the tensile testing, was treated by LSP with 1 impact time and 5J in laser pulse energy. The condition of LSP2 corresponded to testings for which the material was suffered to 2 impact times with pulse energy of 5J. And the condition of UnLSP was namely the virgin condition without any post-processing treatment. Experimental procedures were referred to GB/T 4338-2006 (Metallic materials -Tensile testing at elevated temperature) [15] for the tensile tests. At least 1 sample was chosen for each test condition to obtain the normal stress strain curves. After the testing the fracture surfaces were analyzed and the ruptured specimens were sectioned parallel to the longitudinal axes for microstructural investigations additionally. The longitudinal section samples were prepared by the usual metallographic procedures (grinding and mechanical polishing) and analyzed using SEM. | 10.1016/j.msea.2017.01.039
Samples with nominal compositions of Nb-16Si-22Ti (all in at%) were prepared by arc melting Nb (99.9%), Si (99.99%) and Ti (99.9%). The alloy was remelted four times under purified Ar gas, for homogenous distribution of the alloying elements. The material was then cast in a water cooled copper mold to obtain the cast ingot. Small samples (8×8×3mm3) were machined from the central region of the cast ingot, where equiaxed grains were most likely to be found. Samples were initially ground and then polished to a 1µm diamond finish. Final polishing was performed with 0.05µm colloidal silica to obtain a smooth surface on the sample. X-ray diffraction (XRD) (D/max-RB, Rigaku Co., Tokyo, Japan) was performed to determine the phases present in the alloy. The scan used a step size of 0.02° for a range of 20–100° with x-rays using CuKα radiation (0.15418Å). | 10.1016/j.msea.2017.01.058
Micropillars were fabricated with a dual-beam focused ion beam (FIB) in a scanning electron microscope (SEM) (Nova 200 NanoLab FEGSEM/ FIB, FEI Co, Oregon, U.S). Before fabrication of the micropillars, energy dispersive spectroscopy (EDS) analysis was performed to identify the phases. Micropillars of very similar dimensions were fabricated in both intermetallic ((Nb,Ti)3Si) and Nbss phases. Initially, a beam of Ga+ ions accelerated at 30keV with a current of 20nA was used to mill out a circular trench ~25µm in diameter with a coarse pillar of 10µm diameter at the center. Then, the current was gradually decreased from 1 to 0.1nA to obtain micropillars with a final nominal top diameter of approximately 2µm. By this milling approach pillars having a typical aspect ratio (length/diameter) of 3–3.5 and a taper of less than 3° were obtained. The intermediate value of aspect ratio used in this study minimized the buckling and bending issues during compression of samples having lower and higher aspect ratio, respectively. After fabrication of the pillars, EDS was again performed at the base of the pillar to check the compositions. | 10.1016/j.msea.2017.01.058
Nanoindentation experiments were conducted on a commercial nanoindenter XP system (Keysight Technologies, Santa Clara, CA) equipped with an optical microscope for imaging. The indenter tip was calibrated with a fused silica sample. Continuous stiffness measurement (CSM) technique was used to measure the hardness and Young's modulus with respect to indentation depth. The samples were allowed to thermally equilibrate until the drift rate was measured to be below 0.05nm/s. Tests on both phases were conducted at a strain rate of around 0.05/s. Tests were conducted to a maximum indention depth of 1000nm. Tests on the (Nb,Ti)3Si silicide were conducted to a maximum depth of 500nm. At least 15 indentations were performed on each phase. After testing, deformation around the indentations was examined using a scanning electron microscope (XL30 Environmental FEG, FEI Co, Oregon). For the micropillar compression testing, the micropillars were compressed with a Berkovich (three-sided pyramid) diamond indenter tip having a flat triangular cross-section (10µm side). The tests were carried out at a prescribed displacement rate of 5nm/s, corresponding to an initial strain rate of ~10−3 s−1. The actual displacement due to the compliance of the indenter tip and the substrate matrix was corrected using the Sneddon's correction criterion [24]. | 10.1016/j.msea.2017.01.058
The compositions of RRHT2 and RRHT4 alloys used in this study are presented in Table 1. The actual compositions of the alloys are not disclosed but the levels of Cr, Mo, Ta and W are nominally identical for both alloys and fall within the ranges specified in Table 1. The actual, measured concentrations of Al, Co and Nb in the RRHT alloys are reported in Table 1 and were systematically varied to elucidate the effects of these elements on the microstructure. The samples were received in the as-forged condition from a hot isostatically pressed (HIP) billet and were solution heat treated at 1170°C for 1h, followed by controlled cooling at 1°C/s. The samples were subsequently aged at 850°C for 4h in a MTI KSL-1500X chamber furnace and slow cooled inside the furnace. In order to get a better indication of the starting microstructure of each alloy, metallographic samples were prepared via grinding and polishing down 0.06µm colloidal silica and etched using a 33%HCL −33%NO3 −33%CH₃COOH −1%HF γ’ etchant for observation in secondary electron (SE) mode, under a JEOL JSM 6701-F field emission scanning electron microscope (FESEM), with an accelerating voltage of 10kV and current of 10μA. Ten distinct images of the microstructure were taken at 20,000× in different regions of each sample in order to obtain a good representation of the γ’ phase distribution. The software ImageJ was used to determine the area fraction and ferret size of the γ’ precipitates in each alloy, as well as the standart deviation across the 10 regions. In addition grain size was characterized using an Oxford Instrument Nordlys-HKL electron back-scatter diffractometer (EBSD) attached to a JEOL JSM 5900-LV scanning electron microscope (SEM). A minimum of four 800×600µm2 regions were mapped, with a step size of 1.8µm. | 10.1016/j.msea.2017.01.064
Samples for atom probe tomography (APT) were prepared by cutting rods with a square cross section measuring ~0.34×0.34mm using a high speed saw. These thin rods were subsequently electro-polished into needles with an approximate apex diameter of 100nm using a two-step sequence: first a coarse polish was performed using a solution of 10% perchloric acid in acetic acid at ~25V DC, and second, a fine polish was done using solution of 2% perchloric acid in butoxyethanol at ~19V DC. APT was conducted using a Cameca LEAP 4000× Si local electrode tomograph with a picosecond ultraviolet (wavelength of 355nm) laser energy of 25pJ per pulse, a pulse repetition rate of 500kHZ, a base temperature of −239°C (34K) and an evaporation rates of up to 5%. Two APT tips were obtained for each alloy and all of the APT data was analyzed using IVAS 3.6.12 software from Cameca. Average phase compositions were obtained by creating a proxigram with respect to each γ-secondary γ’ interface and averaging over the plateau regions at least 10nm away from the γ-γ’ interface and 50nm into each phase, respectively. | 10.1016/j.msea.2017.01.064
Subsequently, additional samples were cut and aged at 800°C in MTI KSL-1100X chamber furnace for extended periods of time: 100, 300, 500 and 1000h. Metallographic samples were prepared using standard grinding and polishing techniques to a final polish using a solution of 0.06µm colloidal silica and observed under a Phenom ProX scanning electron microscope (SEM) in backscatter mode with an accelerating voltage of 10kV. Images of the microstructure were taken at 10,000× in different regions of each sample in order to obtain a good representation of the precipitate distribution inside the grains, as well as at the grain boundaries. In order to better observe the particle morphology, the samples were electrochemically etched with a solution of 90% H2O and 10% phosphoric acid for 6s at 500mA and 5V. Images were subsequently taken with a JEOL JSM-6701F field emission scanning electron microscope in back-scattered mode with an accelerating voltage of 15kV. | 10.1016/j.msea.2017.01.064
In this paper, the EBS technology was used to prepare the Inconel 718 superalloy. The microstructures of the traditionally prepared VIM+ESR 718 (hereinafter referred to as standard 718) and EBS 718 superalloy were examined. The effect of solution heat treatment on the precipitation behavior and the mechanical properties of EBS 718 superalloy were investigated, the strengthening mechanisms were analyzed and related to the mechanical properties. | 10.1016/j.msea.2017.01.093
The compositions of the electron beam smelted 718 superalloy are shown in Table 1. During the smelting process, the vacuum of the smelting chamber and electron beam gun chamber were maintained at 1–4×10−2 Pa and 1–3×10−3 Pa, respectively. The electron beam current and smelting power were kept constant at 500mA and 15kW respectively. The ingot was flip smelted for three times employing the same parameters to ensure the uniform distribution of the elements. After smelting, the ingot was cooled in vacuum to room temperature. The surface layers were removed before the heat treatment in case of the back diffusion of impurity elements. The compositions of the alloy elements can be well controlled by EBS according to Table 1. Besides, the content of P, S, O, N are far below the required level of nominal Inconel 718 superalloy. | 10.1016/j.msea.2017.01.093
The electron beam smelted 718 superalloy was solution treated at various temperatures from 940 to 1150℃ for 1h and air cooled to room temperature. A two-step standard aging treatment was performed subsequently, namely holding at 720℃ for 8h followed by furnace cooling to 620℃ with the cooling rate of 50℃/h, and holding at 620℃ for 8h before air cooling to room temperature. | 10.1016/j.msea.2017.01.093
Samples for both metallographic and SEM observation were mechanically grinded and polished, and etched with a solution composed of 4g CuSO4 +20ml HCl +1mlH2SO4 +16mlH2O. For the TEM analysis, samples were mechanically thinned down to a thickness of about 20–50µm and then polished. The thin areas with a thickness of several nanometers were obtained employing the argon ion beam thinning technique. X-ray diffraction (XRD) technique with the scanning step size and speed of 0.02° and 2.00°/min was used for phase identification. | 10.1016/j.msea.2017.01.093
The substrate was 42mm×24mm×10mm (length×width×height) wrought Inconel 718 alloy with a nominal chemical composition (wt%) of Mo 3.06, Nb 4.95, Cr 19.49, Ni 51.82, Al 0.61, Ti 0.95, and Fe balance. The surface of the substrate was polished to remove oxide skin by abrasive paper and cleaned with acetone before LAM process. The Plasma-Rotating Electrode Process (PREP) Inconel 718 spherical powder with a nominal chemical composition (wt%) of Mo 3.18, Nb 4.91, Cr 19.68, Ni 51.75, Al 0.63, Ti 0.97 and Fe balance were employed as the deposition material. The diameters of these PREP powders were 100–150µm. Before LAM experiment, the powders were dried in a vacuum oven at 120°C±10°C for 2h. | 10.1016/j.msea.2017.01.110
Tensile shear tests were performed, on a Shimadzu UH-F500 kNA universal testing machine, at a crosshead speed of 2mm/min which, according to Marashi et al. [37], allows to consider the test as static. The tensile shear test specimens were prepared according to ISO 14273 [38], and were welded, as recommended by Hoppin and Yount [28], in the solution treated condition (solution treatment was carried out at 927°C for 0.25h and followed by water quenching), and then subjected to different precipitation hardening treatments (see Table 2). According to Table 2, there were 13 different tensile shear test specimens. | 10.1016/j.msea.2017.02.015
Next, directly after L-PBF, some specimens were cut from the platform to evaluate the as-built microstructure and mechanical properties. The specimens remaining on the building platform were subjected to stress relief annealing (SR) [15,20]. Then, all the SR-annealed specimens were cut from the platform, and the rectangular prismatic coupons were machined to obtain dumbbell-shaped tensile testing specimens shown in Fig. 1b. Some specimens were then reserved for future study. The other specimens were subjected to three post-treatments: recrystallization annealing (RA), solution treatment (ST) [15,20], and HIP [18,19,21]. All the treatments were conducted under argon atmosphere. After post-treatment, RA and ST specimens were water-quenched, SR specimens were air-cooled and HIP specimens were furnace-cooled. | 10.1016/j.msea.2017.02.038
For microstructure analysis, an optical microscope (OM, Olympus 3D laser microscope) and scanning electron microscope (SEM, Hitachi SU8230) equipped with an electron backscatter diffraction (EBSD) unit were used. The horizontal (XY) and vertical reference (ZX) faces of the cubic specimens were polished manually (1µm grit size), and then by using a vibrometer and colloidal silica (0.05µm grit size). For OM, the specimens were electro-etched for 1–4min under 2–5V potential in a 70mL HPO3+30mL water solution. Grain size was measured according to ASTM E112−13 (linear intercept method, 700–1000 grains for statistics), using OM images for the horizontal plane (XY). The texture evolution was characterized using EBSD, orientation contrast imaging and integrated ARGUS FES/BSE imaging. Specimens were tilted by 70° and scanned at 20kV, with a 1–2µm step. This analysis was performed using 1×1mm2 and 0.5×1mm2 mapping areas for horizontal and vertical planes, respectively. Inverse pole figures were calculated using a 1×1mm2 area to eliminate local heterogeneities of the specimens. | 10.1016/j.msea.2017.02.038
The double vacuum melting process VIM/VAR was used to produce the alloy 718Plus ingots with different amounts of boron and zirconium. The chemical composition of the alloys, which was selected by Design of Experiment (DoE) method, was determined by using optical emission spectroscopy for the major elements and inductively coupled plasma (ICP) for boron and zirconium, according to Table 1. | 10.1016/j.msea.2017.02.047
The metallographic samples were surface finished by mechanical grinding using SiC paper down to grid 2000 and polishing with an active oxide suspension (Alumina). After that, samples etched by using Kalling's No. 2 and Ferric Chloride solutions. The alloy structure was examined by LEICA MEF4A Optical Microscopy and ZEISS SUPRA™ 55 Scanning Electron Microscopy (equipped with a EDX detector system), operated at 15kV. Phase extraction method was used according to ASTM E963-95 [9] in combination with X-Ray diffraction analysis (Inel Equinox 6000 with X′Pert High Score Plus v2.0 software, Cu Kα1 with Graphite monochromator, 2θ=10–90°), in order to more accurately evaluate the type and composition of the phases. The hardness test with three time repetition for each alloy was carried out according to ASTM E384-99 (micro-hardness) [10] and ASTM E18-03 (macro-hardness) [11]. For this purpose, MVK-HO (100g force) and WILSON 5JRaRB machine tests were used respectively. | 10.1016/j.msea.2017.02.047
In this work, microstructure and hardness of Inconel 718 fabricated by SLM method have been studied prior to and after solution heat treatment at 1100°C or 1250°C for different hold times. The aim is generally to analyze the effect of high temperature (1100°C or 1250°C) solution heat treatment on the segregated particles and the possible consequences on the microstructure and thus on the mechanical strength of SLM fabricated Inconel 718. The microstructure and composition analysis were studied with Optical Microscope (OM), Scanning Electron Microscope (SEM) and Transmission Electron Microscope (TEM) techniques. Hardness measurement was done with Vickers Hardness tests. | 10.1016/j.msea.2017.02.062
In order to explore the effects of elevated temperatures, four h-print samples were solution heat-treated and studied. Two of the samples were heated to 1100°C – one for 1h (1100°C/1h) and the other for 7h (1100°C/7h). Similarly, the other two samples were heated at 1250°C, for different durations, one for 1h (1250°C/1h) and the other for 7h (1250°C/7h). The thermal heat treatment was performed in Nabertherm furnace equipped with a K type thermocouple for monitoring the temperature. The samples were water quenched immediately after heat treatment. Descriptions of the samples and heat treatment scheme are given in Table 1. | 10.1016/j.msea.2017.02.062
Hardness tests were performed using a Vickers Struers DuraScan testing machine with 5kg and 10kg loads. The samples for this measurement were sliced perpendicular to the longest axis of the parts and polished according to the requirements for Vickers hardness testing. Two samples were prepared from the v-print parts – one from the bottom region and the other from the top region. A minimum of ten tests performed across the surface of each sample at approximately even intervals. The microstructure of the samples was studied with optical microscope and scanning electron microscope, Gemini SUPRA 35VP equipped with EDAX Energy Dispersive X-ray Spectroscopy (EDS) detector. JEOL-2100 (LaB6 filament) TEM, operating at 200kV, equipped with EDAX and annular bright and annular dark-field detectors. For TEM analysis, thin foils were prepared, first by thinning down mechanically to a thickness of about 50 - 100 micrometer, and then punched 3mm disks from the foils. These disks were then electro polished using a dual jet polishing system, Struers TENUPOL-3 operated at −30°C and 13V in an electrolyte solution of 80% methanol and 20% perchloric acid. Gatan-made Precision Ion Polishing System (PIPS) that operate at 5keV with gun angle of +/−8° was also used for preparation of TEM samples. | 10.1016/j.msea.2017.02.062
The measurements of hardness tests are given in Table 1. The result shows that, the as-printed samples possess larger hardness value than the solution heat-treated samples. Compare for example, horizontal as-print sample (304±9 HV) with the sample annealed at 1100°C/1h (258±8 HV). The difference is about 15%, suggesting weakening of hardness after the solution heat treatment scheme performed in this work. Annealing the samples for shorter or longer durations at constant temperature have also induced differences in hardness. As listed in Table 1, a difference of about 40 HV was observed between the samples annealed at 1100°C, but for different durations. These are 258±7 HV and 217±4 HV, for the samples annealed for 1h and 7h, respectively, which is about 15% reduction in hardness after the prolonged heating. At relatively higher temperature, i.e., at 1250°C, the difference is however smaller than the result observed between the samples annealed at 1100°C for 1 and 7h. At 1250°C, Vickers hardness of 210±7 HV and 207±6 HV are measured for samples annealed for 1h and for 7h, respectively. | 10.1016/j.msea.2017.02.062
At 1250°C solution heat treatment, recrystallization was completed, resulting in grain coarsening. Like in the samples annealed at 1100°C/7h, only coarsened carbides were observed along/adjacent the grain boundaries. At 1250°C annealing, Laves phases were found largely dissolved and only tiny precipitates (&lt;100nm) in the matrix remain undissolved. It is also difficult to dissolve completely the micro-segregated precipitates rich in Nb, Ti and Al according to the temperature scheme of the current work. Systematic study will continue focusing on the mechanical properties after aging following the same solution heat treatment schemes. In addition to investigating mechanical properties, in-depth analysis of the microstructure and microsegregation will be conducted before and after solution and aging treatments. | 10.1016/j.msea.2017.02.062
Hot compression tests were conducted using a Gleeble-1500 thermo-mechanical simulator at the temperatures of 1020°C,1050°C,1080°C,1110°C and 1150°C, at the strain rates of 0.01s−1, 0.1s−1, 1s−1 and 10s−1. Cylindrical shaped specimens with 10mm diameter, and 15mm height were used. All specimens were heated to the deformation temperatures at a heating rate of 10°C/s and held for 2min to obtain uniform microstructure prior to hot compression testing. The load-stroke data obtained in compression testing were processed to obtain true stress-true strain curves using standard equations. Grain sizes were determined according to the ASTM E112 standard linear intercept method using circular grid overlays. The samples for EBSD investigation were mechanically ground and then polished electrolytically in a solution consisting of 20vol%H2SO4+80vol% CH3OH at 30V, for about 6s, at room temperature. The EBSD scanning was conducted on a LEO1450 scanning electron microscope equipped with INCA Channel 5 software. The orientation imaging microscopy (OIM) maps and misorientation angle of grains and sub-grains were calculated from the EBSD results. The foils for TEM observation were manually prepared by grinding to a thickness of 60µm. Discs of 3mm in diameter were punched and then further thinned using twinjet electropolishing using a solution of 5% HClO4 in ethanol. TEM examination was conducted with a Tecnai G2 F30 S-TWIN transmission electron microscope operated at 300kV. | 10.1016/j.msea.2017.02.063
Cylindrical specimens of compression tests (8mm in diameter and 10mm in height) were cut and machined from the sintered bulk. Hot compression tests were carried out on a Gleeble-3180 thermo-mechanical simulator over the temperature range of 700–1100°C with intervals of 100°C at different strain rate ranging from 10−3 to 1s−1. Specimens were heated to test temperature with a heating rate 10°C/s and held for 5min. The graphite lubricant was used between the specimens and the crossheads to reduce the deformed friction. Thermocouples were welded in the middle area of the specimens to measure the actual temperature of specimens. All specimens were deformed with the height reduction of 50% and water quenched to room temperature immediately. | 10.1016/j.msea.2017.02.064
In this article, creep tests were performed under high temperatures and through a constant load, according to the standard: ASTM-E139-11 [14]. The specimen geometry and utilized equipments can be found in Figs. 1 and 2, respectively. Specimens were prepared from a casted Inconel-713C nickel-based superalloy cylinder. Standard samples were machined from some thinner cylinders, which were produced by wire cutting from the casted material. | 10.1016/j.msea.2017.02.066
The nominal composition of nickel base IN718 superalloy used in this study was shown in Table 1. The master alloy of IN718 superalloy was produced by vacuum induction melting and then forged at 1020°C. Two types of heat treatment routines, ST and DA, were used to produce different precipitates microstructures. The detailed heat treatment parameters of ST and DA were schematically illustrated in Fig. 1a and b, respectively. Strain-controlled LCF tests were conducted at 350°C and 650°C using various strain amplitudes from 0.6% to 1.0% under a MTS 810 servo hydraulic fatigue test system. A triangular waveform with R=−1 and loading frequency of 2min per cycle were adopted for all the specimens ( Fig. 2). The total strain was controlled and measured using a high temperature axial extensometer with ceramic rods attached onto the specimen surface. Three-zone electric resistance-heated radiation furnace was used to guarantee the temperature uniformity. Three K-type thermocouples were positioned near the specimen surface to monitor the temperatures at the two “shoulders” and the center of gage length. LCF tests were conducted in air and all the specimens were run until to failure. | 10.1016/j.msea.2017.02.104
The specimens used for microstructure observation were prepared by standard grinding and polishing procedures, then etched in a solution (50% HCl, 40% DI water and 10% HF). The field emission scanning electron microscopy (Quanta 650, FEI) was used for the microstructure observation. The deformed microstructures were observed using transmission electron microscopy (TEM). TEM samples were sectioned nearby the fractured surface by electric discharge machining. The thin foil was prepared by the twin-jet thinning technique using 10% perchloric acid in ethanol solution at −30°C and the voltage of 22V. The TEM examination was performed using a field emission transmission electron microscopy (JEOL JEM-2100F) operating at an accelerating voltage of 200kV. | 10.1016/j.msea.2017.02.104
To create abnormal grains by DAGG, uniaxial tension tests were performed at true-strain rates of 10−4 and 10−3 s−1 and temperatures from 1923 to 2073K (1650–1800°C). These tests were performed using an MTS Systems (Eden Prairie, MN) Alliance RF/100 computer-controlled, electromechanical testing frame fitted to a Thermal Technology LLC (Santa Rosa, CA) Testmaster 3–8-3-W vacuum furnace. To conduct tensile tests at constant true-strain rates, the cross-head displacement rate of the load frame was continuously varied during testing through computer control. This method assumed uniform specimen deformation and constant volume within the gauge length during testing. These assumptions were valid for the Mo sheet material for strains of up to nearly specimen rupture. The Mo rod material, however, necked significantly during testing. The true-strain rate in the Mo rod material could not be accurately calculated after necking began. The force on the pull rods connected to the tensile specimen was monitored throughout each tensile test by a load cell outside the furnace. These force data were corrected after testing to remove the load from the bellows that seal the load train into the furnace. The displacement of the cross-head was also monitored throughout each test. The force and displacement data were used to calculate true stress and true strain during testing, assuming uniform specimen elongation. A vacuum of approximately 10−4 Pa (10−6 torr) was routinely achieved during testing. The furnace hot zone was heated to the desired testing temperature within fifteen minutes and controlled to within ±10K of the set temperature throughout testing. Following heating to the testing temperature, each tensile specimen was held at the testing temperature under a light load until the rate of thermal expansion from the load train was less than 10−5 mm/s. A minimum of 1h was necessary for this to occur, but times of up to 2h were required for some specimens. These procedures were intended to minimize the effects of thermal expansion on cross-head displacement data and the subsequent calculations of strain. | 10.1016/j.msea.2017.03.021
After the production of abnormal grains by DAGG, specimen microstructures were characterized using optical microscopy, scanning electron microscopy (SEM), electron backscatter diffraction (EBSD) and Laue X-ray diffraction. Specimens were prepared for optical microscopy and Laue X-ray diffraction by mechanical grinding, polishing and subsequent etching in a solution of one part sulfuric acid, one part nitric acid, and one part water, by volume. Both sheet surfaces of the tested Mo sheet specimens were characterized. Specimens were prepared for SEM and EBSD by mechanical grinding, polishing, etching and repolishing for extended times in colloidal silica. The deformed microstructure was characterized by examining material from the specimen deformed gauge region. The undeformed, recrystallized microstructure was characterized by examining material from the specimen grip region. Grain sizes along the tensile direction, dTD, and the tensile long transverse direction, dTLTD, of the sheet material were measured using the lineal intercept method [28]. An FEI XL30 ESEM using HKL AZtec software [29] was used to collect EBSD data. EBSD characterization was performed at 20kV using 8×8 binning, a Hough space resolution of 60, a step size of 2µm for the Mo sheet material and a step size of 4µm for the Mo rod material. Using these measurement conditions, the angular accuracy of this system is ±0.5°. Custom Mathematica™ [30] codes were used to process the EBSD data. The algorithms implemented by Pedrazas et al. [15] were used for grain identification. Grain identification was performed using a minimum grain size of four data points. Adjoining points misoriented by 5° or less were assigned to the same grain. | 10.1016/j.msea.2017.03.021
To determine if preexisting abnormal grains grow by SAGG, specimens containing abnormal grains produced by DAGG were statically annealed. Specimens were suspended from a Mo wire in the middle of the same vacuum furnace used for tensile testing and then statically annealed at 1923 or 2023K (1650 or 1750°C). Specimens were heated to the desired testing temperature within fifteen minutes and maintained at that temperature for between 10 and 120min. During these annealing treatments, a vacuum of approximately 10−3 to 10−4 Pa (10−5 to 10−6 torr) was maintained. Most specimens were annealed multiple times. The temperature and time of each annealing treatment are provided in Table 3 . Because the Mo rod specimen was broken in half during metallography following the initial creation of abnormal grains by DAGG, only half of this specimen was used in subsequent annealing tests. Specimens were etched after each annealing treatment. This etching revealed all abnormal grains and any size changes that occurred in these during annealing. The microstructures of annealed specimens were characterized using SEM and Laue X-ray diffraction. | 10.1016/j.msea.2017.03.021
The equiatomic CoCrFeNiMn alloy was produced by vacuum induction melting the constituent elements with at least 99.9 mass% purity under argon atmosphere. The ingots were re-melted five times to ensure chemical homogeneity, and then drop cast into a rectangular steel mold with a dimension of 120×65×10mm3. The drop-cast alloy was homogenized at 1100°C for 24h in vacuum, followed by furnace cooling. They were subsequently cold rolled with a reduction of 40% in thickness using cross-rolling steps to ensure flatness. The rolled sheets were finally recrystallized in air at 900°C for 1h. | 10.1016/j.msea.2017.03.031
The microstructural observation of the as-cast and recrystallized alloys was performed using optical microscopy (OM) (AxioImager. A1m) after etching in an aqueous solution of HCl+H2O2+Cu(NO3)2. The phase constitution was identified by X-ray diffraction (XRD) with Cu-Ka radiation (PANalytical X′pert PRO). Fracture surfaces were examined by a scanning electron microscope (SEM) (XL30 ESEM) operated at 20kV. Thin foils from the interrupted specimens for transmission electron microscope (TEM) observations were twin-jet electropolished in an ethanol solution containing 5% perchloric acid at −25°C and an applied voltage of 35V. TEM investigations were conducted on a JEOL JEM2100F microscope operated at 200kV. | 10.1016/j.msea.2017.03.031
A commercially available rolled slab of virgin IN 718 material was obtained from Rolled Alloys, (Edmonton, Alberta) in the solution annealed state (i.e., 1h solution heat treatment at 968 ℃ , followed by water quenching to room temperature) with the following composition (in wt%): 54.01 Ni – 18.57 Cr – 17.09 Fe – 5.21 Nb – 2.87 Mo – 0.96 Ti – 0.58 Al – 0.24 Cu – 0.17 Co – 0.1 Si – 0.08 Mn – 0.03 C – 0.009 P – 0.003 Ta – 0.002 B – 0.0004 S [19]. Using a water jet, coupons for the LFW trials were extracted from the virgin IN 718 with dimensions of 34mm in length (x) x 12.5mm in width (y) x 9mm in height (z). | 10.1016/j.msea.2017.03.038
In addition to the virgin IN 718 material, a forged IN 718 aero-engine turbine disk ( Fig. 1a), removed from service prior to end-of-life (or time expiration) limit was used to help emulate disk repair using the LFW process. It was assumed that the forged disk underwent a standard manufacturing process consisting of casting and forging, followed by solution annealing and direct ageing heat treatments prior to service. The exact manufacturing details of the in-service forged disk prior to service, its in-service operating conditions and the total number of cycles are proprietary. However, the in-service disk was expected to operate at temperatures close to the peak temperature of IN 718 of ~650°C. After removal from service, the turbine disk was heat treated following industry standards (i.e., solution annealing at 954°C for 1h in vacuum, followed by cooling to 538°C at a rate of 16°C/min in an argon (Ar) atmosphere, and then rapid cooled in Ar to room temperature) to prepare it for repair processes by increasing its workability and decreasing hardness. Coupons for the LFW experiments were sectioned from the virgin and in-service materials using electrical discharge machining (EDM) with the following dimensions: 34mm length (x), 12.5mm width (y) and 9mm height (z). | 10.1016/j.msea.2017.03.038
Microstructural examination and electron back scattered diffraction (EBSD) analyses were performed using a Tescan Mira3 XMU field emission gun scanning electron microscope (FEG-SEM) operating at an accelerating voltage of 20kV. Metallographic preparation procedures were used to grind and polish the as-welded samples to a 3µm surface finish following the principles described in ASTM Standard E3 – 01 [20]. To reveal the γ grain boundaries in the virgin and in-service IN 718, the samples were electro-etched (with a voltage of 8V for 25s using a stainless steel cathode and a pure nickel anode) in 10g oxalic acid dissolved in 100ml deionized water. | 10.1016/j.msea.2017.03.038
The welded samples were securely clamped in a Fanuc Robotcut alpha-liA wire EDM machine using fixtures placed immediately adjacent to the cutting path. A Tecfil Thermo Brass 900 (63% copper and 37% zinc) wire with a diameter of 250µm was used for all cutting operations. The welded samples were sectioned along the weld centerline parallel to the x-direction in order to create cut planes normal to the y- and z-direction (shown in Fig. 3a and b, respectively). The creation of these new surfaces enabled the residual stresses to relax, with an associated deformation of the cut planes. Sectioned samples were cleaned with alcohol in an ultrasonic bath and a confocal white light profilometer was used to measure the displacement over the cut surface with 0.05mm grid spacing (with a resolution of 0.060µm for the altitude and 2µm on the lateral displacements). Cubic spline piece-wise interpolation was used on the raw data followed by filtering before importing into a finite element mesh. The cubic spline spacing was set to 0.625mm following an uncertainty study of the dependence spacing on the measured stress field in the samples. Linear 8 node hexahedral elements with 0.25mm side length were used to mesh half the welded samples with respect to the final geometry of the cut plane perimeter. Fig. 2 shows the applied mesh, consisting of 238,176 elements. Calculation of the elastic residual stresses was made with an in-house finite element method program based on elastic stress relaxation of the material on the cut surface. Based on room temperature tensile tests on the as-received material, Young moduli were set to 160GPa and 220GPa for the virgin and in-service IN 718, respectively. The Poisson's ratio was assumed to be 0.29 for both sample conditions [26]. | 10.1016/j.msea.2017.03.038
Alloy 686 was procured in the form of hot-rolled 3mm thick plate in the solution annealed condition. The base metal chemical composition analysis was carried out using Optical Emission Spectroscopy (OES) and the results are shown in Table 1. The plates were cut with the help of Electric Discharge Machining (EDM) to the size of 130mm×55mm×3mm to carry out the welding trails. The plates were cleaned with acetone to remove the dirt, oil, and other marking. Welding was performed manually in both GTAW and PCGTAW mode using KEMPI DWE 4000 machine. The defect-free weld joints were achieved, and the process parameters employed by the present study is shown in Table 2. Fig. 1(a-d) represents the weld joints fabricated by GTAW and PCGTAW. The joints were fabricated by autogenous (without filler wire) and with the filler wire (ERNiCrMo-10) mode. The chemical composition of filler wire also listed in Table 1. Single V-groove with includedangle of 60° with the root gap of 1mm was prepared to joint GTA and PCGTA with filler wire. The V-groove was filled by melting the filler rod diameter of 1.6mm. Argon was used as the shield gas with a flow rate of 15L/min. A specially designed fixture was used to clamp the weld coupons to avoid the distortion during welding. Weld coupons were fixed above the copper plate and tight properly to ensure the misalignment of the weld coupons. During fabrication inter-pass oxides and the fusion zone were cleaned with awire brush. In the GTA process, heat input is calculated from the constant current, whereas in the PCGTA mode, heat input is calculated from mean current (Im). The formula for the Im is given in Eq. (1), (1) I m = I P × t p + I b × t b t p + t b amps | 10.1016/j.msea.2017.03.042
Fig. 2 represents the layout of test coupons extracted by various metallurgical and mechanical characterization techniques. Metallographic characterization was carried out on the weldments extracted transverse cross sections of the weld joints. The transverse cross section of the weld joints consists of – Base metal, heat affected zone (HAZ) , and fusion zone. The samples were polished from 220 to 2000 grid silicon emery grit paper and followed by 0.5µm alumina power. Final polish was done with water to obtain the mirror like smooth surface to reveal the microstructure. To reveal the microstructure 10% wt. chromic acid solution applying 2V for 15–20s by electrolytically etched. The Optical and Scanning Electron Microscope (SEM) analysis were carried out on the same samples to study the microstructural properties. Energy Dispersive X-Ray Spectroscopy (EDS) analysis was carried to evaluate the secondary phases precipitated in the interdendritic region. | 10.1016/j.msea.2017.03.042
Inconel or alloy 718 has been widely used in a number of industries such as in spacecraft, gas turbines, pumps, and as well as in nuclear reactors. This material has considerably high corrosion resistance, weld stability, and microstructural stability at high temperatures (~650°C) [1]. It is an alloy of Ni (~53wt%), Fe (~19wt%), Cr (~19wt%), Nb (~5wt%), and Mo (~3wt%) with small amounts of Ti and Al and impurity amounts of Mn, Si, Co, Cu, C, P, Ta, and B. These are combined with Ni in a vacuum induction melting process followed by vacuum arc remelting to obtain this 718 superalloy specification. Ingots are subsequent forged for homogenization before final thermal mechanical heat treating of finished parts. | 10.1016/j.msea.2017.03.045
The alloy 718 sample names and different processed conditions are given in Table 2. These various experimental conditions include three different solution annealing temperatures, two different cold work conditions, and aging at few different temperatures. A solution annealing temperature of 945°C was used on three samples (first three in Table 2). These samples were subjected to cold work at 0%, 10%, and 20% followed by two aging processes at 718°C and 621°C for 8h. at each temperature. The two samples solution-annealed at 1065°C were subjected to aging at 760 and 649°C for 10 and 20h., respectively. One of these samples was 10% cold worked. Out of the four samples (last four in Table 2) solution-annealed at 1093°C, three samples were aged at 718 and 621°C for 8h. at each temperature, while the fourth sample was aged at 788 and 718°C for 16 and 50h., respectively. This sample was subjected to an additional aging step at 663°C for 50h. Only one sample (eighth sample in Table 2) was cold worked (10%) out of these four samples annealed at 1093°C. | 10.1016/j.msea.2017.03.045
Grain size of the samples was determined using EBSD scans. Since all the particles including δ-Ni3Nb and other secondary particles were also included in this method and only a small percentage of particles with grain diameters &lt;25µm present in the samples annealed at high-temperatures, grain diameters&gt;25µm were used in capturing grain sizes in Fig. 4. For 945°C solution-annealed samples, grains size&gt;1.5µm were considered. As indicated in Table 4, all three samples annealed at 945°C consisted of smaller grains compared to samples annealed at 1065 and 1093°C temperatures. Average grain diameters in low- and high-temperature solution-annealed samples lie in ~3–5 and ~50–110µm size ranges, respectively. Given the high standard deviations of the measurements, it can be concluded that grain diameter variance is not significant in samples solution-annealed at high temperatures. Average grain size in the low-temperature solution-annealed samples also did not show any significant difference from sample to sample. The larger grain sizes of the high temperature solution-annealed samples could be a result of grain growth at those temperatures. | 10.1016/j.msea.2017.03.045
Other than the solution annealing temperature, some samples were subjected to cold work (10% and 20%). The cold work added some deformation on the microstructure of the samples. The effect was significant at 20% cold work in the 945°C low temperature solution-annealed sample, while the effects were prominent at 10% cold work for the high temperature (1065 and 1093°C) solution-annealed samples. Thus, the microstructure of alloy 718 is more prone to deformation at lower cold working amounts at higher solution annealing temperatures probably due to the presence of a structure with larger grains that have higher surface area for deformation. Samples solution-annealed at 945 and 1093°C were aged with the ‘aerospace heat treatment’, which means the aging of samples at ~720°C and ~620°C for 8h. An exemption was made for one 1093°C sample, which was aged at 788°C for 16h., 718°C for 50h., and 663°C for 50h. to overage the γ’- and γ”-phase precipitates. Two samples solution-annealed at 1065°C were aged at 760°C for 10h. and 649°C for 20h. These aging temperatures were also used to overage γ’- and γ”-phase precipitates. While finer γ’- and γ”- phase precipitates were expected at high solution annealing temperatures, large size and low density were observed in the 1065°C solution-annealed samples due to the above mentioned over-aging. Finer precipitates (diameter&lt;10nm) are present in the 1093°C samples, but higher aging temperatures with a third aging step at 663°C increased the size and lower the density. Comparatively lower size and density of γ’- and γ”- phases were also observed in sample 1093-0-2 due to the lower Nb content in the starting material. | 10.1016/j.msea.2017.03.045
The deposition material used for the experiment was gas-atomized spherical IN-738LC alloy powder. The nominal composition of the alloy powders is listed in Table 1, and its size ranges from 53 to 150µm in diameter. The substrate material used for the experiment was 304L stainless steel, the surface of which was sanded with sandpaper and cleaned with acetone prior to LSF. | 10.1016/j.msea.2017.03.046
The material used in this study came from an Inconel 718 gas turbine disc, which was press-forged to its basic geometry from a triple melted ingot. Forging was performed below the δ-solvus temperature, obtaining a fine grained microstructure. Consequently, the δ-phase orientates along flow lines during the press-forging. After press-forging the disc was sub-solvus heat-treated accordingly: solution annealing for 3.5h at 970°C, followed by oil quenching and ageing for 8h at 720°C and 8h at 620°C. The chemical composition is shown in Table 1 . The average grain size was 30µm corresponding to ASTM grain size number 7 according to ASTM E112-96. | 10.1016/j.msea.2017.03.063
CT specimens were cut from the disc forging in two different orientations and for each orientation in two different thicknesses in order to investigate the influence of plane strain and plane stress condition on the crack propagation rates. The specimen and potential drop (PD) instrumentation is illustrated in Fig. 1 (a). Sample measurements are shown in Fig. 1 (b) and (c) and given in Table 2 . The orientations C–S and S–C indicate how the samples were cut from the disc forging and are illustrated in Fig. 1 (d). Pre-cracking were performed at ambient temperature using the compliance method for crack length measurements and PD was used during testing at 550°C. Both pre-cracking and the subsequent elevated temperature testing were performed according to ASTM E647-08. Electro-discharge machined starter notches were used measuring a n = 12.5mm, Fig. 1 (c), and the samples were fatigue pre-cracked at room temperature to a crack length of a 0 = 16 mm using a frequency of 10Hz. The load conditions Δ P and R during the pre-cracking was the same as for the subsequent high temperature testing and are given in Table 2. One specimen was used for each test condition. | 10.1016/j.msea.2017.03.063
The chemical composition of Hiduron® 130, as provided by Langley Alloys, is shown in Table 1. The liquidus, solidus and L12 solvus temperatures were determined using differential scanning calorimetry (DSC), with a 5mm diameter disc cut from a 1mm thick slice of the as-received material. Calorimetric data was acquired using a Netzsch 404 calorimeter with an argon atmosphere and a heating/cooling rate of 10°Cmin−1. Heat treatment of the alloy was performed in argon-backfilled quartz ampoules and exposed for 100h at temperatures of 500, 600, 700 and 900°C. An additional two-stage exposure at 900°C for 100 and 500°C for 100h was also performed. All samples were air cooled from the exposure temperature. | 10.1016/j.msea.2017.03.069
Samples for scanning electron microscopy (SEM) were prepared following standard metallographic preparation techniques. Final polishing of the samples was achieved using a neutral solution of 0.06µm colloidal silica in H2O2. An FEI Nova NanoSEM 450 equipped with a Bruker XFlash 6 solid-state energy dispersive X-ray spectroscopy (EDX) detector was used for the microstructural analysis. | 10.1016/j.msea.2017.03.069
Samples for transmission electron microscopy (TEM) analysis, were prepared as discs 3mm in diameter and 100µm thick from as-received material before thinning using a Gatan 691 Precision Ion Polishing System. Final polishing was performed using a 5eV argon beam for 30min, followed by a 1eV beam for 30min. TEM investigations were carried out on an FEI Tecnai Osiris microscope operated at 200kV and equipped with FEI Super-X EDX detectors. An average particle size distribution was obtained from the microstructural images using the ImageJ software package. | 10.1016/j.msea.2017.03.069
The hardness of the material in each condition was evaluated using a Vickers hardness indenter operated with an applied load of 20kg and a dwell time of 30s. Ten measurements were obtained from each sample, which were averaged to provide a mean value of hardness. | 10.1016/j.msea.2017.03.069
A thermogram of the first heating cycle of the as-received material is shown in Fig. 4 in which the transition temperatures have been marked. The liquidus, solidus and L12 solvus temperatures were found to be 1180°C, 1110°C and 825°C respectively. Guided by these data three sub-solvus heat treatment temperatures were selected at 500, 600 and 700°C, and one super-solvus heat treatment temperature of 900°C to investigate the evolution of the microstructure after thermal exposure above and below the γ′ solvus. | 10.1016/j.msea.2017.03.069
To assess the effects of the microstructural changes on the strength of the material, hardness measurements were completed following each heat treatment and the results are shown in Fig. 7. The as-received material exhibited a hardness of 273±7Hv. This increased to 294±3Hv following thermal exposure at 500°C for 100h. However, at higher temperatures the hardness of the material decreased significantly, to a minimum value of 183±2Hv following the heat treatment at 700°C. The super-solvus heat treatment at 900°C produced a higher hardness value of 255±5 Hv that increased further following the additional heat treatment at 500°C for 100h to 291±6Hv. | 10.1016/j.msea.2017.03.069
These experimental alloys were directionally solidified as single crystal bars with the growth orientation &lt;001&gt; (15mm in diameter and 150mm in lengths) at the Beijing Institute of Aeronautical Materials. The cast experimental alloys were solution heat treated at high temperature in the range of 1300°C–1335°C for 8–16h, and then aged at 1150°C for 4h and at 870°C for 24h. The creep rupture tests were conducted at 950°C and 400MPa after the standard heat treatment. In order to investigate microstructural evolution during creep, the creep testing was interrupted with 1.0% creep strain at 950°C and 400MPa. The samples were conducted by furnace cooling and air cooling after the creep rupture and interrupted tests, respectively. The lattice misfit of γ and γ′ phases was determined by in-situ synchrotron X-ray diffraction (XRD) at room temperature. The single-crystal plate parallel to the (001) plane after the standard heat treatment was utilized at beamline BL14B1 in the Shanghai Synchrotron Radiation Facility (SSRF) with a beam energy of E=18keV (λ=0.6887nm). The (004) diffraction pattern was recorded and analyzed with the Jandel Scientific PeakFit computer program. | 10.1016/j.msea.2017.03.081
The initial γ-γ′ microstructures in the dendrite core of experimental alloys after the standard heat treatment were examined by SEM, the sizes and the volume fractions of γ′ precipitates as well as the γ channel widths were measured. Fig. 1 presents the typical microstructure in the dendritic core of alloy SC1112 after the standard heat treatment, and the morphology of γ′ precipitates was cuboidal. In addition, it is worth to mention that all the experimental alloys had cuboidal γ′ precipitates in the dendritic cores and interdendritic regions aligned along {001} directions after the standard heat treatment. The γ channel widths, sizes and volume fractions of γ′ precipitates for the experimental alloys are listed in Table 2. The initial γ′ sizes and γ channel widths were measured in the dendrite core for each alloy after the standard heat treatment and the average γ′ size of the experimental alloys was close to 0.30µm. Furthermore, alloys SC1111, SC1211 and SC2212 manifested higher γ channel widths than other alloys, as listed in Table 2. | 10.1016/j.msea.2017.03.081
Experiments were performed using the first-generation Ni-based single-crystal superalloy MC2. Its nominal composition is given in Table 1. Experiments were carried out on specimens which had received the MC2 standard heat treatment (3h/1300°C/air-quenched (AQ)+6h/1080°C/AQ+20h/870°C/AQ) leading to a 0.4–0.5µm average γ′ precipitate size and to a ≈70% precipitate volume fraction (a typical as-received microstructure at the precipitate scale is shown in Fig. 1) [30–32]. | 10.1016/j.msea.2017.03.083
The testing specimens had a gage length of 14mm with a prismatic section 2mm wide and 1.5mm thick and were oriented close to a &lt;001&gt; crystallographic orientation (deviation less than 5°). All samples were machined from MC2 rods from the same heat master and were heat treated simultaneously (solution+aging heat treatments). | 10.1016/j.msea.2017.03.083
As gradient segregation (not shown in the present study) is observed as a function of build height and is localized in top of Region i, for the present study we mainly focus on characterizing microstructures and mechanical properties of the relatively homogeneous part Region ii in the as-manufactured block (as indicated in Fig. 1). By using the industrial standard heat treatment for wrought IN718 (AMS 5662) as an reference, heat treatments with different solution treatments but identical ageing were carried out to investigate the effects of heat treatments on microstructures and mechanical properties, and optimize post heat treatment parameters. The designations and details of heat treatments are summarized in Table 2 . Sections for microstructural characterization were mounted, mechanically grinded successively from 500 Grit to 4000 Grit, and polished with diamond suspension from 3µm to 1/4µm and finally with OP-U colloidal silica suspension. A Hitachi SU70 FEG scanning electron microscope (SEM), equipped with energy dispersive X-ray spectroscopy (EDS) and electron back scatter diffraction (EBSD) system from Oxford Instrument, was employed to detail the microstructural features, operating at 20kV of accelerating voltage. Texture and grain misorientation measurements were performed with the scanning step size of 1–2µm and analysed with HKL Channel 5 software. For characterization of fine precipitates, thin foil was prepared for transmission electron microscopy (TEM). Thin foil was mechanically thinned down to 50µm, from which a 3mm diameter disk was punched out. Then the disk was further thinned by ion beam milling to electron transparency, using a Gatan precision ion polishing system (PIPS). TEM sample was characterized using a FEI Tecnai G2 system, operating at an accelerating voltage of 200kV. | 10.1016/j.msea.2017.03.085
Experiments were performed on the LSF-IIIB laser additive manufacturing system established by State Key Laboratory of Solidification Processing with the parameters listed in Table 1. This system consists of a 4kW continuous wave CO2 laser, a five-axis numerical control working table, an inert atmosphere processing chamber (oxygen content ≤50ppm), a powder feeder with a coaxial nozzle, a high precision, adjustable, automatic feeding device (typed DPSF-2), and so on. The substrate was C45E4 stainless steel with dimensions of 100mm×60mm×10mm (length×width×height). The surface of the substrate was polished to remove the oxide skin by abrasive paper and cleaned with acetone before the LAM process. The Plasma-Rotating Electrode Process (PREP) Inconel 718 spherical powder, which was used as the deposition material, possessed a nominal chemical composition of (wt%) Mo 3.18, Nb 4.91, Cr 19.68, Ni 51.75, Al 0.63, and Ti 0.97 and an Fe balance. The diameters of the PREP powders were 100–150µm. Before the LAM experiment, these powders were dried in a vacuum oven at 120°C±10°C for 2h. To develop a consistent microstructure in the laser deposited zone of the laser repaired components, a direct aging heat treatment (DA, 720°C×8h/furnace cooling to 620°C×8h/air cooling) was used for all of the LAMed Inconel 718 samples, so the Laves phases could be kept within the microstructure. Fully heat treatment (1050°C×1h/air cooling+980×1h/air cooling+720°C×8h/furnace cooling to 620°C×8h/air cooling) was used for the wrought Inconel 718 coupons in this paper. A schematic diagram of a high-cycle fatigue specimen is shown in Fig. 1. High-cycle fatigue tests (T=650°C, f=110Hz, Kt=1, R=0.1) were carried in a high-frequency fatigue tester (typed QBC-100). The longitudinal sections of the fractures were investigated by scanning electron microscopy (SEM) after etching with a 50ml of HCl+10ml of HNO3+2ml of HF +38ml of H2O. Fracture analysis was carried out by SEM as well. | 10.1016/j.msea.2017.03.098
After deposition, samples obtained from Aeroprobe were prepared for microstructural characterization by mounting them in conductive mounting media, grinding down to a 1200 grit SiC paper and then step-wise polishing down to a final polish with a 0.05µm colloidal silica solution. | 10.1016/j.msea.2017.03.105
The specimens received the solution and aging heat treatment, 1493K (1220°C)/2h/air cooling (AC), 1393K (1120°C)/2h/AC, and 1123K (850°C)/24h/AC (AC: air cooling). Then the as heat-treated specimens were subjected to a long-term thermal exposure at 1173K (900°C) up to 24,000h. The reheat treatment using the same parameters applied to the new alloy was conducted on the long-term thermally exposed samples. The reheat treated specimens were machined into creep specimens with gauge length of 25mm and a gauge diameter of 5mm to perform the creep rupture tests at 1253K (980°C)/220MPa and 1123K (850°C)/280MPa. In addition, a prolonged long-term thermal exposure at 1173K (900°C) for another 5000h was conducted on the as new heat-treated and reheat treated alloy for the comparative investigation on the microstructural stability between the new and rejuvenated alloy. | 10.1016/j.msea.2017.03.116
Specimens for microstructural observation were polished and either etched electrolytically with a solution of 10ml HNO3 +30ml HCl +40ml C3H8O3 under a voltage of 7–10V for 10s mainly for the microstructural examination of γ′ precipitates or etched chemically with a solution of 17ml HNO3 +100ml HCl +7.5g CuCl2 +7.5g FeCl3 mainly for the microstructural examination of MC and M23C6 carbides. The microstructural observation was performed using a scanning electron microscopy (SEM). Chemical composition of carbides was analyzed by electron probe micro-analyzer (EPMA). The chemical composition of the γ/γ′ phases in the original and reheat treated alloy was investigated by scanning transmission electron microscope (STEM). | 10.1016/j.msea.2017.03.116
The material analyzed in the present work is a powder processed Ni-based superalloy, RR1000, supplied by Rolls-Royce plc. The material is a supersolvus heat-treated, coarse grain variant of RR1000 and hence it contains no primary γ’. Details of the heat treatment can be found in ref [38]. The cooling rate of the material from the solution temperature was controlled, in order to optimize the secondary γ’ size. The mean maximum feret diameter of the secondary γ’ was measured as ~300nm via high resolution SEM imaging after a Kalling's etch. The coarse grain RR1000 has a target average grain size of 30µm [38]. The material was machined by electro-discharge machining to obtain the final sample geometry. The samples have a dog bone shape, with 10mm gauge length, cross sectional area 3mm wide and 1.25mm thick. All samples were polished on 1200 grit sand paper for about five minutes on both sides and then left in a vibro-polisher with colloidal silica 0.05µm for 24h for a mirror like surface on one of the sides. An area of interest (AOI) is delimited in the center of the best polished side of each specimen. Fiducial marks are placed using a LECO Microhardness Tester LM247AT. The areas are identified in the specimen as shown in Fig. 1. | 10.1016/j.msea.2017.04.002
All samples analyzed in this work were obtained from an Astroloy HIPped square section bar (100×100×1000mm) whose production cycle is described in [3,4]. Commercial Astroloy powders were used whose composition, expressed in wt%, is shown in Table 1. Chemical composition was assessed via plasma emission spectrometry with an Atomic Emission Spectrometer SP12 model TJA Iris Advantage Radial. Carbon and Sulphur were revealed through infrared absorption analysis. Equipment used was a Leco CS744. Oxygen and Nitrogen were analyzed with melting under inert gas using a LECO TC436AR analyzer. | 10.1016/j.msea.2017.04.016
As HIPped samples underwent Vickers micro-hardness test across the interface so as to correlate each hardness values to a specific metallurgical phase. Hardness measurements were performed using a Leica micro-hardness Tester VMHT, with an applied load of 100g which was maintained for 15s. Indentation were performed across the interface with a pace of 100µm. Three different profile were performed for each sample. Since micro Vickers gave only a rough representation of the changes along the interface, samples were subjected to nano-indentation profiles using a Triboindenter Ti 950 Hysitron. Two different type of indenter were used during this test i.e. a cube-corner with a face angle θ of 35.26° and a Berkovich indenter with a face angle of 65.27°. The cube-corner indenter was used for grid indentation while Berkovich for linear ones. | 10.1016/j.msea.2017.04.016
ImageJ in conjunction with Matlab© were used in order to quantitatively assess carbides amount and size and Astroloy interface roughness. All these analyses were performed on five different pictures and results were averaged. Data were obtained through analysis based on gray threshold setting. In order to proper identify particles and wanted features in a pictures, some contrast modifications were applied so as to increase the difference between particles and matrix. To evaluate carbides volume fraction and size at the interface, five pictures at 500× were taken on a sample chemically etched with Glyceregia. Roughness measurements were performed for two different layers which will be later discussed. Since these two layers were inaccessible to any physical instrument, image analysis was applied. Profiles were identified through image recognition software ImageJ and then processed with Matlab©. Profiles were numerically integrated and later, using the mean value theorem for integrals, values of average roughness (Ra) and root mean square roughness (Rq) were determined. | 10.1016/j.msea.2017.04.016
Button ingots of the 0.01Ce and 0.1Ce alloys, each with a weight of 200g, were prepared by arc melting six times to obtain a homogenized alloy composition throughout the ingot in an argon atmosphere. The purity of all raw elements was 99.95 mass% or greater. The ingots were solution-treated at 1350°C for 8h in a vacuum, followed by furnace cooling. Finally, the ingots were sealed in an evacuated quartz tube back-filled with argon and aged at 800°C for 50h followed by water cooling. X-ray diffraction (XRD) analysis was performed on the bulk samples to identify the phase constitution using Cu Kα (λ=0.15405nm) radiation at 40kV and 40mA (Rigaku D/Max 2500PC). The phase compositions were determined using energy-dispersive X-ray spectroscopy (EDS) (EDX, Oxford Instruments, UK). The distribution of Ce across the grain interior and the grain boundary was analysed by an Auger electron spectrometer (AES) through line scanning manner. | 10.1016/j.msea.2017.04.040
The nominal chemical compositions of M951G alloy are listed in the Table 1. The master alloy was remelted into the tensile samples in a vacuum induction furnace. The mold preheating and pouring temperature were 900 and 1450°C, respectively. The samples were heat treated by 1210°C×4h, AC→1100°C×4h, AC→870°C×24h, AC (AC: air cooling). | 10.1016/j.msea.2017.04.065
The material studied is FGH4096, a nickel-base superalloy produced by ESR-CDS ingot metallurgy route followed by multiple forging and isothermal forging. The chemical composition of FGH4096 can be found in Table 1. Cylindrcal samples with the diameter of 16mm and the height of 10mm were then extracted from the forged pancake (650mm in diameter and 100mm in thickness) to study the solution heat treatment. Previous thermal analysis showed the γ´ solvus temperature is 1115°C. The specimens were solutionized at different temperatures of 1070°C, 1100°C and 1130°C for 2h followed by air quenching and subsequent aging at 760°C for 8h, and were designated as S1, S2 and S3 respectively. Some samples with the diameter of 16mm and the length of 135mm were solutionized at the sub-solvus temperature of 1070°C for 2h and subsequently cooled at various controlling cooling rate in the controlled cooling device to characterize the evolution of the cooling secondary γ´ size as a function of the cooling rate. S-type thermocouple was welded on the surface in the middle part of each specimen to measure exactly the cooling rate during solution cooling process. Solution cooling rates were determined by measuring the slope between 1070°C and 760°C. For measuring γ grain size, the specimens were grinded, electro-polished and observed by electron backscatter diffraction (EBSD). The distribution and morphologies of γ´ precipitates under different heat treatment processes were observed by a JSM-7800F field emission scanning electron microscopy (FE-SEM) and a TECNAI-G2F20 TEM. The size and volume fraction of γ´ precipitates from the images were subsequently determined using by the software of imagepro-plus. The creep tests of samples after solution and aging heat treatments were carried out at 704°C and 690MPa on specimens having a gage diameter of 10mm and gage length of 50mm in order to study the influence of solution heat treatment regimes on creep properties. The samples after creep were sectioned perpendicular to axial stress for TEM observation to understand the dominant deformation mechanism. Thin-foil TEM specimens were prepared by twin-jet electro-polishing in a solution of 10% perchloric acid at −40°C. | 10.1016/j.msea.2017.04.076
Cylindrical specimens with 8mm in diameter and 12mm in height were machined from an as-received forging bar. The specimens were homogenized at 1100°C for 0.5h, and then they were air-cooled to the room temperature. After that, a series of hot compression tests were carried out on a Gleeble-1500D thermomechanical simulator in the temperature range of 960–1160°C and strain rate range of 0.001–1s−1. Before loading, each specimen was heated to the experimental temperature at a heating rate of 10°C/s, and then soaked for 180s to ensure the uniform distribution of temperature. The experimental temperatures were controlled to ±2°C, and the specimens were compressed to the height reduction of 50%. After hot compression, the specimens were immediately quenched by water with minimum delay, and the specimens were cut along the compression axis for microstructure examination. | 10.1016/j.msea.2017.04.077
Table 1 gives nominal composition of Alloy 693 and that of the alloy used in the present study. Chemical analysis of major alloying elements was carried out using inductively coupled plasma optical emission spectroscopy (ICP-OES) technique while C and S were analyzed using combustion analysis. Solution treated samples were aged isothermally at temperatures ranging from 800°C to 950°C for different periods of time (0.5h–100h) followed by water quenching to induce an uni-modal distribution of γ′ precipitate within the disordered nickel matrix. Detailed descriptions of solution treatment and that of the isothermal heat treatment procedure have been given elsewhere [3]. Microhardness measurements were carried out using a Vicker's hardness tester with a load of 1kgf for dwell time of 10s. Reported microhardness values are averages of 10 independent readings for each measurement. Room temperature tensile properties were evaluated using M8×1.25 round tensile specimens of 4mm diameter and about 20mm gauge length as per ASTM E8 standard in an Instron (Model-1185) machine, using a constant strain rate of 0.98×10−4 per sec. Reported tensile properties are averages for two independent tensile tests for each sample. Microstructural characterization was carried out using a Carl Zeiss make SIGMA field-emission electron microscope operated at 20kV. Preparation of samples for microstructural characterization was carried out by polishing samples on different grades of SiC papers (up to 2400 grit size) followed by a final surface polishing using collidal silica OPS. Polished surfaces were electrochemically etched at room temperature using a solution containing 8g CrO3 and 5ml H2SO4 in 85ml H3PO4 acid to reveal γ' phase particles. Sizes of particles were measured using the free ware image analysis software ImageJ [7]. Fine γ' particles in the solution treated samples were revealed by transmission electron microscopy, details of which are given in reference [3]. Lattice parameters of γ and γ' phases of samples were obtained by Rietveld refinement of x-ray data, obtained using a Cu Kα radiation source, utilizing the knowledge of lattice parameter of the γ' phase reported earlier [4]. | 10.1016/j.msea.2017.04.109
The cylinders were prepared using a wire cutting machine with the axes along the chords of the billets. Next the cylinders were machined into dog bone samples with Φ5×35 (mm) gauge regions. Table 1 exhibits the scheme of performance tests. The tensile creep rupture tests at high temperatures were carried out in air using RD creep testing machines. Samples S1 and S2 were uniaxially loaded with the stress of 360MPa at 650°C. After 100h (both samples did not fracture), S1 was unloaded and air cooled to the room temperature. At the same time, the loading stress for S2 was added by 16MPa and the increased load was kept for 4h. Then the stress was added by another 16MPa and the newly increased load was kept for another 4h. The stress-increasing process was repeated till S2 fractured. The fractured sample is also air cooled. Similarly, samples S3 and S4 were loaded with the stress of 260MPa at 700°C. After 50h, sample S3 was unloaded and the load for S4 was then repeatedly increased by 16MPa every 4h till S4 fractured. Tensile test at 650°C was conducted in air using sample S0 with a tensile speed of ~3.5mm/min ( ε ̇ = ~ 1 . 67 × 10 − 3 / s ). Note that the samples had been kept for 10min at the designed temperatures before the loading. The fracture surfaces of samples S2, S4 and S0 were observed using an S-4800 scanning electron microscope (SEM). Undamaged samples S1 and S2 and fractured samples S2, S4 and S0 were cut along the axial planes using the wire cutting machine. Then metallographic specimens were prepared along the axial planes. Subsequently, microstructures analyses were conducted on the axial planes at the gauge section of the unloaded samples and the fracture ends of the ruptured samples. Olympus GX/71 optical microscope (OM) and S-4800 SEM are utilized during the microstructure analyses. Energy dispersion spectrum (EDS) analyses were also carried out on the axial planes. | 10.1016/j.msea.2017.05.003
Final samples for mechanical testing were cut out from the produced “comb-like” structures (see Fig. 1) by means of Electro Discharge Machining (EDM). Two geometries of mini-samples for tensile tests (with 5 and 10mm gauge section length) and one type of samples with notches for Fatigue Crack Growth (FCG) rate tests (see Fig. 2b) with 4×4mm gauge section have been prepared. Each type of samples was produced in 0°, 45° and 90° orientation to the basal X-Z plane, according to a scheme presented in Fig. 2a. The laser beam was oriented parallel to Y axis during the manufacturing process. Half of the total number of produced samples underwent heat treatment (HT) designed for Inconel 718 alloy (1h solutioning in 1100°C, 8h ageing in 720°C, cooling to 620°C (100°C/h) for 10h ageing and finally cooling in water) while the other half remained in the initial state (no heat treatment – NHT). HT conditions aimed to obtain both, high strength and reasonable elongation have been chosen keeping in mind the results obtained in [6] where the properties of standard shape samples made of the same Inconel 718 powder were investigated. In the case of 0% and 2% Re content, heat treatment was done after obtaining final shapes of samples, for the rest of the samples whole comb-like structures underwent heat treatment. | 10.1016/j.msea.2017.05.052
Microstructure analyses were carried out using light microscopy. Microstructure was observed in longitudinal sections of final tensile samples. To examine the microstructure samples’ surfaces were grounded, polished and etched using Kalling's solution consisting of 2g of CuCl2, 40ml of HCl and 40–80ml of ethanol. Samples for microstructural observations were also utilized in micro-hardness measurements (HV 0.2, Zwick Z 2.5/ZHU 0.2). Detailed microstructural analysis was done by means of high resolution TEM (Hitachi 2700). Fractures after mechanical tests were observed using Hitachi SU 8000 SEM. | 10.1016/j.msea.2017.05.052
For the macro/microstructural observation, the LSFed K465 samples were sectioned by wire cutting machine. After polished by standard metallographic procedures, the sectioned samples were etched electrolytically in a solution of 12ml H3PO4 +40ml HNO3 +48ml H2SO4 at 6V for 5s in order to corrode γ phase and in another solution of 100ml C2H5OH+20ml HCl+5g FeCl3 to corrode γ′ phase, respectively. Subsequently the microstructural features were examined with OLYMPUS-GX71 optical microscopy (OM) and Zeiss Super 55 field emission scanning electron microscopy (FE-SEM). The grain orientation, grain size and grain boundary characteristics were determined using the EBSD system mounted on the scanning electron microscope (TESCAN VEGA-II LMH). Hardness was tested with Struers Duramin-A300 hardness tester under a load of 0.5kg and a dwell time of 15s. The phase constitution was carried out using XRD Cu K radiation at 40kV and 100mA. Room temperature tensile properties of the as-deposited samples were tested using Instron 3382 floor model universal testing system. The geometry of the tensile specimens was shown in Fig. 4. Three samples were tested for each case. The tensile fracture surfaces of the LSFed were also characterized using TESCAN VEGA-II LMH scanning electron microscopy (SEM). In order to understand the microstructure and tensile properties of the LSFed K465 samples, the results of as-cast and heat treated K465 specimens (after casting) at 1210°C for 4h followed by air quenching, are also listed for the reference in the present work [15]. | 10.1016/j.msea.2017.05.064
The weldment was prepared by Gas Tungsten Arc Welding by using two GH3535 alloy plates with each thickness of 20mm and ERNiMo-2 filler wire with a diameter of 1.2mm. The nominal chemical compositions of the parent alloy and the filler wire are listed in Table 1. 2% Cerium Tungsten electrode with a diameter of 2.4mm and high purity Argon (99.99%) were applied as welding consumable. A cladding layer with a thickness of 30mm was buttered on the surface of GH3535 alloy plate. The detailed welding parameters were: welding current 280A, pulse frequency 2.5Hz, peak pulse duration 50% and base value/peak value 50%, welding speed 90mm/min. Fig. 1 shows the schematic of the weldment of GH3535 alloy. | 10.1016/j.msea.2017.05.072
HEA ingots with a nominal composition of Al0.5CoCrFeNi were prepared by arc-melting under an inert (argon) atmosphere. The purity of each element is at least 99.95wt%. To achieve a homogeneous distribution of elements, each ingot was re-melted four times. After that, alloy ingots were polished and cleaned with ethanol. Then the ingots were casted into plates (50×20×3mm) by vacuum suction casting. Heat-treatment of the high entropy alloy plate samples was performed under air atmosphere at 650°C for 8h followed by water-quenching. Finally, tensile specimens were cut from the plates. Dog bone-shaped tensile specimens with a gauge length of 14mm, a width of 2mm and an approximate thickness around 1.5mm were prepared. The crystalline structure was characterized by DX 2700 X-ray diffractometer (XRD). Microstructure of heat-treated alloys was studied by A SUPRA 55 scanning electron microscope (SEM) equipped with energy-dispersive spectroscopy (EDS). Uniaxial tensile of the heat-treated samples were carried out by a MTS SANS CMT5105 testing machine at high temperatures (200–500°C) with strain rates of 10−3 s−1, 5×10−4 s−1 and 10−4 s−1. | 10.1016/j.msea.2017.05.075
The materials used for tests were hot rolled and annealed TA32 alloy sheet 2.0mm in thickness provided by Baoti Group, with a measured chemical composition of Ti-5.3Al-3.5Sn-3.0Zr-1.0Mo-0.4Ta-0.5Nb-0.25Si. The transformation temperature measured with metallographic method is about 1005°C. All tension tests in this study were carried out on an Instron5500R tester. The test materials were drawn along the rolling direction and the size of gauge section was 15mm × 5mm × 2mm. The samples were then polished with SiC waterproof abrasive paper to eliminate any transverse scratches on all sample surfaces in the standard gauge length area. High-temperature anti-oxidation coatings were applied to the sample surface prior to test to avoid oxidation during tension. The samples were heated in a furnace to the predefined temperature and remained the given temperature for 10min before tension. The tension deformation temperature was selected as 915°C. During the tension test, the speed of the clamp head was fixed at a constant level corresponding to an initial strain rate of 6.64 × 10−3 s−1 and the fracture elongation was 1065%, representing the corresponding true strain value of 2.46. To better study microstructure changes and textural evolution during tensile deformation, the tension force was withdrawn immediately whenever a specified true strain value is reached. The true strain values were 0.15, 0.35, 0.65, 1.25, 1.80, 2.14, and 2.30 respectively, which covered all major deformation stages and areas in the tensile deformation conditions of 915°C and 6.64 × 10−3 s−1. The samples were taken out immediately after deformation and quenched with water to preserve microstructures. The orientation analysis was studied by EBSD technique. The EBSD scan surface is the rolling surface (RD-TD). The scan step and approximate scan area were 0.6µm and 110µm × 110µm respectively. The EBSD measurement results were analyzed with TSL OIM 6.1.3 software. In order to minimize the impact of noise, the minimum confidence index was set 0.2. | 10.1016/j.msea.2017.05.082
The material used in this study is nickel-base UNS10276 superalloy whose chemical compositions (wt%) are as follows: 0.01C, 15.6Cr, 16.08Mo, 3.8W, 5.2Fe, 0.5Mn, 0.22Al, 0.08Si, 0.02Co, 0.005P, 0.002S and Ni (balance). The alloy was melted in the vacuum induction melting (VIM) furnace and refined by electroslag remelting (ESR). Then, the ESR ingot was homogenized at 1200°C for 30h followed by hot forging and rolling at the same temperature to the final thickness of 15mm. After that, the hot rolled alloy was solution treated at 1180°C for 1h followed by water quenching, whereby the microstructure with clean grain boundary and average grain size of 243µm was obtained, as shown in Fig. 1. The cylindrical tensile specimens having a gage diameter of 5mm and a gage length of 20mm were machined from the solution treated hot rolled plate, and the sample length direction was parallel to the longitudinal rolling direction. | 10.1016/j.msea.2017.05.085
Tensile tests were conducted in temperature range of 200–1000°C with intervals of 50°C and at strain rates of 5 × 10−5, 3 × 10−4 and 3 × 10−3 s−1 employing MTS 880 universal testing machine equipped with a resistance-heated three-zone split furnace. Prior to tensile tests, specimens were soaked at the test temperature for 15min. Between 2 and 3 tests were conducted at each tensile condition. Load-displacement data were recorded employing an online computer. After the tests, the mechanical properties, such as yield strength (YS), ultimate tensile strength (UTS), uniform elongation and reduction in area (RA) were determined. Samples that were cut parallel to the tensile direction and in the middle of gauge section were prepared for optical metallography using conventional metallographic procedures. The thin foils for TEM observation were mechanically ground to about 40µm, followed by electrochemically thinning in a mixed solution of 15% perchloric acid and 85% ethanol with a current of 30mA in the temperature range of −35 to −40°C. Fracture morphology and microstructure were characterized by FEI Quanta 650FEG scanning electron microscopy (SEM) coupled with a fully automated electron backscatter diffraction (EBSD) attachment. EBSD examinations were performed over an area of 250µm × 250µm with a step size of 0.1–0.3µm depending on the grain size. EBSD data was analyzed by Tango program in the Channel 5 software. Precipitated particles in selected samples were identified by transmission electron microscopy (TEM, H800). | 10.1016/j.msea.2017.05.085
Three alloys were here considered. They are similar to the Co(bal.)−25Cr-xC-yTi cast alloys recently studied [21], thus with (x,y) = (0.25, 1), (0.50, 1) and (0.50, 2). But they are here based on nickel instead cobalt. These three alloys were elaborated following the same procedure as the Co-based alloys recently studied: – Charge to melt: pure parts of Ni, Cr, C et Ti (Alfa Aesar, purity &gt; 99.9wt%) – Furnace: high frequency induction technology, 50kW max (CELES, France), 110kHz-5kV max. during melting – Atmosphere: 300mbars of pure argon – Thermal cycle: heating taking about 2min until obtaining the liquid state of the alloy, dwell for 3min at maximal voltage to allow total chemical homogenization of the molten alloy – Rather rapid decrease in power to achieve the liquid state cooling (about 10s), the alloy solidification (about 25s) and the solid state cooling in contact with a water-cooled copper crucible (about 15min). | 10.1016/j.msea.2017.05.089
Preliminarily to the high temperature tests, the melting ranges of the three alloys were measured. First samples with approximate dimensions 2mm × 2mm × 8mm were machined using the IsoMet5000 precision saw, and second they were placed in an alumina crucible inside a TG-ATD 92.16-18 (SETARAM, France) thermogravimetry &amp; differential thermal analysis apparatus. A two phase heating was applied at +20Kmin−1 until 1200°C then at +5Kmin−1 until 1500°C, followed by a two phase cooling achieved at −5 K min−1 until 1200°C then at −20 K min−1 until room temperature. The obtained heat flow curves were thereafter exploited to know the temperatures of fusion start and end, and of solidification start and end. The resulting approached value of solidus temperature was then considered to be sure that the following tests can be really done (alloys still wholly solid). | 10.1016/j.msea.2017.05.089
In other raw parts of each ingot parallelepipeds, compact for the exposures at high temperature and elongated for the creep tests (next paragraph) were machined using the IsoMet 5000 precision saw. The dimensions of the samples devoted to the exposures at high temperature were approximately 10mm × 10mm × 3mm. They were ground on their six main faces and rounded on their edges and corners using 1200-grit SiC papers. These samples were placed in a tubular resistive furnace in which they were exposed to air at 1200°C during 46h, after a heating done at +20Kmin−1 and before a cooling done at −5 K min−1. This rather low cooling rate was chosen to minimize the loss in external oxide scale. | 10.1016/j.msea.2017.05.089
The LSHR alloy used in this study was provided by NASA. Composition (in wt%) of the LSHR alloy is 12.5Cr, 20.7Co, 2.7Mo, 3.5Ti, 3.5Al, 0.03C, 0.03B, 4.3W, 0.05Zr, 1.6Ta, 1.5Nb, Ni bal. Specimens used for short crack fatigue tests were extracted from a turbine disc which was fabricated by canning atomized LSHR alloy powder followed by hot isostatically pressing, extruding and isothermally forging. The extracted specimens were supersolvus heat treated at 1171°C for 1h followed by a cooling of 72°C/min to dissolve primary γ′ and to yield coarse grained microstructures. Subsequently the specimens were aged at 855°C for 4h and then 755 °C for 8h to modify the precipitation of secondary γ′. The obtained microstructural features of the LSHR alloy are summarised in Table 1 as reported in our previous study [3]. | 10.1016/j.msea.2017.05.091
The powder particles of FGH95 nickel-based superalloy with the size of about 150 meshes were put into a stainless steel can, and then the can was hot isostatic pressing (HIP) treated for 4h under the condition of 120MPa at 1120℃ to preparing the ingot of FGH95 alloy. The chemical composition of the ingot is listed in Table 1. In order to investigate the influence of solution temperatures on the kinds, size, configuration and distribution of carbides, the ingot of FGH95 superalloy was cut into the billets with the size of 40mm × 15mm × 14mm, and the billets are solution treated for 30min, respectively, at various temperatures, and immersed rapid in the “molten salt” at 550℃ for keeping 20min, and cooled in the air. And then the billets are kept for 1h at 870℃ and kept for 24h at 650℃, for carrying out twice aging treatment. The error of the heat treatment furnace is about ± 2℃. The used heat treatment regimes of the alloy are shown in Table 2. | 10.1016/j.msea.2017.05.108
The chemical composition of the alloy 617 used in this investigation is given in Table 1. The isothermal uni-axial hot compression tests were carried out on cylindrical specimens of 10mm diameter and 15mm height using a thermo-mechanical simulator (model Gleeble 3800). The uni-axial compression tests were performed in the temperature ranges of 1173–1473K (in steps of 50K) at nominal strain rates of 0.001, 0.01, 0.1, 1 and 10s−1. Chemically pure Ni and high quality graphite were used between specimens and the platens to minimize the friction during deformation. At the specified test conditions, the specimens were subjected to 50% height reduction. With the help of spray nozzles equipped in hot deformation chamber of the machine, the hot deformed specimens were quenched in water within 1–2s after the deformation to freeze the microstructure. Standard equations were used to convert the load-stroke data to true stress-true strain data [39]. | 10.1016/j.msea.2017.05.109
The biomedical Ti–13Nb–13Zr alloy used for the present study is prepared using non- consumable vacuum arc melting process with composition of Nb 13.7, Zr 13.8, Fe 0.05, O 0.01, C 0.04, N 0.02 and a balance of Ti (in wt%). Prior to receipt, the material was solution treated then water quenched (WQ), aged at 760°C for 1h, and finally cooled in air. Fig. 1 presents a optical micrograph of the as-received alloy. The microstructure consists of equiaxed alpha primary and transformed beta phases. Cylindrical specimens of 10mm in diameter and 5mm in thickness were according to ASTM: E209 standard. The experiments were carried out at 25°C, 200°C, 400°C and 600°C and strain rates of 0.01/s, 1700/s, 2700/s and 3500/s, respectively. The experiments were performed using Gleeble machine and Split-Hopkinson Pressure Bar (SHPB) device. SHPB consists of striker bar, incident bar, reflected bar and transmitted bar. The Charpy impact test was carried out in a Zwick–Roell make test set-up. The experimental set-up consists of the anvils where the standard (ASTM designation, E23 [39]) notched specimen is freely supported and a pendulum with a mass, 30kg attached to a rotating arm pinned at the machine body. The specimen length, height and thickness were 55mm, 10mm and 10mm respectively. The depth of the notch was 2mm. The span length between the anvils was kept 40mm. The released pendulum follows a circular trajectory and hits the test specimen at the middle span transferring kinetic energy to it. | 10.1016/j.msea.2017.05.113
Button ingots of ~ 50g were produced with nominal compositions of Co-10Ni-6Al-xW-6Ti at% (x = 6, 4, 2, 0), which correspond to Co-10Ni-3Al-xW-5Ti wt% (x = 19, 13, 6, 0). The alloys are herein denoted as 6W, 4W, 2W and 0W, respectively, with their concentrations given in at%. The alloys were produced using high purity Co (99.9%), Al (99.999%), Ni (99.995%), Ti (99.995%) and a Co-10Ni-9Al-9W cast master alloy arc-melted under a partial Ar atmosphere; the ingots were flipped four times between each melting step to guarantee a homogenous distribution of the constituent elements. Bulk compositions were measured using inductively-coupled plasma atomic-emission spectroscopy (ICP-AES) using ~ 1g samples ( Table 1). | 10.1016/j.msea.2017.06.018
The 0W, 2W and 4W alloys were homogenized in a high-vacuum furnace at 1200°C for 24h followed by furnace cooling. Due to a higher W content, the 6W alloy was homogenized at a higher temperature, 1240°C for 24h, and then furnace-cooled. The samples utilized to investigate the high-temperature stability of the γ′(L12)-precipitates were wrapped in a Ta foil and encapsulated in quartz tubes, which were flushed with Ar and evacuated, then aged at 900°C or 1000°C for 256h, and quenched into ice water. The 900°C and 1000°C aging temperatures were chosen to match Pyczak et al.'s study on the effect of W in a ternary Co-Al-W alloy [14]. Similarly, the 256h aging time was chosen to be comparable to the 200h used by Pyczak et al. and is sufficiently long to observe the precipitation and potential decomposition of the γ′(L12)-phase. | 10.1016/j.msea.2017.06.018
Vickers microhardness measurements were performed at ambient temperature utilizing a Struers Duramin-5 microhardness tester, with an applied load of 1kg and a dwell time of 5s. Measurements were made across multiple grains on samples that were polished to a 1µm finish. | 10.1016/j.msea.2017.06.018
Scanning electron microscopy (SEM) images and energy-dispersive X-ray spectroscopy (EDS) composition measurements were recorded using a Hitachi S-3400N-II SEM equipped with an Oxford INCAx-act SDD EDS detector. The samples used for SEM imaging were polished to a 1µm finish and imaged in an unetched condition. The volume fraction, ɸ, for γ′(L12)-precipitates was measured by the line-intercept method [17] on SEM images recorded near a {100}-type plane. Differential scanning calorimetry (DSC) experiments were performed under He to measure the γ′(L12)-solvus temperatures of the 0W, 2W, and 4W alloys aged at 900°C for 16h. Single cycle experiments at a heating rate of 5°Cmin−1 were used to identify the γ′(L12)-solvus, solidus, and liquidus temperatures during heating. All data for the 6W alloy, with the exception of the 900°C micrographs and microhardness measurements, were taken from our prior work [13]. | 10.1016/j.msea.2017.06.018
A series of Co-10Ni-6Al-xW-6Ti (x = 6, 4, 2, 0) at% alloys were cast and aged at 900 and 1000°C for 256h to obtain a γ(f.c.c.)-matrix plus γ′(L12)-precipitates microstructure. The effect of reducing the W concentration on the aged microstructure (γ′(L12) stability and GB phases) and the resulting microhardness were investigated. The following conclusions are reached. | 10.1016/j.msea.2017.06.018
Test materials were alloy 718 and alloy 718Plus, which were received in rolled-state condition. These two as-received alloys were prepared by vacuum induction melting (VIM) and vacuum arc remelting (VAR). Chemical composition of these two alloys is shown in Table 1. According to previous researches [19–21] and our own research, alloy 718 was solution treated at 975°C for 1h, air cooled and aged at 720°C for 8h, furnace cooled at 56°C/h to 620°C for 8h and then air cooled. Alloy 718Plus was subjected to a pre-solution heat treatment at 870°C for 16h, air cooled. Then the alloy was subjected to a solution heat treatment at 982°C for 1h, cooled in air, and aged at 788°C for 8h, furnace cooled at a rate of 56°C/h to 704°C for 8h, air cooled. The Brinell hardness of alloy 718 and alloy 718Plus after heat treatments is tested at various temperatures. The Brinell hardness of alloy 718 after heat treatments is 434 HBW and 409 HBW at 650°C and 704°C, respectively, while the Brinell hardness of alloy 718Plus after heat treatments is 429 HBW and 400 HBW at 650°C and 704°C, respectively. | 10.1016/j.msea.2017.06.032
After heat treatments, samples were fabricated into creep samples. Firstly, the two ends of samples were fabricated into screw thread by low stress grinding. Then shoulders were cut with grooves for placement of extensometers. At last the central section of samples was fabricated into a cylinder with a radius of 5mm and a height of 25mm. Fig. 1 presents the schematic drawing of creep samples. | 10.1016/j.msea.2017.06.032
TEM samples were extracted from 3mm below fracture surface and mechanically thinned to 50µm thick. Then TEM samples were thinned to electron transparency by using DJ2000 Twin jet Electropolisher with the electrolytic etch solution (10% HClO4+90% C2H5OH) at −30°C under the voltage of 25V and the current of 35mA. Next, TEM Samples were cleaned with the ethanol solution. The distribution and structure of dislocations were observed by using transmission electronic microscope (TEM). | 10.1016/j.msea.2017.06.032
A 10kg master ingot of K417G alloy used in this study was prepared by vacuum induced melting (VIM). The ingot was divided into 3 parts, re-melted with the addition of high-purity CrN, and then casted into round bars (ϕ10 × 100mm) to produce 3 experimental alloys. The compositions of these 3 alloys are listed in Table 1. | 10.1016/j.msea.2017.06.044
Metallographic examinations were made on the longitudinal section at the gauge location of high temperature tensile specimens. The samples were observed by Olympus optical microscopy (OM), and 15 images were captured continuously at each sample. Then the images were measured by Sisc IAS image analysis system to quantitatively determine the volume fraction and the size of γ/γ′ eutectic and cast porosity. To confirm the volume fraction and the size of γ′ phase and carbide, the samples were observed by FEI XL-30FEG scanning electron microscopy (SEM). 10 images captured at different areas of each specimen were analyzed and the average was taken. Transmission electron microscopy (TEM) samples were prepared by jet-beam electro-polishing in a solution of 10% perchloric acid and 90% ethanol maintained between − 18 and − 23°C, and observed on FEI G2 20 TEM. The element concentrations and distributions on the un-etched samples were investigated with JEOL JXA8530F electron probe microanalysis (EPMA). The fracture surfaces at 900°C tensile tests with various N contents were observed by SEM after ultrasonic cleaning. | 10.1016/j.msea.2017.06.044
Directly after L-PBF, some specimens were cut from the platform to evaluate their as-built microstructure and mechanical properties. Then, the specimens remaining on the building platform were subjected to the EOS recommended stress relief annealing (SR) with forced air cooling – to reduce residual stresses without significantly affecting the grain structure; it is at a scale of dislocation rearrangements that the internal stresses are relieved [19,20]. Next, they were cut from the platform and machined to obtain the dumbbell-shaped tensile testing specimens shown in Fig. 1b. Finally, some L-PBF specimens were reserved for future study, and the other specimens were subjected to low-temperature solution treatment, ST [19,20], followed by water quenching; and HIP [21–23] followed by furnace cooling. The low-temperature solution treatment is intended to dissolve carbides and δ-phase precipitates and to produce a recrystallized grain structure. The HIP treatment serves to reduce the microporosity and homogenize the material microstructure and, as a consequence, to decrease the anisotropy of the alloy's mechanical properties. | 10.1016/j.msea.2017.06.045
The SEM analysis was performed on the horizontal (XY) and vertical reference (ZX) faces of the cubic specimens (Fig. 1a) after different heat and HIP treatments. The microstructure evaluation after tensile testing was carried out near the fracture surface. All the specimens were polished manually (1µm grit size), and then using a vibrometer and colloidal silica (0.05µm grit size). The microstructure was characterized by EBSD, orientation contrast imaging and integrated ARGUS FES/BSE imaging. Samples were tilted at 70° and scanned at 20kV, with a step of 1–2µm. The SEM observations of precipitates were performed using the secondary (SE) and backscattered (BSE) electron imaging modes and EDX analysis. X-ray analysis was performed with a Cu-Kα radiation at 40kV and 40mA, under a continuous scan mode over a 25–100° 2theta range. For the true values of a lattice parameter (a), a Nelson-Riley extrapolation function was employed using the (111), (200), (220), (311), and (222) matrix maximum peaks measured for the horizontal (XY) and vertical (ZX) reference faces of the cubic specimens. | 10.1016/j.msea.2017.06.045
The high temperature testing was realized under Ar atmosphere with a flow rate of 5–18L/h. The samples were heated up to 760°C at 1°C/s heating rate using an infrared radiant heating chamber ( Fig. 2a) and maintained at this temperature for 10min before testing. Temperature control was ensured via three K-type thermocouples put in contact with the sample's surface and distributed along its gauge length to evaluate the uniformity of the thermal field (Fig. 2b). The strain was calculated using data provided by the LVDT of the testing machine. To ensure representative behavior, three specimens were tested for each build direction and for each treatment. | 10.1016/j.msea.2017.06.045
Cylindrical specimens of threaded gripping portion with gage section of 6.0mm in diameter, and 15mm in length were prepared from the forged billets. Before testing, all specimens were subjected to mechanical polish by using 800–2000 grit silicon carbide grinding papers. Some of these specimens were further electro-polished at 15℃ in a mixed solution of perchloric acid and glacial acetic acid with a volume ratio of 1:9 and then etched for 10s in a mixed solution of Kroll's reagent for the optical microscopy (OM) observation on the surface of cyclically deformed specimens. | 10.1016/j.msea.2017.06.051
Tensile tests were performed using flat samples with a gage length of 10mm and a section of 2 × 1mm2. The material was heat treated before the machining of samples by spark erosion. Before testing, each side of the sample as well as the edges have been mechanically polished up to 1µm diamond grade. Residual stresses and/or deformation caused by mechanical polishing were removed by electrochemical polishing at 4°C under 45V using a solution of 10% perchloric acid (vol. part) in methanol. Monotonic tensile tests were carried out at 20°C using a DEBEN micro-machine. Two tensile tests were performed at the same strain rate (~ 3 · 10–5 s−1) and interrupted at different plastic deformation levels (εp = 0.28% for sample 1 and εp = 0.1% for sample 2). Strains were acquired by the use of a strain gage extensometer. | 10.1016/j.msea.2017.06.072
Rectangular shaped IN718 samples (20 × 10 × 10mm3) were fabricated by SLM with different parameters presented in Table 2. Rectangular block shape was chosen to avoid using support structures on overhang zones. All the specimens were separated from the building platform by electrical discharge machining (EDM). Some rectangular samples were cut into cuboids shaped samples (5 × 5 × 5mm3) for the microstructural investigations. | 10.1016/j.msea.2017.06.098
The nominal composition of M4706 is given in Table 1 for reference. Bars of the alloy were directionally solidified along the [001] direction at a constant withdrawal rate of 7mmmin−1 using an ALD Vacuum Technologies furnace. After a standard heat treatment (1210°C/6h/air cooling (AC), 1080°C /2h/AC and 850°C /24h/AC), a bimodal size distribution of γ′ precipitates was obtained, as shown in Fig. 1. The sizes of γ′ precipitates fall into the range of 100–350nm for the coarse ones and 5–70nm for the fine ones. According to our previous study [17], the γ′ precipitate volume fraction of M4706 is approximately 50% after the heat treatments. Subsequently, the bars were isothermally aged at 900°C for 1000, 3000 and 5000h to produce the specimens with different γ′ precipitate sizes and an almost identical γ′ volume fraction. | 10.1016/j.msea.2017.07.025
X-ray diffraction (XRD) experiments were carried out at RT using a Rigaku D/max-2400 X-ray diffractometer (XRD) with Cu Kα radiation and a graphite monochromater to measure the lattice parameters of the γ and γ′ phases in different aged specimens. Samples for the X-ray diffraction experiments were sliced from these specimens with a surface normal close to the growth direction and then polished for an extended period of time to minimize the impact of cold working introduced during the grinding operation. Microstructures were analyzed by using a SU6600 high resolution field emission scanning electron microscope (FESEM) operating at 15kV. In order to measure the sizes and volume fractions of γ′ precipitates as well as to study the microstructural evolution, specimens were cut from both the thread and gauge regions of the failed specimens, followed by being mechanically grounded, polished and then deeply electrolyzed in a solution of 100ml CH3OH and 50ml H3PO4 to reveal the γ′ precipitates. For each aging condition, the γ′ precipitates were carefully observed. The average size and volume fraction of the γ′ precipitates were statistically evaluated following the procedures outlined in Ref. [13]. Furthermore, the deformation microstructures were also characterized using a JEOL 2100F transmission electron microscope (TEM) at 200kV. For TEM observations, thin foils were cut from the slightly deformed specimens and mechanically lapped to about 50µm. Subsequently, the foils were electrochemically thinned in a solution of 10% perchloric acid and 90% ethanol at −35°C. | 10.1016/j.msea.2017.07.025
The cast IN617B alloy used in this work has a nominal composition of Ni-0.004B-0.04C-0.34Ti-1.2Al-8.54Mo-12.1Co-22.21Cr in weight percentage (wt%). Experimental alloy was melted in a vacuum induction furnace and then cast into the rods of 15mm in diameter and 220mm in length. The mold preheating and pouring temperature were 850 and 1460°C, respectively. The alloy was subjected to solution heat treatment at 1200°C for 2h followed by water cooling (WC). Subsequently, the alloy was subjected to thermal exposure treatment at 700°C up to 10,000h. Observation of the microstructural evolution of each specimen was conducted by scanning electron microscope (SEM) equipped with energy dispersive spectrometer (EDS), electron probe microanalysis (EMPA), transmission electron microscope (TEM) and high resolution TEM. Before SEM observations, the surfaces of all samples were ground to 2000-grit and mechanically polished. For three-dimensional observation of carbides as well as γʹ phases, the specimens were electrolytically etched at 15V for 30s~60s at room temperature in an electrolyte containing 300ml HCl+100ml HNO3+500ml C3H8O3. To observe the precipitation behavior of carbides, the specimens were chemically etched at room temperature for 20s~50s with a solution of 5g CuCl2 + 100ml HCl + 100ml C2H6O. The specimens for TEM observation were mechanically ground to 50µm and then thinned by twin-jet electro polishing with a solution of 10ml HClO4+90ml C2H5OH at 20V and −50°C. The thermodynamic calculation of the microstructural evolution at 700°C for 20,000h was performed using J-MatPro Version 7.0 with a Ni-based alloy database. High temperature tensile tests were conducted using a strain rate of 10−4/s at 700°C. Smooth cylindrical specimens had an overall length of 70mm with gage length and diameter of 25 and 5mm, respectively. | 10.1016/j.msea.2017.08.011
Button ingots of ~ 50g were produced with nominal compositions of Co-10Ni-(9 – x)Al-(9 – x)W-2xTi at% (x = 0, 1, 2, 3, 4) by arc-melting, under a partial Ar atmosphere, high purity Co (99.9%), Al (99.999%), Ni (99.995%), Ti (99.995%) and a Co-10Ni-9Al-9W at% master alloy. Ingots were remelted four times and flipped between each melting step to ensure a homogenous distribution of the constituent elements. Bulk compositions were measured using a Varian Vista Pro inductively coupled plasma (ICP) atomic emission spectrometer (AES) on ~ 1g samples. Co-10Ni-(9 – x)Al-(9 – x)W-2xTi alloys with x = 0, 1, 2 were homogenized in a high-vacuum furnace at 1573K (1300°C) for 24h followed by furnace cooling. Due to incipient melting at these temperatures, alloys with x = 3, 4 were homogenized at 1513 and 1493K (1240 and 1220°C), respectively, for 24h followed by furnace cooling. Samples used to investigate the high-temperature stability of the γ′(L12)-precipitates were wrapped in Ta foil and encapsulated in quartz tubes, which were flushed with Ar and evacuated, aged at 1273K (1000°C) for 64, 256, or 1000h and quenched into ice water. Samples used to measure the flow stress were wrapped in Ta foil, encapsulated in quartz tubes that were flushed with Ar and then evacuated, aged at 1173K (900°C) for 168h and then air-cooled. Mass density for each alloy was measured using Archimedes' method. | 10.1016/j.msea.2017.08.034
Differential thermal analysis (DTA) experiments were performed using a Netzsch STA 409C instrument to measure the γ′(L12)-solvus, -solidus, and -liquidus transformation temperatures. Cylindrical DTA samples ~ 4mm long with a 5mm diam and 0.7–0.9g mass, were extracted from the as-cast alloys. The DTA chamber was backfilled twice with inert gas, either He or Ar, to remove oxygen before commencing to heat a sample. Single-cycle experiments at a heating rate of 10K (10°C)min−1 were used to identify the solidus and liquidus transitions. To accurately determine the γ′(L12)-solvus transition, the temperature was cycled three times through the transformation range at a heating/cooling rate of 5K (5°C)min−1. | 10.1016/j.msea.2017.08.034
Vickers microhardness measurements were performed at ambient temperature utilizing a Struers Duramin-5 microhardness tester with an applied load of 1kg and a dwell time of 5s. Measurements were made across multiple grains, with an average grain diameter of ~ 0.5mm, on samples that were polished to a 1µm finish. Flow-stress measurements were performed on an MTS 810 load frame equipped with a controlled atmosphere/vacuum chamber. Cylindrical compression samples for flow stress testing, 5mm diam × 10mm length, were electro-discharge machined from aged buttons. The cylindrical samples were sandwiched between SiC platens lubricated by boron nitride and deformed at a constant strain rate of 10−4 s−1. Tests were conducted in an Ar atmosphere, where the vacuum chamber was initially evacuated to 0.05Torr and then backfilled with Ar. Multiple flow-stress measurements were performed on a single compression sample, where each compression sample was deformed to no more than 0.5% plastic strain per temperature step and the temperature was increased for each step. A thermocouple was in contact with the specimen to ensure that the sample was within ± 2K (± 2°C) of the desired temperature. | 10.1016/j.msea.2017.08.034
CM 247 DS alloy in fully heat treated condition in the form of round bars of 14mm diameter and 135mm length was used in the present study. The chemical composition of the alloy is given in Table 1. | 10.1016/j.msea.2017.08.044
Welded sheets of Alloy 718 were used for the study conducted. The 7.1mm thick sheets were joined using laser welding, and subsequently solution treated and aged according to standard procedures (solution treatment at 954°C followed by two-step ageing at 760 and 649°C). | 10.1016/j.msea.2017.08.049
In this study, a laser power of 80W, scanning speed of 1500mm/min, layer thickness of 50µm, and scan spacing of 100µm were used to fabricate the samples in Fig. 3a. The Inconel 625 material was deposited on a circular steel disk of 6mm thickness. Eight samples were produced, each with dimensions of 9mm × 10mm × 3mm (X × Y × Z) ( Table 2). Although the sample size in this study is smaller than a practical part with size up to hundreds of millimeters, a series of 10mm blocks could be large enough to obtain stale microstructure for a fundamental investigation of the microstructural evolution of the SLMed samples under different heat treatment conditions. Two identical samples were assigned to each heat treatment (HT) conditions. The laser scanning sequences were selected from sample 1 to sample 4 as shown in Fig. 3b, which is typically favorable for dissipating heat evenly within the substrate. Three directions were defined as shown in Fig. 3c, in which X, Y, Z represent the step-over, scanning, and building directions, respectively. The same scanning strategy was applied to each layer as shown in Fig. 3d. | 10.1016/j.msea.2017.08.058
After all the eight samples were fabricated using SLM, three subsequent different heat treatment routes ( Fig. 4) with three different annealing temperatures were performed in an argon atmosphere to avoid oxidation. The samples were heated up to the set temperature (Table 2) with a heating rate of proximately 1160°C/h and held for one hour. Then the samples were furnace cooled to room temperature. | 10.1016/j.msea.2017.08.058
Similar to processing samples #1–#4, the samples for measuring surface roughness were sectioned, mounted, and finishing polished with a 1µm diamond suspension, and then electro-etched to reveal the microstructure of the deposited material. | 10.1016/j.msea.2017.08.058
The chemical composition of the alloy used in this study is shown in Table 1, as obtained from Allegheny Ludlum. The as-received condition consisted in a cold rolled sheet (of .508mm thickness) annealed at 1093°C for .9h then air cooled. Pieces were cut from the sheet and underwent a thermal soak for 20h at 705°C followed by furnace cooling [12]. As-received (solution annealed) and heat treated (aged) materials will be called NHT (for Non-Heat Treated) and HT respectively throughout this paper. | 10.1016/j.msea.2017.08.093
For the mechanical tests, samples were cut using EDM in a dog-bone geometry with 6.35mm gage width and 31.75mm gage length. A 5980 Instron© machine with an integrated Materials Research Furnace© (MRF) was utilized to perform tensile tests. Tensile tests were conducted from room temperature to 900°C in high purity air. Strain rates of 10−3, 10−4, and 10−5 s−1 were applied. Each specimen was held at the testing temperature for 30min before starting the load, and each test was led to fracture. | 10.1016/j.msea.2017.08.093
The material used in this study is nickel-based UNS N10276 alloy whose chemical compositions (wt%) are as follows: 0.01C, 15.6Cr, 16.08Mo, 3.8W, 5.2Fe, 0.5Mn, 0.22Al, 0.08Si, 0.02Co, 0.005P, 0.002S and Ni (balance). The alloy was melted in the vacuum induction melting (VIM) furnace and refined by electroslag remelting (ESR). Then, the ESR ingot was homogenized at 1200°C for 30h followed by hot forging and rolling at the same temperature to the final thickness of 15mm. The samples machined from hot rolled plate were heat treated at temperatures of 1050–1250°C with interval of 50°C for different durations of 10min, 30min, 60min and 120min in a resistance furnace. They were then quickly water quenched. The as-received and heat-treated samples for OM and SEM observations were prepared using conventional metallographic procedures. The thin foils for TEM observation were mechanically ground to about 40µm, followed by electrochemically thinning in a mixed solution of 15% perchloric acid and 85% ethanol with a current of 30mA in the temperature range of −35 to −40°C. Average sizes of austenite grain were measured by using the mean linear intercept method, and between 5 and 15 typical images on each specimen were examined depending on the grain size. | 10.1016/j.msea.2017.08.101
Quasistatic tensile tests were performed in a MTS 880 universal testing machine at room temperature on cylindrical specimens with a gage length of 25mm and a gage diameter of 5mm. An initial strain rate of 10−3 s−1 was used. Tests were carried out on three samples for each heat treatment regime. The sample length direction was parallel to the rolling direction. Load-displacement data were recorded employing an online computer. After the tests, the tensile properties, such as yield strength (YS), ultimate tensile strength (UTS), uniform elongation and reduction in area (RA) were determined. The fractured surfaces of the tensile specimens were observed using SEM. Precipitated particles in selected samples were identified by TEM. | 10.1016/j.msea.2017.08.101
A nickel-based ODS alloy was fabricated by mechanical alloying and hot extrusion. Alloy 617 prealloyed powders (see Table 1 for chemical composition) with average particle size ~30µm were used as the base material. A mixture of Alloy 617 prealloyed powders and 0.6wt% yttria powders (with average particle size of ~30nm), the total weight of which was 1kg, was mechanically alloyed (MA) using a Simoloyer CM08 horizontal mill. A 20mL (corresponding to 1.5wt% of the total powder charge) of methanol was added in the charge as a surface-active agent to reduce the effect of cold-welding and to thereby increase the yield of MA powder produced. Milling was carried out at 200rpm in an Ar atmosphere for 40h with a ball-to-powder ratio of 15:1. The MA powder thus prepared was filled in a cylindrical billet made of mild steel, degassed at 400°C in a vacuum of 0.013Pa for 1h, and then sealed. The billet was preheated at 1100°C for 2h and then hot-extruded at an extrusion ratio of 6.25:1 to consolidate the MA powders. The hot-extruded bar was then annealed at 1200°C, 1250°C, or 1300°C for 2h, followed by air-cooling to room temperature. The chemical composition of the as-extruded ODS alloy 617 is given in Table 1. | 10.1016/j.msea.2017.09.009
The microstructure, texture, and local chemical composition of ODS Alloy 617 were investigated using a JEOL 7100F scanning electron microscope (SEM) equipped with the TEAM Pegasus™ system combining electron backscatter diffraction (EBSD) and energy dispersive spectroscopy (EDS). Detailed analyses of crystal structure, chemical composition, and distribution characteristics of oxides and carbides were made using a JEOL FE2100F transmission electron microscope (TEM) equipped with an EDS detector. Thin foils for TEM analyses were prepared by twin-jet polishing at 25V and −20°C with a solution consisting of 5vol% perchloric acid and 95vol% methanol. Carbon extraction replica samples of precipitates were prepared by coating a carbon film over an over-etched alloy surface. An equivalent circle diameter was chosen to define the sizes of grains, carbides, and oxides. Phase analyses ware made using X-ray diffraction (XRD) on a Rigaku D/MAX-2500 diffractometer. A Cu-Kα radiation source was used at 40kV accelerating voltage and 40mA filament current. The 2θ X-ray scan was operated from 30° to 100° at the rate 0.5°/min. | 10.1016/j.msea.2017.09.009
IN617 alloy with different Ta levels was produced by the vacuum induction melting followed by investment casting. Alloy A is the baseline alloy with a nominal composition of Ni-22Cr-12Co-9Mo-1.2Al-0.34Ti-0.15C (wt%), which is free of Ta element. Alloy B, C and D were doped with 0.5wt%, 1.0wt% and 2.0wt% Ta, respectively. All specimens were subjected to solution heat treatment of 1200°C/ 2h / water cooling and then machined to tensile specimens. Tensile tests were conducted at 700°C with a strain rate of 10−3s−1. Smooth cylindrical specimens had an overall length of 70mm with gage length and diameter of 25mm and 5mm, respectively. The hardness of the alloy was measured by Rockwell hardness C (HRC) tester using a 120° diamond cone under a load of 140kg and a dwell time of 10s at room temperature. | 10.1016/j.msea.2017.09.014
Microstructural features were examined by optical microscope (OM), scanning electron microscope (SEM), energy dispersive spectroscopy (EDS), and selected area electron diffraction (SAD). The size and area fraction of carbides were measured by image analysis software (Image Pro Plus 6.0). At least twenty micrographs from different grains were selected to minimize measurement errors. The lattice constant of the solid-solution matrix was investigated by the X-ray diffractometer (XRD) with Cu Kα radiation. Differential thermal analysis (DTA) was used to measure the Ta effect on the freezing range. The specimens for SEM observation were polished and etched with a solution of 300ml hydrochloric acid, 100ml hydrogen nitrate and 500ml glycerinum. | 10.1016/j.msea.2017.09.014
The lattice constant of the matrix after heat treatment of 1200°C/ 2h / water cooling increases from 3.593 to 3.601nm with the increase of Ta from 0 to 2.0wt%. | 10.1016/j.msea.2017.09.014
The chemical compositions (weight,%) of the alloy used for the present study is: C 0.031, Fe 18.73, Cr 18.93, Mo 3.04, Al 0.56, Ti 1.00, Nb 5.26, Mn 0.04, P 0.009, S 0.08, B 0.004, Ni bal. The alloy was prepared by vacuum induction melting and vacuum arc remelting, then hot forged and rolled into sheet in size of 2mm × 750mm × 1000mm after homogenization. The alloy was heat treated with standard heat treatment process (950°C × 1h/air cooling, 720°C × 8h/furnace cooling, with a cooling rate of 50°C/h to 620°C, 620°C × 8h/air cooling) and then was subjected solution heat treatment at 1000°C for 10min. The tensile specimens were prepared with 2mm thickness, 6mm gauge width and 20mm gauge length along rolling direction. Tensile tests were conducted by MTS 810 servo-hydraulic testing system at 800°C with cross head rate of 0.5mm/min. The tests were divided into two groups including in-situ EPC tension and conventional tension (non-EPC) at 800°C. The temperature was measured by a Pt-6%Rh-Pt thermocouple firmly welded on the specimen surface for maintaining the same tensile test temperature. The EPC was performed by HPC-5 type electro-pulsing generator, which could generate pulse current with 10Hz, 30Hz and 40Hz frequency in present study. The current density j e was 330A/mm2 with duration of 30μs. Both microstructure characteristics and fracture surface morphology were examined by JSM-6510 scanning electron microscope (SEM). Morphology of precipitate and dislocation configuration were analyzed by JEOL 2100 transmission electron microscope (TEM). The size of precipitate was calculated by quantitative metallography. | 10.1016/j.msea.2017.09.021
Fig. 1 provides the information on the original heat treatment condition of IN718 super-alloy used in this study. The chemical composition of IN718 super-alloy was determined by ICP-OES in an environment with the temperature of 20℃ and the humidity of 50%, and the chemical composition of IN718 super-alloy used in this study is also given in Table 1. The dimension and schematic diagrams of specimens used for CT and tensile tests are shown in Fig. 2. Prior to the experiment, all samples were sanded and mechanically polished up firstly, then washed by acetone and industrial alcohol. The specimens were placed in liquid nitrogen (− 196℃) and kept for 2hs. The specimens were then taken out and allowed to recover afterwards at room temperature. This cycle of CT is referred to as CT-1. Many literatures have reported the effects of CT on comprehensive mechanical properties and micro-structures of a wide variety of materials [15,16]. However, few researchers explore that whether the mechanical properties of materials, in particular IN718 super-alloy subjected to multiple CT could be further improved on the basis of one cycle of CT (CT-1). Therefore, we will probe the characteristic of IN718 super-alloy in the paper, and two cycles of CT-1 were carried out on another group of specimens, which is referred to as CT-2. | 10.1016/j.msea.2017.09.049
The metallographic specimens were prepared in accordance with ASTM E3 [17]. After the process CT, all the samples were pre-polished using water sandpaper with different roughness and eventually polished using a polisher. The samples were then etched in a Kin's reagent for 15–45s. Finally, the micro-structures of the specimens before and after CT were observed under both OM and Nova NanoSEM 450 (Hillsboro, OR, USA). Besides, the precipitated phase was detected by EDS. TEM investigations were carried out with a JEM-2100F TEM operated at 200kV. | 10.1016/j.msea.2017.09.049
The creep specimens with a diameter of 5mm and a gauge length of 25mm were machined from the heat-treated bars. The creep tests were carried out under applied stresses from 240MPa to 400MPa at 900°C in air. X-ray diffraction (XRD) was applied to investigate the existing phases in the alloy with Cu Kα radiation (λ = 1.5406Å). The microstructures before and after tensile creep tests were observed through Zeiss Axio Observer ZIm optical microscope and INSPECT F50 scanning electron microscope, which was equipped with an Oxford energy dispersive spectrometer (EDS). The volume fractions of carbides and γ′ phase were calculated by Image-Pro Plus software (IPP). The deformation microstructure analysis was performed on F20 and JEOL 2100 transmission electron microscope. The specimens for OM and SEM observation were ground, polished and chemically etched in a solution of 20ml HCl + 5g CuSO4 + 25ml H2O. The thin foils for TEM observation were mechanically ground down to approximately 50µm, and then electrochemically thinned by twin-jet polisher in a solution of 10% perchloric acid and 90% methanol by volume at − 25°C, 42mA. | 10.1016/j.msea.2017.09.066
Microstructural SEM observations were carried out with a Quanta 650 FEG machine operated at 15kV. SEM samples were prepared by sectioning from test specimens parallel to the loading axis. The samples for micro-analysis were mechanically polished and etched using a solution consisting of 16.7% HNO3, 33.3% HF and 50% glycerinum. | 10.1016/j.msea.2017.09.073
Marx et at. performed experiments on a single crystal and polycrystalline modification of a Ni-based CMSX-4 alloy [32]. The material properties of this alloy are given in Table 2 . | 10.1016/j.msea.2017.09.087
The material chosen for this study is IN718 superalloy in the form of 20mm diameter and 1000mm long bars. The nominal chemical composition for this material, supplied by the manufacturer, is provided in Table 1. The as-received bars were heat treated at 980°C for one hour followed by water quenching, and then a sufficient number of round tensile specimens with threaded ends were made from the heat treated material according to the ASTM standard [21]. Samples were also manufactured from the as-received material for comparison between the tensile properties before and after the 1h heat treatment at 980°C. | 10.1016/j.msea.2017.09.116
The microstructures of the as received and heat treated materials were characterised using electron backscatter diffraction (EBSD). For the EBSD analyses, samples were cut from the as received and heat treated materials along and perpendicular to the length of the bars, and mechanically ground and polished to a mirror finished condition. The samples were then subjected to a final stage of vibratory polishing for a period of 3h using diluted colloidal silica (i.e. 70% deionised water) suspension. The acquisition of EBSD maps were carried out using a fully automated HKL-EBSD system interfaced to a FEI Quanta-250 field-emission gun scanning electron microscope (SEM), with an accelerating voltage of 20kV and a 100µm dia. aperture. The acquisition time was set to 40ms, collecting at least 1 frame for each point. At least 4 maps have been collected per sample, and in all cases, a minimum of 93% of the scanned areas with a typical size of 500µm × 500µm, were indexed. | 10.1016/j.msea.2017.09.116
The tensile specimens were designed according to the ASTM standard for testing of metallic materials in tension [21]. A schematic representation of the round tensile sample with all the relevant dimensions are shown in Fig. 1. The tests were conducted on the material in the as received and heat treated conditions at room temperature (RT). Tests were also conducted on samples in the heat treated condition (i.e. annealed at 980°C for one hour) at 620°C, 670°C, 720°C and 770°C that were the temperatures chosen for the stress relaxation experiments described in the following section. The tension experiments were carried out using a standard tensile test machine (Zwick/Roell-Z150) at a crosshead displacement of 2mm/min equivalent to a strain rate of 10−3 1/s, and a ceramic extensometer with a 20mm gauge length was implemented to measure strain. | 10.1016/j.msea.2017.09.116
One of the heat treatment routes practiced in industry to achieve IN718 parts with appropriate strength is solution annealing at a temperature range of 926°C–1010°C followed by rapid cooling (i.e. water quenching). For turbine disc applications, the final forging stage of IN718 usually takes place at 980°C which is just below the δ–phase solvus temperature followed by water quenching. Choosing this temperature is imperative to control the grain size through grain boundary pinning by existing δ–phase at the grain boundaries [1,4]. The water quenching process from the forging temperature is to control the size and distribution of γ″ during the subsequent age hardening heat treatments. The growth rate and volume fraction of the major age hardening phase (i.e. γ″) is strongly dependant on the cooling rate from the solution treatment temperature (i.e. 980°C) such that faster cooling rates results in the faster nucleation and growth of γ″ [3]. The water quenching however leads to the generation of significant magnitudes of residual stress [12–16]. The forged material then undergoes precipitation hardening at 718°C for 8h, followed by furnace cooling to 621°C, then held at this temperature for a total aging time of 18h, followed by air cooling. The purpose of this work was to evaluate the effect of heat treatment at the age hardening temperature range (i.e. 620°C–770°C) on the relaxation of these residual stresses, aiming at constructing an empirical relationship that can be used for modelling and simulations purposes. | 10.1016/j.msea.2017.09.116
Welding was performed in four passes through the manual gas tungsten arc welding (M-GTAW) process with direct-current electrode negative, whereas the welding parameters are given in Table 1. The parameters were selected following a high number of welding experiments; Table 2 presents the chemical composition of both the Haynes 282 filler metal and ST-1 alloy. The ST-1 alloy plate under the as-aged condition was severed to 300mm × 130mm × 10mm pieces, whereas the shape of the weld joint had a single V groove of 65° in angle and a root face of 1mm. A protective 99.99% pure argon gas atmosphere was supplied in order for the welding pool to be shielded from the atmosphere during welding. The utilization of low heat input welding processes and conditions is favorable for the solidification cracking and liquation cracking avoidance. No welding defects such as gas holes, inclusions or cracks were detected through non-destructive testing. The PWHT of the as-welded specimens was carried out at 1010°C for 2h and 788°C for 8h with subsequent air cooling, whereas also no strain-age cracking existed following the PWHT. Finally, the as-welded samples and samples after PWHT were subjected to long term thermal exposure experiments at 750°C for 500h, 1000h and 3000h. | 10.1016/j.msea.2017.09.121
The specimens covered the entity of the weldments, such as base metal-heat affected zones (HAZ)-weld metal zones. All the specimens were ground and polished, according to the standard metallographic methods and consequently etched with the mixed acids solution (40mL of hydrochloric acid + 30mL of nitric acid + 30mL of acetic acids). The various microstructures were assessed through optical microscopy (Leica DVM2500), scanning electron microscopy (Zeiss Σigma HD) and transmission electron microscopy (JEM-2100). The samples destined for transmission electron microscopy (TEM) examination were electro-polished by a double-jet apparatus. Sheets of 0.3mm in thickness were sectioned from the bulk material and mechanically ground down to 50–60µm in thickness. Disks of 3mm in diameter were consequently punched from the thinned sheets and consequently electro-polished at − 28°C at 16V, with the use of a solution consisting of 90% of ethanol and 10% of perchloric acid. | 10.1016/j.msea.2017.09.121
Blanks of forged LSHR and pancake forgings of ME3 disk alloys of compositions shown in Table 1, were heat treated and given a two-step aging treatment. LSHR blanks were solutioned for 2h at 1171°C and aged at 855°C/4h and 775°C/8h to achieve a supersolvus microstructure with an average grain size of approximately ASTM 8. ME3 forgings were solutioned at 1171°C for 2h and aged at 843°C/4h and 760°C/8h to achieve a supersolvus microstructure with an average grain size of approximately ASTM 7. Typical resulting microstructures are shown in Fig. 1. | 10.1016/j.msea.2017.10.003
The material studied in this paper is a DS nickel-based superalloy with a low carbon (LC), content, designated as CM247 LC DS. The chemical composition by weight percentage (wt%) is shown in Table 1. The studied material underwent a three-stage standard heat treatment process. The first stage was a 2.5h solution heat treatment at 1246°C, followed by cooling, which resulted in precipitation of a uniform fine γ/γ′-microstructure. The second stage was a 4.5h heat treatment at 1080°C to yield the optimum size distribution of γ′-precipitates. The final stage was an aging treatment at 870°C for 24h. The final product had a density of about 8.32g/cm−3, with a solvus temperature of 1160°C. | 10.1016/j.msea.2017.10.024
Plain cylindrical specimens were machined for this study, with an extensometer gauge length of 12.5mm and a diameter of 6.4mm. Four specimens (two types) were prepared, two with the solidification direction aligned with the loading axis (L specimens) while the other two had this direction perpendicular to the axis (T specimens see the schematic drawing in Fig. 1). Uniaxial LCF tests were carried out using an Instron electromechanical test system and high a temperature axial extensometer. Mechanical testing was performed isothermally at 850°C using radiant furnace heating. All tests were carried-out in laboratory air, and 3 N-type thermocouples were used to ensure the temperature gradient across the gauge section was less than 2°C. Two trapezoidal loading waveforms, denoted as 2-2-2-2 and 200-200-200-200, were considered for each type of specimen. Specifically, the test parameters included 2s or 200s dwells imposed at both the minimum and the maximum strain levels (see Fig. 2). In all tests, a total strain range of 2.0% and a strain ratio of R = −1.0 were applied. To understand the underlying mechanism responsible for the resultant failure modes, post-mortem fractography was performed using a JOEL JSM-7800F Extreme-resolution Analytical Field Emission Scanning Electron Microscope (FE-SEM). | 10.1016/j.msea.2017.10.024
The chemical makeup of the Alloy 617 used in this study is given in Table 1. The as-received alloy was cold finished, solution annealed at 1443K and water quenched to retain a single phase FCC structure prior to aging. The specimens were received in tubular form with following dimensions: inner diameter (ID) of 28.1± 0.25mm, a thickness of 11.9 ± 0.25mm and a length of 700mm. The thermal aging of the tubes was carried out in a muffle furnace. The aging conditions were maintained at 1023K ± 2K for 1000, 5000, 10000 and 20,000h respectively followed by air cooling. | 10.1016/j.msea.2017.10.078
Microstructural studies were carried out on as-received and thermal aged materials by light microscope (LM). For LM studies, the samples were prepared using 1µm diamond polishing after the conventional mechanical polishing to obtain a mirror finished surface. For etching the polished surfaces, Aqua-regia (3HCL:1HNO3) was used for the as-received one. For the aged material, electrolytic etching with a solution of 60% HNO3 and 40% H2O was carried out at room temperature (RT), using 1.5V DC for time durations of 5–120s. | 10.1016/j.msea.2017.10.078
Impact toughness for the as-received and aged alloys were evaluated using a pendulum type 358J capacity Charpy impact testing machine at the RT (298K). Full size Charpy V-notch specimens (W x B x L = 10×10×55mm) with a 2mm 45° V-notch ( Fig. 2) of root radius of 0.25mm were used in this regard following the standard procedures described in ASTM E-23-16b [19]. | 10.1016/j.msea.2017.10.078
A second-generation single crystal superalloy, CMSX-4, was used in this work. The chemical composition of CMSX-4 is 6.4Cr, 9.7Co, 0.6Mo, 6.4W, 1.0Ti, 6.5Ta, 2.9Re, 0.1Hf, 5.7Al, and bal. Ni in weight percent. For this alloy, the heat treatments were conducted as follows: an 8-stage solution treatment of 1277°C×2h + 1288°C×2h + 1296°C×3h + 1304°C×3h +1313°C×2h + 1316°C×2h + 1318°C×2h + 870°C×2h in an argon atmosphere followed by two stages of aging treatment of 1140°C×6h + 870°C×20h in air. After the heat treatment, the CMSX-4 exhibited a regular γ/γ’ microstructure consisting of cubic γ’ precipitates embedded in a narrow γ matrix, as shown in Fig. 1. The volume fraction and size of γ’ were 68% and 0.55µm, respectively. The average γ/γ’ lattice misfit of this alloy was −0.17% when the temperature increased to 900°C [11]. From the casting rod of CMSX-4, solid cylindrical samples, for which gauge section was 5.0mm in diameter and 15mm in length (see Fig. 2), were machined for plastic and creep straining tests. The main axis lied within 5° from the [001] crystallographic orientation. | 10.1016/j.msea.2017.10.085
First, four samples were plastically strained in tension at 900°C, where the magnitudes of the applied strains were changed from 0.05% to 1.5% (see Table 1; Samples 1–4). Second, three samples were subjected to compressive creep strains at 1080°C followed by 1.5% plastic tensile strain at 900°C, where the magnitude of the compressive creep strain was changed from −0.1% to −0.3% fixing the tensile plastic strain at 1.5% (see Table 1; Samples 5–7). The plastic strains were applied at a constant strain rate of 3.0×10−5 /s under the strain controlled condition, whereas the creep strains were applied under the constant stress condition of −120MPa. The axial strains were measured and controlled by a push-on-type strain extensometer. The samples were heated using a high frequency induction heating system, where the temperature was controlled by thermocouples in direct contact with the gauge section. A preliminary test confirmed that the temperature distribution in the gauge section was within 5°C when the sample was heated to 1080°C. | 10.1016/j.msea.2017.10.085
The material used in this study was a wrought AD730™ [17] produced by the Aubert and Duval company, Les Ancizes (France) site. Table 1 presents the chemical composition of the investigated material. The material was subjected to a post-forge heat treatment consisting in solutionizing at 1080°C for four hours, followed by air cooling. The as-received material had around 40% γ′ particles at room temperature in equilibrium condition [8]. | 10.1016/j.msea.2017.10.091
A PWHT consisting of solutionizing and aging was conducted on the LFWed specimens as follows: solutionizing at 900°C for two hours, heating at 0.15°C/s to 1080°C, held at this temperature for four hours followed by air cooling, and aging at 730°C for eight hours followed by air cooling. This last aging heat treatment is known to maximize the tensile strength in the 600–700°C temperature range, without affecting the creep strength of AD730™ at 700°C in the fine grain state [3]. | 10.1016/j.msea.2017.10.091
Creep tests were conducted in as-welded and PWHTed conditions on cylindrical samples having a diameter of 4mm and a gage length of 14mm. Specimens were machined after PWHT (if any) by EDM, and then turned. A final mechanical polishing of the gage length up to a 4000 grade SiC was used to limit the surface roughness, and to avoid any surface recrystallization of the specimens due to surface residual stresses. Creep tests were performed in tension under constant load, and elongation was continuously monitored using a Linear Variable Displacement Transducer (LVDT). Creep tests were carried out under initial stresses of 600MPa and 750MPa at 700°C (± 1°C), and initial stresses of 100MPa and 200MPa at 850°C (± 1°C). These tests were performed at 700°C and 850°C to cover possible applications of AD730™ alloy, such as high pressure turbine disks or seal rings for land-based gas turbine or aero-engines. | 10.1016/j.msea.2017.10.091
Macro and microstructural investigations were conducted after specimens were mounted and polished using standard metallographic techniques. For the microstructure characterization of as-welded samples, a mixture of Regia water (2/3vol. part) and distilled water (1/3vol. part) was used as an etchant. Microstructure evolution and fractographic observations were examined by optical microscopy (OM), Field Emission Gun Scanning Electron Microscopy (FEG-SEM) and JEOL 6400 SEM. The welds were investigated by FEG-SEM to examine the changes that occur in the microstructure during post-weld heat treatment, as well as to analyze the fracture surfaces. In order to characterize the nanometric size γ′ precipitates, the secondary electron (SE) mode in Hitachi SU8230 SEM was used. The back-scattered electron (BSE) mode was used to record images from the polished surfaces of the samples. The energy dispersive spectroscopy (EDS) technique was performed to acquire local chemical composition and distribution maps of the different chemical elements constituting various phases along the fractured locations. Grains sizes were evaluated by analyzing EBSD maps obtained for 5 areas in the weld interface in as-welded and PWHT conditions. High angle boundaries in the misorientation range of 15–55° were considered to estimate the grain size. | 10.1016/j.msea.2017.10.091
The superalloy substrate developed at the NASA Glenn Research Center for disk applications was a low γ’ solvus and a high refractory content alloy, called “LSHR” [1]. The as-forged LSHR composition is (wt%): Ni-20.4Co-12.3Cr-4.3W-3.4Ti-3.4Al-2.7Mo-1.5Ta-1.5Nb-0.05Zr-.03B-0.04C. Production scale powder metallurgy disks were produced as part of a much more extensive development program by extruding and forging argon-atomized and hot pressed powders. Specimen blanks were heat treated at 1171°C for 2h and aged at 855°C for 4h, then 775°C for 8h. Cylindrical bar fatigue test specimens were machined, with 6.4mm dia. by 19mm long gage sections. Phase constituents were primarily γ-Ni(Co,Cr,Mo,W) solid solution, strengthened by dense γ′-Ni(Ti,Ta,Nb)3Al cuboidal precipitates. The alloy had a 15µm grain size and contained a low density of dispersed (Ta,Nb,Ti)C carbides, coarse (W,Mo,Cr)3B2 borides, and fine grain boundary (W, Cr)23C6 carbide particles [17]. | 10.1016/j.msea.2017.10.098
The Cr2AlC material was produced by sintering (elemental) precursor powders [18], then reduced to a chemically uniform, ~ 30µm powder by jet milling. This powder was hot pressed to form a 15cm diameter target for sputter coating. Machining of the LCF test specimens by low stress grinding and polishing in the axial direction produced very fine polishing grooves in the axial direction. These were removed by alumina grit blasting at 85psi (ASB, Akron Sand Blasting) before coating. Cr2AlC coatings were produced on 6 rotating LCF test bars by magnetron sputtering at SwRI. (Comparative uncoated samples or with Ni45CrY coatings were also tested in a much broader, one-half 25 factorial, parametric parallel study, (T.P. Gabb, et al. unpublished research. These coatings were produced by high power impulse magnetron sputtering at the same laboratory giving thicknesses of 25–30µm)). The coated specimens were given an interdiffusion heat treatment of 855°C/4h in gettered argon. All LCF specimens were shot peened (Metal Improvement Company according to AMS 2432) using conditioned cut stainless steel wire shot (mean diameter of 0.35mm, designated as CCW14, applied at an Almen intensity of 4N, corresponding to an impact coverage of 100%. This was intended to induce residual compressive stresses and increase LCF life [19]). All Cr2AlC-coated test specimens were heat treated at 760°C in air (high pO2, H) for 8h to allow further interdiffusion. (Some NiCrY coated specimens from the parallel study were heat treated the same while others were heat treated in low pO2 (L) Ni-gettered Ar to favor stable Cr2O3 scale formation). | 10.1016/j.msea.2017.10.098
The conditions of the 6 Cr2AlC-coated bars before LCF testing was as follows: as-heat treated; furnace oxidized in air for 500h; or 50h hot corrosion exposure after painting on a slurry coating of 2–3mg/cm2 Mg-Na2SO4 powder/alcohol salt mixture at 59wt% Na2SO4 - 41wt% MgSO4 (Teutectic = 660°C). All samples were heat treated and all thermal treatments were at 760°C. Additional duplicate samples were exposed to both 500h oxidation followed by 50 hot corrosion. | 10.1016/j.msea.2017.10.098
The nominal chemical compositions of M951G alloy are listed in the Table 1. And the related heat treatment was conducted on M951G alloy as follow: 1210°C × 4h, AC→1100°C × 4h, AC→870°C × 24h, AC (AC: air cooling). | 10.1016/j.msea.2017.11.002
The specimens for creep tests were machined from the heat-treated bars with a diameter of 5mm and a gauge length of 25mm. The tensile creep tests were conducted over a wide stress range of 120–760MPa under temperatures from 700°C to 1000°C in air, as listed in Table 2. During all creep tests, the temperature was controlled within ± 2°C using three thermocouples. All of the samples were run to failure and at least two identical specimens were tested at each creep condition. The specimens for transmission electron microscope (TEM) observation were cut perpendicularly to the loading axis and mechanically ground down to approximately 50µm, and then electrochemically thinned by twin-jet polisher with a solution of 10% perchloric acid and 90% alcohol, at a voltage of 17.5V, current of 52mA and temperature below −20°C. All of the resulting foils after creep tests were systematically examined using a JEM 2100 TEM operating at 200kV. | 10.1016/j.msea.2017.11.002
Alloy 617 B was first melted using a vacuum-induction-melting practice, then converted into a thick-walled pipe (Outer Diameter OD: 460mm, Wall thickness WT: 80mm) via the Ehrhardt process [23]. The pipe was subsequently heat-treated with a solution annealing at 1175°C for an hour. This was followed by water quenching. The chemical composition of the material is shown in Table 1. | 10.1016/j.msea.2017.11.004
The specimen was evaluated via optical microscopy (OM). A sample preparation of the optical characterization included wet grinding by SiC abrasive paper with 180-, 320-, 500-, 800- and 1200-grit and polishing with diamond paste with 15µm-, 6µm- and 1µm-grit for 5min respectively. The samples were then polished (vibratory polisher) with diamond paste (1µm), SiO2 (0.05µm) and etched in V2A-etchant to reveal the grain size, morphology and presence of precipitates. V2A pickling solution is composed of hydrochloric acid, water, nitric acid and pickling inhibitor (Dr. Vogels). The Aristomet microscope from Leica was used for the light-optical observations. | 10.1016/j.msea.2017.11.004
The TEM samples were prepared from a creep rupture specimen tested at 700°C to characterize the precipitation population and dislocation structure, see Fig. 1. A JEOL JEM 2000 FX microscope was used for the study. An energy dispersive X-ray spectrometry (EDX) system (Kevex Sigma 1 Noran) was used for analytical investigations. Thin metal foils were used to determine the sizes of the precipitates and the dislocation density. For this purpose, samples, with an approximate 0.08mm thickness and 3mm diameter, were prepared. These samples were mechanically polished and subsequently subjected to electropolishing in a solution of 950ml ethanol und 50ml perchloric acid (60%) at − 30°C using a Tenupol-3 of Struers. The identification of particles was done by using Selected Area Diffraction Patterns (SADP) and via EDX. The size, size distribution, and other geometric parameters of the particles were determined using image analysis method (ImageJ software). An equivalence circuit (circle diameter of the circle of equal area) was used as the essential geometric parameter of a particle. Up to 14 images were evaluated at a magnification from 10,000 to 150,000 for each state. | 10.1016/j.msea.2017.11.004
The thermal history of the simulation started with a solution heat treatment at 1175°C. It was assumed that all elements were initially homogeneously distributed in the matrix and no precipitates existed. After the solution heat treatment, the alloy was quenched to room temperature and then subsequently heated up to 700°C for 1h. The aging was simulated at 700°C for 100,000h. | 10.1016/j.msea.2017.11.004
The compression tests were carried out to determine the material parameters in CA model. Cylindrical specimens with a diameter of 8mm and a height of 12mm were machined. Hot compression tests were performed on a Gleeble-1500D thermal mechanical simulator under temperatures of 350, 400, 425, 450 and 480°C and strain rates of 0.001, 0.01, 0.1 and 1s−1. The specimens were heated to preset temperatures at a rate of 10°C/s and then held for 3min to obtain a homogenized temperature distribution. Graphite foils were placed between the ends of specimen and punch holders to minimize the frictions. After the true strain reaching a value of 0.69, compressions were ceased and the corresponding flow stress and strain data were converted from the measured forces and displacements. Compressed specimens were quenched by cold water to obtain the deformed microstructure. The parameters of DRX simulation model were fitted from these stress and strain data, which will be discussed in the following section. | 10.1016/j.msea.2017.11.024
In order to validate the CA simulation results, the compressed samples were slit and their microstructures were observed by an optical microscope. The microstructure of an uncompressed sample was also observed and measured to define the initial microstructure of CA simulation model. The samples used to microstructure observation were ground with SiC papers up to a grit of 2000 and then polished with 2.5 and 1.5μm diamond paste. Etched by an acetic-picric acid solution (1g picric acid, 6ml acetic acid, 3ml water and 20ml alcohol), the samples were finally observed by a Zeiss optical microscope (OM). The equivalent diameter of each grain was calculated according to the corresponding area measured by Image Pro Plus from the metallography of the samples. Then the average grain size and grain size distribution were calculated according to the measured grain size stats. The topological and statistical microstructure results were prepared for comparison with the experimental results which were used for the verification of the simulation method. | 10.1016/j.msea.2017.11.024
A mass weighing approx. 1kg was test melted in a vacuum furnace and cast into a ceramic mould. Samples for further investigations were prepared from the foot of the ingot. The chemical composition of the complex Ni-based alloy is presented in Table 1. | 10.1016/j.msea.2017.11.026
Samples of the Ni−Cr−Ta−Al−C alloy were investigated in as-cast state and after heat treatment. Samples were solution heat treated in a temperature range of 700 and 1150°C (soaking time 2h, water quenched). Next, the samples were solution heat treated at 1100°C, water quenched and subsequently aged in the temperature range of 750 and 875°C for 4h and cooled in air. | 10.1016/j.msea.2017.11.026
The samples’ microstructures were examined using scanning electron microscopes (SEM), Zeiss AURIGA CrossBeam, FEI VERSA 3D, HITACHI SU-70 as well as a transmission electron microscope (TEM), Tecnai G2 F20. Samples for SEM investigations were electrolytically etched using a 10% acetic acid solution at 3V DC for 3s. Primary carbides volume fraction was determined on polished specimens using ImageJ software. | 10.1016/j.msea.2017.11.026
Tomographic data sets were obtained by means of a focused ion beam (FIB, Zeiss AURIGA CrossBeam) through serial sectioning. The material was removed with a Ga-ion beam. A Pt protective layer was deposited onto the samples’ surfaces to prevent the occurrence of the curtaining effect, i.e. the irregular removal of material. The Ga-beam current and voltage were 200pA and 30kV, respectively. The 3D visualization of the reconstructed area was performed using ImageJ software. The sequence of cross-section images collected by SEM were properly aligned and processed before the visualization. Based on 400 photographs, a 10 × 10 × 10µm volume of the material was reconstructed. Based on these images, qualitative analysis was performed. | 10.1016/j.msea.2017.11.026
The nanoindetation measurements were performed using the AGILENT G200 nanoindenter with XP head with an indentation load of 100mN – matrix and 10mN – primary carbides. For each microstructure constituent, a minimum of 15 measurements were performed. | 10.1016/j.msea.2017.11.026
The tensile tests were carried out using the ZWICK Z250 universal testing machine, equipped with a heating furnace by Maytec Company. The tests were performed using φ4mm cross section samples. Samples were tested in 20, 750 and 850°C with the ramp rate of 3.0mm/min. An initial load of 100N was applied. | 10.1016/j.msea.2017.11.026
Dilatometric investigations were performed using the high-resolution dilatometer Linseis L78 RITA (Rapid Induction Thermal Analysis), equipped with an induction furnace. Experiments were performed in a high purity argon atmosphere. For measuring purposes, φ 3×10mm specimens were prepared by turning them in as-cast state and full heat treated state. The thermal expansion coefficients were measured during heating with the rate of 0.08°C/s up to 1200°C. | 10.1016/j.msea.2017.11.026
Test specimens made from 2mm thick Haynes® 282® sheets, of chemical composition given in the Supplementary information, were prepared by solution heat treatment at 1120°C for 30min. These were used for heat treatment experiments and Vickers microhardness testing using a load of 200g for 15s. Heat treatment experiments were carried out at 12 levels within the temperature range 600–1000°C (600, 650, 700, 750, 775, 800, 825, 850, 875, 900, 950 and 1000°C) for seven dwell times within the range 1–240min (1, 5, 10, 30, 60, 120 and 240min). The heat treatments were performed in a small lab furnace that enabled rapid heating after the specimen was inserted into the oven. The ageing time commenced when the temperature reached the ageing temperature. The temperature was measured using a type-K thermocouple attached to the specimen. To avoid the effect of grain boundaries on the results of Vickers testing, each specimen was lightly etched electrolytically at 4V using oxalic acids. Three hardness indentations were made on each specimen for the given ageing time and temperature. | 10.1016/j.msea.2017.11.035
A combined high-energy SAXS and WAXS experiment was performed at the Advanced Photon Source (APS), Argonne National Laboratory, USA. Haynes® 282® sheet material of thickness 2mm, delivered in mill annealed condition (1120°C for 30min and slowly cooled to room temperature), was used in this study, Fig. 1. The specimens from the sheet were prepared using water jet machining, which is assumed not to induce any significant heating during cutting. The samples were first solution heat treated at 1010°C for 2h in a vacuum furnace followed by convection cooling using argon to minimize the volume fraction of the hardening phase and to stabilize the carbides in the initial state. | 10.1016/j.msea.2017.11.035
The first sample was the as-cast product of the mentioned material. The second sample was solutionized at 1200°C for 1h and then, was cooled or quenched by the air. It should be noted that a high temperature was considered for the solutioning process, since it was found that some phases and carbides could not be solved under 1032°C [17]. For the third sample, after solutioning, the ageing process was carried out in 930°C for 16h. More details of the heat treatment procedure is shown in Fig. 1. | 10.1016/j.msea.2017.11.038
In this article, properties of the Inconel-713C nickel-based superalloy were investigated, when heat treating was performed on as-cast samples under creep loading. Obtained results could be listed as follows, | 10.1016/j.msea.2017.11.038
The 718Plus used in this study was obtained from ATI as plates 30cm × 30cm and thickness 12.7mm. The nominal composition of the Alloy 718Plus compared to IN718 is given in Table 1. The as-received (AR) material was hot-rolled and solution treated at temperature 954–982°C for an hour then air-cooled by ATI. ATI recommends a heat treatment and aging process that was conducted in a vacuum furnace at 788°C for 8h, furnace cooled at 38°C per hour to 704°C, held at 704°C for 8h, then air cooled to produce heat-treated (HT) material [25]. The aim of the heat treatment is formation and growth of γ′ precipitates for strengthening of the material. ATI recommends using of 718Plus in its HT form, thus UNSM treatment was done on the HT material to produce the UNSM-treated (UNSM) samples. | 10.1016/j.msea.2017.11.043
For metallographic studies, samples were polished to mirror finish either by chemical-mechanical polishing using colloidal silica or by electro-polishing with 875mL methanol and 125mL sulfuric acid. Some of the polished coupons were etched using a solution of 33mL hydrochloric acid, 33mL ethanol, 33mL distilled water, and 1.5g of CuCl2 to perform optical microscopy using a Keyence VHX-600 optical microscope. They were then analyzed under SEM in XL-30 FEI SEM in Back-scattered electrons (BSE) imaging mode to give a better understanding of the microstructure. Fractured surfaces were analyzed under SEM surface striation images recorded. After fatigue testing, striation spacing on fracture surface were recorded in an area 750µm away from crack initiation site and close to the surface. Also, these samples were analyzed by EBSD to study the near-surface crack microstructure, misorientations and plastic deformation. EBSD samples were prepared by electro-polishing. EBSD scans with a step size of 1µm were carried out using a TSL OIM Analysis system in the SEM operating at 30kV at a magnification of 250×. | 10.1016/j.msea.2017.11.043
The chemical compositions of the investigated alloys were given in Table 1. From Alloy 1 to Alloy 4, the main elements keep unchanged while the appropriate amount of C, Zr or Y/Ce was added to the investigated alloys, respectively. Their contents were analyzed as follows: 0.05wt%C (Alloy 1), 0.11wt%C (Alloy 2), 0.11wt%C+0.03wt%Zr (Alloy 3), 0.10wt%C+0.01wt%Y+0.02wt%Ce (Alloy 4). As C is added, MC carbide is observed in all of investigated alloys, which is employed to strengthen grain boundaries. The purpose of Zr addition is to strengthen grain boundaries and thus to improve mechanical properties. The additions of Y/Ce aim at the improvement of the oxidation, hot corrosion resistances and the effects on the microstructure and stress rupture properties. Cylindrical samples with 16mm diameter and 220mm length were directionally solidified in a vacuum induction furnace. The withdrawal rate of 7mm/min was utilized. The solidification behavior of the alloys was characterized by differential thermal analysis (DTA). The samples were tested in an argon atmosphere in the temperature range from 1000 to 1400°C. Specimens were subjected to a solid solution treatment (1210°C/2h/AC) and then a two-stage aging treatment (1080°C/4h/AC+850°C/24h/AC). The stress rupture tests were performed at 930°C with a stress of 275MPa. | 10.1016/j.msea.2017.11.048
Optical microscopy (OM), scanning electron microscopy (SEM) and transmission electron microscopy (TEM) were used to examine the microstructures. Chemical etching was employed for the microstructure observation using a solution containing 20g CuSO4 + 50ml HCl + 100ml H2O, which dissolves γ′. Samples for the 3-Dimensional observation of γ′ morphologies were etched in a solution of 3ml H3PO4 + 10ml HNO3 + 12ml H2SO4 to strip away γ matrix. TEM samples were prepared on a twin-jet electropolisher with a solution of 10% perchloric acid and 90% ethanol. | 10.1016/j.msea.2017.11.048
The size and volume fraction of various phases were measured using an image analysis software. Each measured value is a statistical average of 5 (for γ′ precipitate) or 30 (for MC carbide and γ/γ′ eutectic) readings. | 10.1016/j.msea.2017.11.048
Hastelloy C-276 used in the present study is solution annealed at 1200°C followed by water quenching. The microstructure obtained using EBSD on homogenization is shown in Fig. 1 . In this figure, the red lines and black lines across the micrograph represent primary ( Σ 3) twin boundaries and regular grain boundaries, respectively. More than 50% of the area was accommodated with twins and no signs of intragranular misorientation were observed. The chemical composition (in %wt) of this alloy includes, Cr (16.215) and Mo (15.215), C (0.007), Si (0.073), Mn (0.244), S (0.014), P (0.006), Fe (6.326), Nb (0.039), V (0.163), Al (0.242), W (3.123), Co (1.25) and Ni (58.171). The isothermal uniaxial compression tests were performed on cylindrical samples of 15mm length and 10mm diameter using a thermomechanical simulator, (Gleeble™ 3800, USA). These experiments were performed at five different strain rates of 0.001s−1 - 10s−1 and four temperatures of 900–1200°C in the interval of 100°C upto 0.69 true strain. Pure Ni paste and high quality graphite sheets were used between specimen and platens to reduce the friction during deformation. Samples were heated at the rate of 10°C/s to acquire the desired deformation temperature and soaked for 2min to avoid temperature gradient. After deformation, they were immediately quenched with water to freeze the deformed microstructures. | 10.1016/j.msea.2017.11.056
All the deformed samples were sectioned along the direction of the compression axis (ND) using wire-electric discharge machine (EDM) subsequently polished and etched with 0.36g of FeCl3, 4ml HNO3, 12ml HCl to observe microstructure under optical microscope. Further, X-ray bulk texture measurements were conducted on the sample's mid plane sections using the Schulz reflection method [13] with Nickel filtered Cu K α radiation. The incomplete measured poles (111), (200) and (113) were corrected with random powder (Hastelloy C-276) pole measurements. Based on these reflections, orientation distribution function (ODF) is calculated by the Dahms-Bunge method [14]. These results were visualized and analyzed through ND inverse polefigures assuming orthorhombic sample symmetry using MTEX [15], a quantitative texture toolbox in MATLAB™. To capture morphological changes in various deformation conditions, EBSD is performed on selected samples [16] using TSL-OIM system attached to scanning electron microscope (FEI, Quanta 200, USA) operated at 30kV with spot size 7, at 300X and step size of 1.5µm for all samples. All scans were recorded at the central region of the sample and covering an average area of 750 × 750 μ m 2 . Later, regular TEM sample preparation was performed to get an electron transparent sample using twin-jet polishing equipment (Struers, Tenupol-5, USA). The TEM experiments were performed on the FEI Tecnai™ G 2 T20 microscope operating at 200kV. Dislocations were observed and recorded under multi-beam condition adhered to g .b rule. Bright field micrographs along with respective selected area diffraction patterns were also captured in [011] zone axis [17]. | 10.1016/j.msea.2017.11.056
The alloys labeled LSHR-15 and LSHR-50 were subjected to two different heat treatment conditions, different from the LSHR-30 that was used for calibration. The resultant measured microstructures are given in Table 2. These values were used in the model to predict the yield strength and the creep life and are given in Table 4. | 10.1016/j.msea.2017.11.097
After manufacturing, half of all cylinders received a hot isostatic pressure (HIP) treatment of 1180 °C at 100 MPa for 4 h. All of the cylinders were then given a standard AMS 5662 solution and double aging treatment in an argon environment: solution anneal, in an argon atmosphere, at 980 °C/4 h/AC to room temperature followed by heating in an argon atmosphere to 720 °C and held for 8 h then furnace cooled to 620 °C and held for another 8 h. Finally they were air cooled to room temperature. After machining test pieces in these thermal conditions, half of each were shot peened to an AMS 2430 standard, which used a 0.006–0.010 Almen intensity with high strength steel shot and 100% overlap coverage. Thus, four conditions were investigated: 1) Solution and Double Age (“HT”) 2) HIP + Solution + Double Age (“HIP + HT”) 3) HT + Shot Peening (“HT + SP”) 4) HIP + HT + Shot Peening (“HIP + HT + SP”) | 10.1016/j.msea.2017.11.125
One as-built bar did not receive any post-processing treatments and one bar was processed only with a solution and aging heat treatment were not machined for the purpose of having a way to present a complete comparison of all conditions. | 10.1016/j.msea.2017.11.125
An ASTM E8 standard was used for tensile testing. Mechanical testing was conducted on round threaded test pieces with a gage length of 27.0 mm and a diameter of 5.0 mm, using a Tinius Olsen universal testing machine equipped with an Epsilon Technology extensometer for continuous strain measurement. Three bars were pulled, at a strain rate of 0.0185/min, in each of the four conditions. | 10.1016/j.msea.2017.11.125
The change in hardness from the HT to HIP + HT condition is different than that reported by Strößner for SLM-manufactured parts after a homogenization heat treatment at 1065 °C/1 h, followed by a similar solution (980 °C/4 h/AC) and double ageing heat treatment at 760 °C/10 h/FC to 650 °C/8 h/AC, in which the measured hardness was 44 HRC for each direction [7]. The same solution and double aging heat treatment performed without the homogenization step produced a slightly higher hardness (45 HRC) than did the HT [7]. | 10.1016/j.msea.2017.11.125
Nickel-based superalloy 718Plus with different boron and zirconium content was cast via the vacuum induction melting (VIM) and then purified via the vacuum arc remelting (VAR). The conditions for the casting process are presented in Table 1. The chemical composition of the studied alloy 718Plus compared to AMS 5442A standard [17] is presented in Table 2 and the method of adding boron and zirconium elements to composition, which was selected by Design of Experiment (DoE) method is also presented in Table 3. It must be mentioned that the percentage of the major elements was determined by optical emission spectroscopy (OES) while boron and zirconium content was measured by the inductively coupled plasma (ICP). | 10.1016/j.msea.2017.12.038
The homogenization heat treatment was performed at 1075°C for 15h and hot rolling process was conducted at 1100°C [18]. Pre-solution, solution and aging heat treatments were performed according to the AMS 5442A standard [17]. The time-temperature-precipitation diagrams for the delta phase were plotted by carrying out different heat treatment cycles in the range of 700–982°C and up to 200h. | 10.1016/j.msea.2017.12.038
Gas atomized IN718 powder with the nominal size less than 65 μ m was used as the raw material for the SLM process. The nominal chemical composition of the gas atomized IN718 powder is given in Table 1 . The manufacturing of the samples was performed in an EOS M290 machine equipped with a maximum 400W Yb-fiber laser. The powder layer thickness for each melting cycle was 40 μ m . The building platform was pre-heated to 80 ° C . The process was conducted under constant flow of ultra-high purity Ar to minimize the oxygen contamination. These manufacturing parameters were the recommended standard parameter from EOS. To investigate the textures and mechanical properties with regard to different directions, blocks were built vertically and horizontally, as shown in Fig. 1 . | 10.1016/j.msea.2017.12.043
Note that one of the aims is to investigate the microstructure and building orientation dependent mechanical behaviours in as-manufactured sample, neither stress relief treatment nor hot isostatic pressing (HIP) per ASTM F3055 were applied before the as-manufactured samples were removed from the base plate in the present study. Instead, different heat treatments (as listed in Table 2 ), were applied to the as-manufactured samples to intentionally control dissolution and precipitation of certain precipitates. For metallographic studies, both as-manufactured and heat-treated samples were mounted, mechanically grinded successively from 500 Grit to 4000 Grit, and polished with diamond suspension from 3 μ m to 1 / 4 μ m and finally with OP-U colloidal silica suspension. To reveal the dendritic microstructure, the polished samples were etched for a few seconds using a 10ml hydrochloric acid + 1.5 ml 30% hydrogen peroxide etchant. A Hitachi SU70 FEG scanning electron microscope (SEM) equipped with energy dispersive X-ray spectroscopy (EDS) and electron back scatter diffraction (EBSD) system from Oxford Instrument, was operated at 20kV to examine the microstructure and fracture surfaces. Note that all the SEM images and EBSD mappings showing the microstructures of ZX planes are taken from the vertically built samples, while the microstructures of XY planes are from the horizontally built samples, since these planes are the interested areas relating to mechanical properties with regards to the loading directions. To identify the precipitates and dislocation structures in the as-manufactured horizontally built and vertically built samples, thin foils for transmission electron microscopy (TEM) were prepared by mechanically grinding down to 50 μ m and further electropolishing down to electron transparency. The TEM characterization was performed by using a FEI Tecnai G2 TEM, operating at an accelerating voltage of 200kV. | 10.1016/j.msea.2017.12.043
To investigate the dependence of sample orientation on tensile properties, tensile test samples were machined from both the vertically and horizontally built samples. The geometries of tensile test samples were depicted in Fig. 1. 3–4 samples were tested per test condition to obtain acceptable statistics. Tensile tests were conducted under room temperature and open air, using an Instron 5582 universal test machine with a 100kN load cell. The strain rate applied was 0.10%/s, and the strain was measured using a digital image correlation (DIC) system from Image System AB. A Struers DuraScan G5 hardness tester was used to measured the vickers microhardness (on ZX planes for vertically built samples and on XY planes for horizontally built samples) with 300g load and 15s dwell-time. For each condition no less than 20 indentations were performed. Residual stress measurement were performed on a four-circle Seifert X-ray diffractometer equipped with a CrK α radiation and a linear position-sensitive detector. Two in-plane stresses, σ X and σ Z were measured on the as-manufactured sample surface. The diffraction angle was chosen at 2 θ ∼ 128 ° for the {220} plane family to have high diffraction peak, and sin 2 ψ method with an X-ray elastic constant of 4.65 × 10 − 6 MPa − 1 was chosen to calculate the residual stress. | 10.1016/j.msea.2017.12.043
Inconel 718 alloy was cut into blocks with dimension of 5mm × 6mm × 2mm. The dimensions of Ti5Si3/Ti3Al composite for microstructure observation and shear test were 5mm × 6mm × 2mm and 9mm × 6mm × 2mm, respectively. The nominal composition Ti-33Zr-16Cu-13Ni (wt%) foil with thickness of 30µm was applied as the brazing filler alloy to braze Ti5Si3/Ti3Al composite to Inconel 718 alloy. The amorphous brazing foil was provided by General Research Institute for Nonferrous Metals, China. All the joining surfaces were grounded by 1000 grit SiC paper and then cleaned ultrasonically in absolute ethyl alcohol and dried in air. The six layer brazing foils with a total thickness of 180µm were sandwiched between the Ti5Si3/Ti3Al composite and Inconel 718 alloy, and glued together by organic glue. During the brazing process, the assembly was placed into the graphite mould and then the graphite block was used to maintain pressure on the sample. This would be the equivalent of applying a slight pressure of approximately 1.5 kPa to ensure a proper contact between the brazing alloy and the substrates. The melting temperature range of this amorphous brazing foil is 830–850°C. In general, the brazing temperature selected should be 30–90°C above the liquidus temperature to ensure that the filler material is entirely melted during brazing process. Therefore, the brazing experiments were carried out in a high vacuum heating furnace (10−3 Pa) at the temperature of 870°C, 900°C and 930°C, respectively. At the beginning of brazing process, the furnace was initially heated to 300°C at the rate of 15°C/min, and held for 15min to make organic glue volatilized. Subsequently, the temperature was further increased to the brazing temperatures at the same heating rate (15°C/min) and maintained for 5min. Eventually, the specimens were cooled down to room temperature in the furnace. | 10.1016/j.msea.2017.12.049
A 102mm long × 28mm tall × 7mm thick Inconel 625 wall was deposited by DED AM onto a conventionally processed Inconel 625 substrate (ASTM B443 Grade 1 [25,26]). Pre-alloyed Inconel 625 powder was deposited using a powder feed rate of 16g/min, an argon flow rate of 9.4L/min, a laser power of 2kW, and a scanning speed of 10.6mm/s [27]. Cylindrical specimens measuring 5mm in diameter and 10mm in length were extracted from AM-IN625 using wire electrical discharge machining (EDM) such that their loading axes in the subsequent compression tests were aligned with the laser scanning direction. Specimens with the same geometry were also extracted from the CP-IN625 substrate. | 10.1016/j.msea.2017.12.058
In order to evaluate the microstructure, untested cylindrical specimens extracted from CP- and AM-IN625 were polished using 0.05µm colloidal silica and electrolytically etched using 10wt% oxalic acid in DI water at 4V for 20s. The specimens were then examined using a scanning electron microscope (SEM, FEI Quanta 200). | 10.1016/j.msea.2017.12.058
The nominal chemical composition of the alloys (in wt%) investigated in this study is as follows: 21.5Cr, 12.8(Mo+Nb), 0.05C, xB and bal. Ni, where x is 0, 0.0025, 0.0050 and 0.0075 for four alloys with different B content respectively (The four corresponding alloy 0B, alloy 25B, alloy 50B, and alloy 75B). The test alloy was manufactured by vacuum induction melting and cast into tensile samples. The as-processed samples were subjected to the heat treatment (HT): 1200°C/1h/water cooling, then followed by long-term thermal exposure at 650°C, 700°C and 750°C for 1000h, 3000h and up to 5000h. | 10.1016/j.msea.2017.12.082
JEOL 6340 Field Emission Gun Scanning Electron Microscope (SEM) with energy dispersive X-ray spectroscopy (EDS) microanalysis was used to examine the microstructure. The compositions of precipitation are obtained by EDS and the results are the average of 10 set of data. The SEM samples were electrochemical etching using a solution containing 20ml HNO3, 60ml HCl3 and 100ml C3H8O3 to reveal the grain structure and precipitation phases. Transmission Electron Microscope (TEM) observation was carried out on the TECNAI G2 F20 transmission electron microscopy. Samples for TEM were prepared from the slices about 50µm in thickness, and then 3mm discs were punched out from these foils. The discs were electro-polished by the dual jet electro-polisher using a 10% perchloric acid ethanol solution. The Differential Thermal Analysis (DTA) test was carried out in the integrated thermal analyzer with TG-DTA (model SETSYS Evolution18) and samples were heated up to 1450°C employing a heating rate of 10°C/min. | 10.1016/j.msea.2017.12.082
The material used in this study is nickel-based C-276 alloy whose chemical compositions (wt%) are as follows: 0.01C, 15.6Cr, 16.08Mo, 3.8W, 5.2Fe, 0.5Mn, 0.22Al, 0.08Si, 0.02Co, 0.005P, 0.002S and Ni (balance). The alloy was melted in the vacuum induction melting (VIM) furnace and refined by electroslag remelting (ESR). Then, the ESR ingot was homogenized at 1200°C for 30h followed by hot forging and rolling at the same temperature to the final thickness of 15mm. The samples machined from hot rolled plate were solution treated at 1180°C for 1h followed by water quenching, and designated as ST. The solution-treated microstructure show clean grain boundary with average grain size of 243µm, as shown in Fig. 1. Since the previous study has reported that the alloy C-276 has fast precipitation kinetics at about 870°C [13], the solutionized specimens were aged at 870°C for 1–36h to produce the microstructures with various amounts of precipitated particles. The ST alloy aged at 870°C for 36h was designated as STA. For XRD powder analysis, the standard electrolytic dissolution technique was used for the extraction of particles from the alloy matrix [14]. The oxide layers from the surface of the specimens were first removed using silicon carbide emery paper. The electrolytic extraction of the particles was conducted by immersing the specimens in an electrolyte composed of 5% hydrochloric acid, 5% glycerinum and 1% citric acid in methyl alcohol at a current density of 0.05A/cm2 at temperature of −5–0°C. The time of extraction was about 8h. The extracted residue was then washed with deionized water and dried for XRD. X'Pert Pro MPD X-ray diffraction analyzer was used for phase identification. | 10.1016/j.msea.2017.12.086
The cylindrical tensile specimens with a gage diameter of 5mm and a gage length of 20mm were machined from the solution-treated and aged alloy, and the sample length direction was parallel to the longitudinal rolling direction. Tensile tests were conducted in temperature range of 300–950°C with intervals of 50°C and at strain rates of 3 × 10−4 s−1 for both ST and STA alloys employing MTS 880 universal testing machine equipped with a resistance-heated three-zone split furnace. The samples aged at 870°C for 1–36h were specially tested at 700°C with strain rates of 3 × 10−4 s−1, with view to evaluating the effect of aging time on tensile ductilities at this temperature where the minimum elongation was observed for the solution-treated alloy. Prior to tensile tests, specimens were soaked at the test temperature for 15min. Between 2 and 3 tests were conducted at each tensile condition. Load-displacement data were recorded employing an online computer. After the tests, the tensile properties, such as yield strength (YS), ultimate tensile strength (UTS), uniform elongation and reduction in area (RA) were determined. The fractured surfaces of the tensile specimens were observed using SEM. | 10.1016/j.msea.2017.12.086
A Ni-base superalloy, named as TG700A, was produced and the chemical composition of TG700A is similar to the 740H alloy and is listed in Table 1. A homogeneous chemical composition and microstructure was achieved by cold-rolling the alloy and treating the alloy with solution at 1150°C for 1h. The alloy was then aged at 820°C for 4h. | 10.1016/j.msea.2017.12.089
Two polycristalline and four single crystalline microstructures have been used for this study, all coming from the same ingot of AD730 provided by the Aubert &amp; Duval company. Hence, all specimens used here have the same chemical composition which is given in Table 1. The polycrystalline microstructures were provided by Aubert &amp; Duval as a forged bar whose diameter is 87mm. Blanks were cut along the longitudinal direction of the bar, at mid-radius, prior to heat treatment. The single crystals (SX) bars have been specifically casted by SAFRAN Aircraft Engines at Gennevilliers plant for this study, with a nearly [001] crystallographic orientation (primary misorientation from the perfect [001] orientation less than 5 degrees). | 10.1016/j.msea.2017.12.104
The three final microstructures were used to evaluate the impact of the size and distribution of the γ′ precipitation. It was then decided to perform a heat treatment composed of two steps: one supersolvus solution treatment (the same for each sample) followed by different controlled cooling rates. These microstructures are denoted as SX-40, SX-100 and SX-300, the number designation indicating the cooling rate used after the solution treatment (in °Cmin−1). | 10.1016/j.msea.2017.12.104
The heat treatments associated to each microstructures are detailed in the Table 2. It is worth mentioning that before solution treatment 1 (see Table 2), a first homogenization heat treatment at 1180°C for 24h has been applied to SX specimens to homogenize as much as possible the chemistry across the dendritic structure of these specimens. | 10.1016/j.msea.2017.12.104
Mechanical tests using FG and CG samples were performed using cylindrical specimens having a 13mm gage length, and a 4.3mm diameter. SX samples have a 14mm gage length and a 4mm diameter. Before mechanical testing, specimens were low-stress polished with SiC papers up to a 4000 grade. Monotonic creep tests in air were performed using a conventional creep device in tension mode and under constant load. Elongation was continuously monitored using a Linear Variable Displacement Transducer (LVDT). | 10.1016/j.msea.2017.12.104
Inconel 718bar was first solution heat-treated at 1035°C for 1h followed by water quenching. Solution heat-treated (SA) Inconel 718 alloy was then machined using cutting speed 27m/sec., feed rate 0.064mm/rev. and depth of cut 4mm which resulted in a constant equivalent strain of ~ 1.7 on the chips. Effective strain in as-machined (AM) chips was calculated using the relation Υ = cos α sin Ø cos ( α − Ø ) [20,25,26] where α is rake angle and Ø is shear angle. The detailed experimental setup is shown in Fig. 1. Tungsten carbide cutting tool with zero degree rake angle was used to machine the workpiece which resulted in the formation of chips. Proper flow of coolant was applied to the cutting zone to avoid temperature rise during the machining process. In order to induce controlled recrystallization, short heat-treatment was given to the as-machined chips at three different temperatures, viz. 700°C, 800°C and 900°C for 15min. We know from literature that the microstructure is highly stable up to 600°C temperature [27–29] and hence we selected higher temperatures to intentionally engender some transformation in the microstructure through recovery, recrystallization, grain growth and precipitation. Heat treated machined chips were polished by emery papers sequentially up to 2000 grade followed by final polishing by electro polishing technique with Struers’ standard A2 electrolyte. Electron back scattered diffraction (EBSD) technique was used to characterize microstructure and grain boundaries with scan area of 400 × 400µm and step size as 0.5µm. A minimum of three scans were taken for each condition and data from various scans were averaged to represent a particular sample condition. As EBSD resolution was not sufficient to characterize the very fine grains and the precipitates which were smaller than 100nm, transmission electron microscopy (TEM) technique was used to get better understanding of these very fine grained regions. Vickers hardness test was performed on machined as well as short heat-treated chips. A load of 500 gf and dwell time of 10s was used for measuring hardness. Average hardness (VHN) with standard deviation was calculated by taking at least 25 readings at random locations on the chip. Ideally, we would have liked to conduct uniaxial tensile test to characterize the ductility of various samples, however, owing to the very thin and small samples, this was not feasible and we had to limit our mechanical characterization to simple hardness test. Sample nomenclature of thermo-mechanically processed sample used in present study is given in Table 2. | 10.1016/j.msea.2018.01.007
The chemical composition of the Ni-Fe-based filler metal in this study was given in Table 1. For investigating the effect of (Al + Ti) on the microstructural stability, two experimental filler metals, A-1 and A-2, were prepared with (Al + Ti) content of 2.84at% and 3.61at% respectively. Ti / Al ratio (at%) were maintained to be 0.8. | 10.1016/j.msea.2018.01.051
The base metal was prepared by Ni-Fe-based alloy with the nominal composition [10] as shown in Table 1. The dimensions of base metal and backing plate were 350mm ×150mm ×12mm and 400mm ×20mm ×12mm respectively as shown in Fig. 1. A orbit welding machine Panasonic TA 1600 with a cold wire feeder was employed to prepare the weld metals(WMs). Base metal was cleaned with acetone and set a reverse deformation of 15°+15° before clamping. A gas tungsten arc welding (GTAW) was applied in the welding process and the welding current and voltage were controlled in 180A and 14V, respectively. The welding speed and the wire feeding rate were controlled in an average level of 0.1m/min and 1m/min respectively. Argon gas was used as the shielding gas with a flow rate of 15L/min. After each pass, oxide scales on the surface of the the weld metal were removed with an electric grinder. The interpass temperature was controlled below 100°C. The weldment design and tensile test sample dimensions were presented in Fig. 1. The aging treatment for the weld metal was carried out at 750°C / 8h and cooled in air after welding (same with the standard aging treatment for the base metal [16]), then followed by an long time exposure at 650°C and 700°C for 2000h, 5000h and 10,000h in air. | 10.1016/j.msea.2018.01.051
Tensile tests were conducted in air condition, using a MTS E 45. 105 machine with a temperature-controlled furnace. The strain rate was maintained to be 0.005/min up to yield and 0.05/min after yield. Three test repetitions (as shown in Fig., 1) were conducted for each condition. Samples with exposure at 650°C and 700°C were tested at 650°C and 700°C respectively. Elongations of the tensile samples after fracture were measured to evaluate the ductility. | 10.1016/j.msea.2018.01.051
Specimens for microstructural examination were prepared using standard metallurgical techniques, and finally polished using 2.5µm diamond pastes. Samples for dendritic structure, precipitates and grain boundary observation were electrolytic etched using a reagent of 10g chromium trioxide and 90ml water with the voltage of 5V. Microstructure and fracture surfaces were examined using scanning electron microscopy (SEM) in a supra 35 microscope equipped with an energy dispersive X-ray spectroscope (EDXS). Deep etching method in an electrolyte containing 10% HCl and 90% methanol, which stripped away γ/γ′ matrix, was employed for three-dimension observation of Cr-rich phase [17]. High magnification observation was carried out using a FEI Tecnai F20 transmission electron microscope (TEM) with an energy dispersive X-ray spectroscope (EDXS). The TEM foils were prepared by twin-jet thinning in a reagent of 10% perchloric acid and 90% ethyl alcohol at −25°C approximately. | 10.1016/j.msea.2018.01.051
For extracting the minor precipitates in the WMs, specimens were immersed in the electrolyte composed of 10% HCl in methanol with direct current density of 2mA/mm 2 at room temperature to strip away the γ / γ′ matrix. The extracts were cleaned with ethanol and air dried, and then were analyzed by X-ray diffraction (XRD) for phase identification. | 10.1016/j.msea.2018.01.051
A HRPM-II type SLM machine, equipped with a continuous single-mode ytterbium fiber laser (400 W, SP-400C, SPI Lasers, America) and a scanning galvanometer system (HURRY SCAN-30, SCANLAB, Germany), developed by Wuhan HuaKe 3D Co. Ltd. (Wuhan, China), was applied for the samples preparation. The SLM process parameters were optimized to obtain and set as follows: the laser power (P) = 200 W, laser scan speed (V) = 600 mm/s, hatch spacing (h) = 160 µm, and layer thickness (d) = 50 µm. Two axis-symmetric cylinder tooling with a three dimension ( the internal diameter 40 mm, length 120 mm, bottom thickness 40 mm and wall thickness 2 mm) were fabricated on a Ti-6Al-4V substrate under an argon atmosphere with O2 concentration controlled below 40 ppm to prevent the Ti-6Al-4V alloy from oxidation. As shown in Fig. 3(a), the long bidirectional scanning vectors scanning strategy was used for the cylinder tooling fabrication. | 10.1016/j.msea.2018.01.079
Samples for metallographic, examinations were cut from the bonding interface between SLMed + HIPed tooling and as-HIPed powder, then ground and polished according to standard procedures and etched with Kroll reagent (2% HF, 6% HNO3 and 92% H2O) for 20 s. The microstructure of the samples was characterized using a scanning electron microscope (SEM, JSM-7600F) coupled with an energy dispersive spectroscopy (EDS). Texture and crystallographic orientation were examined by electron backscattered diffraction (EBSD). EBSD was performed on a HKL Nordlys orientation imaging microscope system (Oxford, Oxford Instruments, Unite Kingdom) with a step size of 0.5 µm, the EBSD data was processed by HKL Channel 5 software packages. Before EBSD analysis, the samples were first re-mechanically polished and then electrolytically polished (in 8% perchoric acid-92% ethanol, applying 27 V, 25 s, 25 °C). | 10.1016/j.msea.2018.01.079
The density of samples was determined based on the Archimedes principle. In addition, the tensile specimens were tested using a test machine (Zwick/Poell Z010, Germany) under the conditions of the preload (100 N) and loading speed (1 mm/min). Fatigue tests were carried out using testing machine (Amsler Vibrophore Electromagnetic Resonance) at room temperature with the frequency of 50 Hz and the stress ratio R of 0.1. All the samples were cut from the longitudinal section of interface (see Fig. 3(c)), then ground and polished with emery paper of #2000 after machining. | 10.1016/j.msea.2018.01.079
The FGH96 material was provided by BIAM (Beijing Institute of Aeronautical Materials Co., AVIC) Company. The nominal chemical composition of this alloy in wt% is: 2.1% Al, 12.9% Co, 15.7% Cr, 3.7% Ti, 4% Mo, 4% W, 0.7% Nb, 0.05% Zr, 0.05% C, 0.03% B and balanced Ni. The heat treatment parameters of the samples for creep tests are listed Table 1. The creep tests were performed at BIAM centre AVIC, at constant tensile load of 690 MPa at 700 °C. Creep tensile test samples have gauge lengths of 27 mm and diameters of 5 mm. For each heat treatment, two creep tests were performed. In one test, the samples were deformed to 3% plastic strain. In the other, the creep tests were interrupted at strain level of 0.2%. The amount of creep strain was measured by averaging extensometer connected to two linear variable displacement transducers. The temperature was monitored and controlled by thermocouple attached to the specimen. | 10.1016/j.msea.2018.01.100
After creep tests, the samples were cut for SEM and TEM analysis. For SEM analysis, the samples were ground and polished along the tensile loading direction, then electro-etched (sample as anode and conductive container as cathode) with an etchant solution consisted of 35 mL H3PO4, 2 mL H2SO4 and 3 g CrO3 under the voltage of 2.5 − 3 V for 1–2 s. Then the microstructural observation was performed on ZEISS LEO GEMINI 1525 field emission scanning electron microscope operating at 20 kV using SE (secondary electron) mode. EBSD analysis was conducted on a ZEISS Auriga with accelerating voltage at 20 kV and a probe current of ~17 nA. The maps were scanned on a square array with step size of 0.5 µm. | 10.1016/j.msea.2018.01.100
For TEM analysis, thin foils were cut perpendicular to the gauge length direction, or cross section. After sectioning, the foils were mechanically polished to &lt; 100 µm in thickness then mechanically punched to 3 mm diameter foils. Twin-jet polishing was performed using an electrolyte consisting of 100 mL HClO4, 450 mL 1-n butoxyethanol and 450 mL Acetic Acid at −30 °C/ 20 V. The polished foils were then characterised using JOEL 2100 Plus field emission gun transmission electron microscope operating at 200 kV. | 10.1016/j.msea.2018.01.100
The composition of the Inconel718 alloy used for this study is shown in Table 1. Rectangular bars of hot-rolled Inconel718 with sectional dimensions of 40 mm × 60 mm were received. The welding was performed on FBW machine by means of preheating flash-flash-upsetting technique. Subsequently, the weldments were extracted by wire electro-discharge machining. It should be noted that the welding seam (WS) was located in the middle of the rod tensile samples with a gauge length of 25 mm and a diameter of 5 mm. Room temperature tensile tests were performed using an Instron 8801 universal testing machine at a strain rate of 1.3 × 10−3 s−1. For comparison, the as-received base materials (BM) samples were also tested. Besides, standard Charpy-V notch specimens were tested on JBGDS-300A type testing machine. The V-shaped notch was particularly designed at five typical positions from welding interface to the matrix to trace the change of impact toughness. | 10.1016/j.msea.2018.01.104
A typical hot-rolled Al - Zn - Mg - Cu alloy with the chemical compositions (wt%) of 5 .8Zn - 2 .3Mg - 1 .5Cu - 0 .21Cr - 0 .16Fe - 0 .07Si - 0 .05Mn - 0 .02Ti - ( bal ) .Al was selected in this investigation. The initial microstructure of the alloy along the rolling direction is shown in Fig. 1. The grains were elongated and the average grain size was evaluated as 50 µm by the linear intercept method, according to the standard ASTM: E112-12. Cylindrical tensile samples were machined along the rolling direction. The gauge length and diameter of samples are 40 mm and 6 mm, respectively, as shown in Fig. 2. The uniaxial tensile tests were performed on a MTS-GWT2105 test machine. The deformation temperatures were selected as 340, 380, 420 and 460 C o . Initial strain rates were chosen as 0.001, 0.003 and 0.01 s−1 (i.e. constant tensile speeds of 0.04, 0.12 and 0.4 mm/s). To eliminate the thermal gradient, samples were heated to the designed temperature and held for 30 min before tensile tests. Then, samples were tensioned until failure at the designed deformation parameters, and loading-displacement data were automatically recorded by test machine. To investigate the microstructural evolution during hot deformation, optical microscopic (OM) was used to examine the deformed samples. The deformed samples were sectioned perpendicular to the tensile direction near fracture surface, polished and chemically etched by the Graff reagents (84 ml H2O, 15.5 ml HNO3, 0.5 ml HF and 3 g CrO3). | 10.1016/j.msea.2018.01.109
Specimens were subjected to a solid solution treatment for 2 h at 1210 °C AC (air cooling) and then to aging treatments (1080 °C/4 h/AC + 850 °C/24 h/AC). Under such conditions, the small spherical γ′ phase is precipitated after a solution treatment, and then it changes into the secondary cuboidal spherical γ′ after the high temperature aging treatment (1080 °C/4 h/AC). Finally, the tertiary γ′ precipitates (small oval γ′) are formed after the low temperature aging treatment (850 °C/4 h/AC). After the standard heat treatment (SHT), specimens were exposed at 800, 850 and 900 °C for 1000, 3000, 5000, 7000 and up to 10,000 h, respectively. Stress-rupture tests were performed under the condition of 930 °C/275 MPa. | 10.1016/j.msea.2018.02.005
Optical microscope (OM) and JEOL6340 Field Emission Gun Scanning Election Microscopy (SEM) with energy dispersive X-ray spectroscopy (EDS) were used to examine the microstructures of alloy specimens. A chemical etching in a reagent containing 20 g CuSO4 + 50 ml HCl + 100 ml H2O, which dissolves γ′, was used to observe the microstructures of specimens. Deep etching with an electrolyte of 10 g (NH4)2SO4 + 30 g C6H8O7 + 1000 ml H2O, which removes γ, was employed for the three-dimensional observation of γ′. The Philip EM420 transmission electron microscopy (TEM) equipped with an EDS was adopted for phase identification and analyses of dislocation configurations. Three TEM foil samples in each alloy were prepared on a twin-jet electropolisher with a solution of 10% perchloric acid and 90% ethanol, and two of three samples for each alloy were selected for the TEM examinations. | 10.1016/j.msea.2018.02.005
Co-Re-Ta-C alloys with nominal C/Ta ratios y = 0.5 − 1.0 (denoted 0.5 y, 0.9y, 1.0 y, Table 1 ) were studied for their high temperature compressive creep strength during an in-situ diffraction experiment. The nominal Ta content was kept fixed at 1.2 at%. The vacuum melted and cast bars of the alloys were subjected to a homogenization heat treatment 1623 K / 5 h + 1673 K / 5 h + 1723 K / 5 h and cooled in 5 bar Argon gas to RT. Cylindrical samples for compression creep were machined from the cast and heat treated bars with 4 mm diameter and 8 mm length. This state is considered as initial state in the following studies. | 10.1016/j.msea.2018.02.009
For compression tests, we prepared cylindrical specimens of nominal dimensions, 5-mm diameter and 4-mm length, by using a wire electrical discharge machine. Then, we polished the both sides of the specimens using a waterproof silicon carbide paper (800, 1500, and 4000 grits). We lubricated the interfaces between the specimens and the fixtures with molybdenum-powder lubricant to reduce the end friction during the compression tests. | 10.1016/j.msea.2018.02.014
We conducted quasi-static compression experiments (with a strain rate of 0.001/s) by using NPU's servohydraulic testing machine. A radiant heating furnace was used to achieve the elevated temperature. We carried out the dynamic compression experiments by using NPU's enhanced split Hopkinson pressure bar system [22,23]. First, we investigated the effect of process parameters and heat treatments on the compressive behavior of the Inconel 718 alloy (LMD). We compared the compressive flow stress of the three sample blocks prepared by different processing parameters and different heat treatment protocols. Then, to study the anisotropy of the compressive properties, we measured the compressive flow stress of Sample 3 (from different heat treatment conditions) along separate loading directions (X and Z directions), respectively. The testing temperature was 298 K, and the selected strain rate ranged from 0.001 to 5000/s. Finally, we ran the compression tests on the as-deposited Sample 3 with selected temperatures from 298 to 1193 K to investigate the temperature dependence of the alloy's property. Experimental arrangements are presented in Table 4. | 10.1016/j.msea.2018.02.014
The Co-9Al-9W alloy investigated (atomic percent composition) was initially produced from the elemental components by argon arc melting. The 70 g button ingots produced were melted 5 times to achieve chemical homogeneity. A single crystal rod of Co-9Al-9W was obtained by directionally solidifying the ingots using a Bridgman-unit with a helical selector. This was done at Neue Materialien Bayreuth GmbH, Bayreuth, Germany. The crystallographic orientation of the rod and the absence of grain boundaries were confirmed by Electron Backscattered Diffraction (EBSD). It was found that the rod axis deviated from the &lt; 001 &gt; crystallographic orientation by less than 10° and that no grain boundaries were present. The single crystal rod was solution treated at 1300 °C for 12 h in a vacuum furnace and cooled in the furnace to room temperature. Subsequent aging treatment was performed at 900 °C for 200 h and finally the material was cooled in air. The heat-treatment temperatures were based on the melting points and γ′ solvus temperatures reported in [25]. Cylindrical specimens with a diameter of 5 mm and a length of 7.5 mm for compression creep tests were produced by spark erosion and a subsequent grinding. The specimen axis and direction of externally applied stress of the creep tests was parallel to the [001] orientation. | 10.1016/j.msea.2018.02.017
Both the transverse and longitudinal sections of the crept specimens were ground and then electro polished using a solution of 35.8vol% 2-butanol and 2.6vol% perchloric acid in 61.6vol% methanol for 90 s at − 41 °C with voltage of 25 V. Subsequently they were investigated by scanning electron microscope (SEM). Backscattered Electron (BSE) images as well as Electron Backscattered Diffraction (EBSD) maps were obtained using either a Leo Gemini 1530 SEM or the SEM mode of a Zeiss Auriga focused ion beam (FIB) both equipped with field emission electron guns. Transmission electron microscope (TEM) foils were cut, ground to a thickness of about 60 µm and subsequently electrolytically thinned to electron transparency using the Struers A3 electrolyte with a voltage of 20 V at − 38 °C. They were then investigated using a Philips CM200 TEM operated with a voltage of 200 kV. The spatial dimensions of rafted γ′ particles were measured from SEM images of longitudinal sections (the (010) or (100) crystallographic planes) parallel to the stress axis using the line segment intersection method in Photoshop. Four different areas of every specimen were investigated and at least 50 precipitates per area were measured to obtain average values and the standard deviation. | 10.1016/j.msea.2018.02.017
In this investigation, the thin-walled tubular specimen with the gauge section thickness of 1 mm of hot-rolled Ni-based superalloy GH4169 is shown in Fig. 1, and the chemical composition of the material is listed in Table 1. The material underwent a heat treatment condition from reference [28]: heating to 970 °C for 1 h, air cooling to 720 °C for 8 h, furnace cooling with cooling rate of 50 °C/h to 620 °C for 8 h, and air cooling to room temperature. | 10.1016/j.msea.2018.02.029
Cylindrical rods measuring 8 mm in diameter were excised from the as-consolidated billet of the experimental low stacking fault energy Ni-based superalloy (LSFA), whose composition is listed in Table 1, using wire electro-discharge machining (EDM). The cylindrical rods were then sectioned into compression samples, measured to be 12.5 mm in length. Prior to deformation, all compression samples were subjected to a 4-h heat treatment at 1110 °C for 4-h in an argon atmosphere tube furnace as a means of normalizing the billet microstructure. The compression samples at various stages of processing were prepared using standard metallographic techniques. Microstructures were characterized using a JEOL JSM 6701-F field emission scanning electron microscope(FESEM) with and accelerating voltage of 10 kV following etching using a solution of 33%HCl − 33% NO3 − 33%CH3COOH – 1%HF. Six images were taken at a magnification of 5000 × as a means of establishing an understanding of the presence and distribution of primary γ′ precipitates. Image analysis software Image J was utilized to determine the volume fraction of the coarse primary γ′ in the preliminary compression sample. | 10.1016/j.msea.2018.02.062
The preliminary compression samples originally heat treated at 1110 °C were subjected to a series of high temperature compression tests under vacuum using a Gleeble 3500 system over a range of thermal-mechanical parameters. Three strain rates of 0.1/s, 0.05/s, and 0.01/s and two deformation temperatures of 1020 °C and 1060 °C were utilized. Samples were compressed to final strains of 0.15 and 0.5 respectively. Temperatures during deformation were measured using thermocouples which were attached to the mid-section of the cylindrical samples, and were maintained via direct current heating during deformation. Temperature changes due to adiabatic heating were noted to have been minimal and were dynamically compensated for by the direct current heating system in the Gleeble. Each of the deformed samples were sectioned parallel to the materials compression axis. One half of each specimen was left to be characterized in the as-deformed condition, and the other halves were subjected to heat treatments above the γ′ solvus temperature of 1140 °C for 1 h with a ramp time of 30 min. All specimens subject to the super-solvus anneal were allowed to air cool immediately following the 1-h heat treatment. | 10.1016/j.msea.2018.02.062
The nominal composition of the experimental alloy is Co–7Al–8W–1Ta–4Ti (at%) [15,16]. The single crystal bars with [001] orientation, 16 mm in diameter and 220 mm in length, were prepared by grain selecting method. The method is widely used during directional solidification of single crystals. Only one grain with [001] orientation will finally survive through grain selector，and grow into the single crystal part. The single crystal plates with [011] and [111] orientations, 16 mm × 80 mm× 220 mm, were prepared by seeding method. A single crystal seed with [011] or [111] orientation was placed in the bottom of the mold to allow the epitaxial growth of the single crystal parts. The conventional Bridgman furnace was used. Then the castings were solution heat treated at 1270 °C for 24 h and subsequently aged at 900 °C for 50 h in the vacuum furnace. | 10.1016/j.msea.2018.02.063
Specimens with a 25 mm gage length and a diameter of 5 mm for different orientations were machined for creep test at 982 °C with a tensile stress of 248 MPa in air. Three specimens were tested for each orientation. The samples for electron back-scattered diffraction (EBSD) examination were cut from different locations of the ruptured specimens (near the screw and near the fracture), ground and electro-polished in a solution of 10% perchloric acid and 90% ethanol. The crystal orientation in the screw section can represent the orientation of the single crystal before testing since little orientation variation occurred during creep in this section. Microstructural observation of as-cast and heat-treated samples was conducted with an optical microscope and scanning electron microscopy (SEM). The γ′ volume fraction was measured by the standard point count method. Specimens cut at a distance of 6 mm away from fracture surface were mechanically ground to 40 µm. Electron transparent thin foils were prepared by double jet electrochemical thinning in a TenuPol-5 at − 20 °C in a solution of 10% perchloric acid and 90% ethanol. They were then examined by a JEM 2100 transmission electron microscope (TEM). | 10.1016/j.msea.2018.02.063
Experiments were performed on the first-generation Ni-based single-crystal superalloy MC2. Its nominal composition is given in Table 1. Experiments were carried out on specimens which had received the MC2 standard heat treatment (3 h/1300 °C/air-quenched (AQ) + 6 h/1080 °C/AQ + 20 h/870 °C/AQ) leading to a 0.4 µm average γ’ precipitate size and to a 70%-average precipitate volume fraction (a typical as-received microstructure is shown in Fig. 1) [53–55]. The testing specimens had a gage length of 14 mm with a prismatic section 4 mm wide and 1.2 mm thick and were oriented close to a 〈001〉 crystallographic orientation (deviation less than 5°). All samples were machined from MC2 rods from the same heat master and were heat treated simultaneously (solution+aging treatments). | 10.1016/j.msea.2018.02.086
Deformation mechanism observations were further conducted at different places of the tested specimens, e.g, Fig. 4. TEM observations were done using a JEOL 2010 transmission electron microscope operating at 200 kV. Thin foils of 10 µm × 5 µm × 100 nm were extracted by cross-sectioned FIB and normal foils from the gage length of the tested specimens at different locations by means of an electric discharge technique. The thickness of the samples was reduced to below 70 µm by mechanical grinding. The electron transparent foils for TEM were then prepared by twinjet polisher using a solution made by 5% perchloric acid, 35% glycerol in methanol. The polishing conditions were − 20 °C and 30 V. EBSD analyses were also carried out using a JEOL 6100 SEM coupled with an OIM post-processing software. To achieve a good diffraction quality of the specimens, mechanical polishing up to a mirror finished followed by a chemico-mechanical polishing using a silica-suspension (OPS type) for 1 h followed by a 1 h cleaning using distilled water were employed. A particular attention was made to remove the least possible material while polishing. | 10.1016/j.msea.2018.02.086
The material used in the current study is manufactured from EOS NickelAlloy HX powder and tested in the as-built condition as well as heat treated at both 900 °C and 1177 °C for one hour respectively. Previous work by Brodin et al. [4] on the Hastellloy X alloy has shown that material bulk properties meet or exceed the properties of both hot-rolled and cast Hastelloy X in heat treated condition. The powder material is gas atomized and sieved to a fraction (10–45 μm) suitable for the SLM process. Blocks of EOS NickelAlloy HX were manufactured in a Eosint M270DM machine. The nominal composition of EOS NickelAlloy HX is presented in Table 1 . | 10.1016/j.msea.2018.02.091
CT samples were cut from as-built material and heat treated blocks to investigate the influence building direction and dwell-fatigue at 700 °C. The specimen and potential drop (PD) instrumentation is illustrated in Fig. 1 (a). Sample measurements are shown in Fig. 1 (b) and (c) and given in Table 2 . The orientations W and S indicate how the samples were notched in relation to the building direction. W indicates that the sample was notched parallel and S perpendicular to the building direction. Precracking was performed at ambient temperature using the compliance method for crack length measurements. PD was used during testing at 700 °C for crack length measurements. Both precracking and the subsequent elevated temperature testing were performed according to ASTM E647-08. EDM starter notches were used. All samples were precracked 2 mm at room temperature. All loading conditions are listed in Table 2. One specimen was used for each test condition. | 10.1016/j.msea.2018.02.091
The material used for this investigation was a commercial Alloy 718 with an overall chemical composition as specified in Table 1. The sample material was provided in form of an industrial forged and directly aged turbine disk. The ‘direct-age’ heat treatment consisted of air-cooling after forging followed by furnace aging at 720 °C and 620 °C for 8 h, respectively. Two samples (X1 and X2) were machined out of the centre of a turbine disk in the form of platelets (13 × 13 × 1 mm3). Both samples were taken from neighbouring positions in the turbine disk. | 10.1016/j.msea.2018.03.013
Ex-situ and in-situ SANS investigations were done at the instrument SANS-1 at the institute FRM II in Garching, Germany [14]. The measurements were conducted on the plate-shaped samples X1 and X2. While the ex-situ measurements were done on the fully aged samples at room temperature, the aim of the in-situ investigations was to study the precipitation kinetics during isothermal aging at elevated temperatures. For that purpose the samples were mounted in a vacuum chamber, which was equipped with electric currents for heating. A solution treatment at 960 °C dissolved the γ′ and γ″ precipitates. The samples were radiation cooled to the measurement temperatures with cooling rates of around −1,5 °C s−1. A nominal neutron wavelength of 5.5 Å was used in both studies. The gauge volume of SANS measurements was 50 mm3. The scattering data of the ex-situ measurement were collected at the sample detector distance varied from 2 up to 20 m. This distance covers a total range in length of the scattering vector of 0.03 nm−1 to 5 nm−1. An exposure time of 30 min yielded excellent counting statistics. In-situ SANS measurements were done on the sample detector distances of 8–20 m for 3 h. All SANS patterns were corrected for parasitic background scattering, detector efficiency, solid angle, flux collimation, sample volume and sample transmission by using the data reduction program BerSANS (version 14/8/2014). The measured raw were calibrated to the absolute scale by using the incoherent scattering of the calibration standard water. Both samples had isotropic scattering patterns. Therefore, the patterns were azimuthally averaged. The model dependent analysis was performed in the program SASfit (version 0.93.4). | 10.1016/j.msea.2018.03.013
In addition, specimens for mechanical investigations were machined out of the middle section of a forged cylinder (or “pancake”) with the dimensions of 55 × 360 mm. In this section grain size and δ precipitates were homogenously distributed. A procedure of sequential tensile tests was developed and tested to analyze the evolution of the precipitation strengthening as a function of aging time [5]: The specimen were taken from a cylinder which was directly air-cooled to room temperature after forging. Each specimen was solution annealed at 960 °C for 30 s. This solution heat treatment is sufficient to dissolve small amounts of γ′ and γ″ precipitates which were formed during air-cooling and suppress growth of the δ precipitates. Nucleation is suppressed by a subsequent forced air-cooling to the measurement temperature with a cooling rate of −10 °C/s. After a defined isothermal aging time a tensile test was performed. The specimens were strained up to 1% with a rate of 5·10−4 s−1. Afterwards, the sample was heated up again to 960 °C for solution annealing. This procedure could be repeated 5–10 times per sample depending on the measurement temperature. The evolution of the yield strength Rp0.05 was evaluated as a function of aging time. | 10.1016/j.msea.2018.03.013
A second-generation nickel-based single crystal superalloy (DD6) was used in the present experiment. The principal chemical composition of the superalloy is given in Table 1. The DD6 single crystal samples were grown along the [001] direction in a vacuum directional solidification furnace. Electron backscattered diffraction (EBSD) analysis indicated that all expected orientations were less than 5° off from the [001] direction. Solution treatment at 1290 °C for 1 h, followed by 1300 °C for 2 h, 1315 °C for 4 h/AC, 1120 °C for 4 h/AC, and 870 °C for 32 h/AC was carried out. After the full heat treatment, the microstructure of the superalloy was composed of a γ matrix containing approximately 65% well-aligned coherent cuboidal γ′ precipitates with an average edge length of 0.3–0.5 µm, as shown in Fig. 1. The crystal structure of the γ/γ′ phase is face-centered cubic (FCC). | 10.1016/j.msea.2018.03.020
Tensile samples with a gauge size of 20 × 5.6 × 2 mm were cut into dog-bone-shaped plate specimens by an electric discharge machine (EDM) along the [001] direction with the sample surface parallel to the (100) plane. Then, film cooling holes were drilled into the specimens perpendicularly by a picosecond laser machine, as shown in Fig. 2. To compare the effect of the hole penetration pattern on the tensile behavior, the film cooling holes were arranged in square and triangle patterns. The diameter of the holes was 0.6 mm, and each column of holes was separated by 1 mm. The specific size of the specimens is shown in Fig. 3. All surfaces were ground and mechanically polished using standard metallographic techniques to obtain smooth surfaces. All specimens were subjected to electrochemical treatment to eliminate the residual stresses produced by mechanical polishing. | 10.1016/j.msea.2018.03.020
The material investigated in this study is the polycrystalline nickel-based superalloy FGH4096 which was processed through a powder metallurgy route. The chemical composition is listed in Table 1. The FGH4096 superalloy investigated here was firstly fabricated by hot isostatic pressing (HIP) at 1150 °C/120 MPa using argon gas atomization (AA) powder. By using JMatPro 7.0, the γ′ solvus temperature was calculated as 1118 °C, which was near the γ′ solvus temperatures mentioned in previous works [37,39]. Then isothermal forging (IF) was conducted at 1080 °C with a strain rate of 0.001 s−1 and a height reduction of 70% in argon atmosphere. Finally, a standard heat treatment (HT) was conducted, including a solution annealing of 2 h at 1150 °C and followed by an aging treatment of 16 h at 760 °C. For convenience, the microstructures corresponding to the three sequential states mentioned above were named as HIPed, IFed and HTed. All the specimens for the tests in this study were extracted from the produced FGH4096 superalloys with HIPed, IFed and HTed microstructures. | 10.1016/j.msea.2018.03.066
Microstructure observations were conducted using OM and Zeiss Supra 55 field emission gun SEM operating at 5–15 kV. Prior to the studies, specimens underwent traditional metallographic procedures using SiC paper for grinding from 60 up to 7000 grits, followed by mechanical polishing with 2.5 and 0.5 µm diamond pastes. For metallographic observations, specimens were chemically etched with a reagent of 0.5 g CuSO4 + 10 ml HCl + 10 ml C2H5OH. For strengthening phases observations, specimens were electrolytically polished in a solution of 20% H2SO4 + 80% CH3OH with a voltage of 15 V for 3 s, and then electrolytically etched in a reagent of 150 ml H3PO4 + 10 ml H2SO4 + 15 g CrO3. Additionally, chemical element distributions were measured by using Oxford-INCA-350/X-ACT EDS. Precipitate sizes and grain sizes were measured by using the image analysis software Image Pro. Plus 6.0. | 10.1016/j.msea.2018.03.066
Gas-atomized IN718 superalloy powders in the particle size range 5–45 µm were used in the paper. Both of the nominal chemical composition of gas atomized IN718 powder and casting alloy are listed in Table 1. The SLM process of IN718 materials were implemented on an EOSINT M280 machine, which consisted mainly of an YLR-400 fiber laser with a maximum power of 400 W and a spot size of 100 µm, an automatic powder delivery apparatus, a gas protection system and a computer system for process control. The substrate was pre-heated to 80 ℃ before fabricating of IN718. All SLM-ed samples were produced using: laser power at 190 W, scanning speed at 1200 mm/s and overlapping ratio at 30%. The tensile samples shown in Fig. 1 were fabricated horizontally with the cylinder axis perpendicular to the building direction. The casting samples were also machined according to the specific size shown in Fig. 1. | 10.1016/j.msea.2018.03.073
The samples processed by SLM were heat-treated with the following schedule in this study: homogenization treatment (1080 ℃, 1.5 h/air cooling) + solution treatment (980 ℃, 1 h/air cooling) + double aging (720 ℃, 8 h/furnace cooling at 55 ℃/h to 620 ℃, 8 h/air cooling) (abbreviated as HSA) according to industrial standard heat treatment for casting IN718 (AMS 5383) [18,19]. For comparison, the casting materials were also heat-treated with the same steps, the detailed conditions for each step referred to regulation Q/5B453–1995 for IN718 casting. In order to study the effect of δ phases on microstructure and mechanical properties for SLM-ed IN718 material, another heat-treatment condition was also studied for the specimens processed by SLM, which is homogenization treatment at 1080 ℃, 1.5 h/air cooling, then double aging at 720 ℃, 8 h/furnace cooling at 55 ℃/h to 620 ℃, 8 h/air cooling (abbreviated as HA). | 10.1016/j.msea.2018.03.073
Sections for metallographic examinations of different specimens were ground with 150–2000 GRIT waterproof abrasive paper, polished and then etched with a Kallings etchant of a solution of 100 ml C2H5OH + 100 ml HCl + 5 g CuCl2 for a few seconds. Microstructures were characterized using an OLYMPUS DP72 optical microscope (OM) and a FEI Quanta 200 scanning electron microscopy (SEM), a JEOL_JSM_6500F scanning electron microscopy equipped with an electron backscattered diffraction (EBSD) system was used to compare the grain shape and size of SLM-ed IN718 samples with casting ones. A FEI-TECNI-G2-F30 high resolution transmission electron microscopy (TEM) was also used to examine dislocation characteristics of tensile samples. The TEM specimens were mechanically thinned down to about 50 µm in thickness, and then thinned by a dual jet system polishing at − 25 ℃ under a potential of 13–14 V with a 90% deionized water + 10% oxalic acid solution. Material Rockwell hardness (HRC) was tested using a HR-150A hardness tester. Three series of tensile samples for casting+ HSA, SLM+HA and SLM+HSA were produced, each series including three samples were machined to prepare standard tensile samples. The tensile test was conducted at room temperature on a ZWICK/ROELL-Z050 testing machine. The tensile fractography and microstructures were also observed by SEM. | 10.1016/j.msea.2018.03.073
Large amounts of segregation phases are presented in IN718 raw casting, further heat treatment is needed. Although the microstructure of SLM-ed sample is relatively homogeneous in comparison with casting, some fine segregation phases and residual stress forming during processing still exist and also require for further heat treatment [13,27]. Therefore, the heat treatment is applied to eliminate segregation phases and residual stress, optimize the microstructure even further obtain the excellent performance. Consequently, both samples of casting and SLM-ed IN718 were heat-treated in HSA condition according to the reference standard heat treatment for casting IN718 (AMS 5383) [18] to analyze the difference in microstructure and mechanical properties. Besides, the SLM-ed sample was also heat treated in HA condition to observe the effect of δ phase on the ductility of material processed by SLM. The tensile curves and RT mechanical properties including yield strength (YS), ultimate tensile strength (UTS) along with the elongation % (EL%), and HRC measurements for casting, and SLM-ed samples after HSA and HA heat treatment are given in Fig. 7. The AMS values for wrought material (AMS 5662) has also been included as reference [28] in Fig. 7. | 10.1016/j.msea.2018.03.073
In order to further investigate the effect of δ phase on the tensile ductility for the SLM-ed sample, HA (homogenization + double aging heat treatment) heat treatment condition was also studied for the samples processed by SLM. The purpose of solution heat treatment is to dissolve the strengthening phases into the matrix and precipitate a balanced amount of δ phases. Therefore only some globular carbides could be observed in the grain boundary. And there is no δ phases existed in the matrix ( Fig. 11(a)) for the SLM-ed sample after HA heat treatment due to the lack of solution heat treatment stage, compared with the casting and SLM-ed samples after HSA (homogenization + solution + double aging) heat treatment. | 10.1016/j.msea.2018.03.073
Detailed chemical composition (in wt%) of commercial grade Alloy 800H is listed in Table 1. Cylindrical specimens with a height of 9 mm and diameter of 6 mm were fabricated from a hot-rolled plate with a thickness of 25 mm. The thermal treatment imparted to the plate contains solution annealing at 1140 °C followed by rapid water cooling. The initial microstructure is composed of large austenitic grains and substantial annealing twins. | 10.1016/j.msea.2018.03.074
The specimens were water quenched instantly to retain the microstructure after hot deformation and sectioned parallel to the compression axis for microstructure observations. Thin foils for TEM were prepared by mechanical grinding to ~50 µm, then by double-jet electrolytic thinning technique using perchloric acid and methanol solution (1:9) at − 30 °C with the etching current of ~ 40 mA. The TEM examination was performed on a FEI Tecnai G2 F20 microscope with the accelerate voltage of 200 kV to examine the deformed substructures. The samples for EBSD analysis were electrochemical polished in a solution of 4% HClO4 with ethanol at 25 V for 25–30 s. EBSD scans were conducted on an Oxford HKL Channel 5 system attached to a Zeiss UltraPlus analytical field emission gun scanning electron microscope (FEG-SEM). | 10.1016/j.msea.2018.03.074
Alloy ingots with nominal compositions of AlCoCrFeNi2.1were prepared by arc-melting pure elements of purity higher than 99.9 wt% (wt%) as shown in Table 1 and melted in a directional solidification vacuum casting furnace. The alloy rods were directionally solidified at a constant growth rate of 6 mm/min and cast into the samples of Φ16 × 255 mm. Tensile tests were carried out on a tensile tester of type AG-250 KNE. Crystal structures were identified by using a (Rigaku) D/MAX-RB X-ray diffractometer. The metallographic sample was mechanically polished and etched in a solution of 10 CuSO4 + 50 mlHCl + 50 mlH2O. The microstructure observation and internal features of the alloy were characterized by optical metallographic microscope (OM-IMc5), scanning electron microscope (FE-SEM), electron probe X-ray microanalyser (EPMA-Shimadzu1610) and transmission electron microscopy (TEM-JEOL2100). The fluorescence analyzer (XEPOSPW4400) was used to test the chemical composition of the flat sample with the size of Φ 30 × 10 mm. The samples for TEM investigations were prepared by using mechanical polishing followed by electro polishing (electrolyte: 90% ethanol + 10% perchloric acid). Image-Pro Plus 6.0 was applied to count the ratio of the two-phase. The formation of enthalpy of intermetallic compounds was calculated by using the Miedema model. | 10.1016/j.msea.2018.03.078
The commercial hot rolling sheet GH4169 alloy is used for the present research and its chemical compositions (weight, %) is: C 0.030, Fe 18.73, Cr 18.99, Mo 3.01, Al 0.58, Ti 1.04, Nb + Ta 5.12, Mn 0.02, P 0.009, S 0.002, B 0.005, Ni bal. Alloy was subjected solution heat treatment at 1100 °C for 30 min with alloying elements dissolving in γ matrix. And then alloy was aged with EPT at 800 °C for 10 and 20 min, respectively. The temperature was measured by a Pt-6%Rh-Pt thermocouple firmly welded on the specimen surface. For comparison, alloy was normal aged in furnace at 800 °C for 10 and 20 min, respectively. The EPT was performed by HPC-5 type electro-pulsing generator, which could generate pulse current with 10 Hz and 40 Hz frequency in present research. The current density j e was 440 A/mm2 with duration t c of 30 μs. The mechanical property after heat treatment was investigated by tensile test. Tensile specimen was prepared with gauge size of 1.5 × 6 × 24 mm3 along rolling direction. Tensile test was conducted by MTS 810 servo-hydraulic testing system at 800 °C with crosshead speed of 1 mm/min. Both microstructure characteristic and fracture surface morphology were analyzed by JSM-6510 scanning electron microscope (SEM). Precipitate morphology and dislocation configuration were examined by JEOL 2100 transmission electron microscope (TEM). The precipitate characterization at atomic level was analyzed with JEOL ARM 200F scanning transmission electron microscopy (STEM) using high-angle annular-dark-field (HAADF) contrast. The vacancy concentration was examined with positron annihilation spectrometer (PAS). The PAS was performed using the fast-slow coincidence system with 22Na and the time resolution was about 195 ps. Both size and volume fraction of phase were calculated by quantitative metallography. | 10.1016/j.msea.2018.03.087
A material employed in this study was a single crystal Ni-base superalloy which is partially modified from CMSX-4 removing Rhenium. The chemical composition of this alloy is shown in Table 1. For this alloy, following heat treatments were carried out: (1) solution treatment in argon atmosphere at 1277 °C for 2 h, 1288 °C for 2 h, 1296 °C for 3 h, 1304 °C for 3 h, 1313 °C for 2 h, 1316 °C for 2 h, and 1277 °C for 2 h, followed by (2) aging treatment at 1140 °C for 6 h, and 871 °C for 20 h. Microstructure of CMSX-4 after the heat treatment is shown in Fig. 1. Average size and volume fraction of cuboidal γ’ precipitates were approximately 0.42 µm and 66%, respectively. | 10.1016/j.msea.2018.03.090
The bulk blocks of IN718 used for this study were manufactured on an EOSINT M280 at Pennsylvania State University’s Center for Innovative Materials Processing through Direct Digital Deposition (CIMP-3D) using proprietary build parameters. Two post-processing thermal treatments were applied to different specimens. To reduce part distortion, all material underwent a stress relief heat treatment prior to removal of the material from the build plate. The stress relief was performed in a vacuum/argon atmosphere at 1065 °C for 1.5 h followed by a two bar argon cooling. Specimens that were not further treated will be referred to as stress relieved throughout this paper. The second treatment, referred to as post-processed, was performed in a vacuum/argon atmosphere, which consisted of three parts; homogenizing, solution treating and aging. The first part consisted of a vacuum homogenization at 1177 °C for one hour followed by two bar argon cooling at 38 °C/h to below 538 °C. The second part consisted of vacuum solution at 982 °C for one hour followed by gas fan cooling with argon to below 149 °C. The final part consisted of vacuum age at 718 °C for 8 h, then furnace cooled to 621 °C and held for 18 h, before being gas fan cooled with argon to below 149 °C. The cyclic samples were cut by wire electrical discharge machining (EDM) from the bulk blocks to a dogbone shape of 50.80 mm long, aligned with the vertical build orientation, with gauge length 17.48 mm and gauge width 3.51 mm. The monotonic samples were produced via SLM to net-shape for the dogbone specimens. All specimens were ground using 400, 600 and 1200 grit SiC paper and polished with 0.05 µm colloidal silica on a rotary polisher. An area of interest in the middle of the gage was marked with fiducial markers in a one-millimeter square pattern using Vickers microhardness indents. | 10.1016/j.msea.2018.03.127
Once the Co alloy was defined by thermodynamic calculations, with the aim of increasing the solvus temperature of γ’, the effect of -Ti and -Ta as alloying elements was examined by preparing mixtures (see: Table 1) to be mechanically alloyed afterwards. The content of -Ta and -Ti were set by following research published by Suzuki in [31]. Mechanical alloying (MA) was performed in a planetary ball mill (Planetary Pulverisette 6, FRITSCH), using hard metal Co-WC vessel and balls at a speed of 300 rpm with a ball-to-powder weight ratio of 10:1. Before the high-energy milling, the powder mixtures were mechanically blended for 30 min. The milling process was performed under Ar to maintain an inert atmosphere during the milling step. The vessel was continuously refilled during the process. | 10.1016/j.msea.2018.04.004
The morphology and microstructure characteristics of the milled powders were analyzed by using a SEM Philips XL-30 and FEI TENEO equipped with an EDS system. Differential thermal analysis (DTA) was performed on a Setsys Evolution TGA &amp; DTA/DSC (Setaram), under argon atmosphere for both Co alloys from room temperature up to 1550 °C with a step rate of 5 °C min−1, detecting the phase transformation and melting point. | 10.1016/j.msea.2018.04.004
FAHP samples were consolidated in a Gleeble 3800 equipment (Dynamic System Inc, USA), applying simultaneously pressure and temperature, a continuous alternative current of low frequency heats the material by Joule effect. Prior to consolidation, the equipment allows a dilatometry mode to optimize the final thermal cycle. The milled powder was set into a cylindrical graphite die of 10 mm diameter for the consolidation. The process was performed under vacuum ∼ 10−5 Pa up to 1250 °C for 10 min with a heating and cooling rates of 100 °C min−1 and approx. 3 °C min −1 respectively. The graphite die was gripped at a load of 5 MPa inside the vacuum chamber. When the temperature achieved 800 °C, the pressure was increased up to 80 MPa (the heating and cooling rates were, respectively, 100 °C min−1 and approximately 3 °C min − 1). The temperatures were recorded with a thermocouple placed, respectively, in a punch and the center of the graphite die. The densities of the consolidated samples were measured by pycnometer of He (AccuPyc II, 1340). | 10.1016/j.msea.2018.04.004
In order to reach the desired γ/γ’ dual phase, heat treatment was required. After the sintering, the ternary and quinary alloys underwent solution heat treatment at 1250 °C for 24 h that entailed annealing at 900 °C for 24 h. By using X-Ray diffractions (see: Fig. 10), it could be observed that the common peaks of the L12-phase appear at the same time as secondary phase intensities decreased for both alloys after heat treatment. | 10.1016/j.msea.2018.04.004
The Inconel 718 bars used in the present investigation are purchased from Thyssen Krupp VDM USA Ltd. The chemical composition is 18.47% Cr, 17.22% Fe, 5.30% Nb, 3.14% Mo, 0.96% Ti, 0.57% Al, 0.22% Co, 0.01% Si, 0.08% Mn, 0.05% Cu, 0.03% C, 0.003% B, and a balance of Ni (all in wt%). The raw materials are in wrought as rods of 24 mm and 45 mm diameters, respectively. The 24 mm rods are heat treated through the standard commercial procedure. To be specific, the solution treated is at 954 °C for 1 h and subjected to water quenching to room temperature and then aging treated is at 720 °C +/− 5 °C for 8 h, furnace cooling at the rate of 50 °C/h to 620 °C +/− 5 °C, holding at this temperature for 8 h, and finally cooling by forced air to room temperature. The 45 mm rods are merely solution treated. The Inconel 718 bars for dynamic shear experiments are machined into flat hat-shaped samples by wire saw with loading direction parallel to the axis of rods. The both ends of each sample are then carefully polished by waterproof abrasive paper of 800 meshes to guarantee a close contact with the incident and transmission bars during the SHPB tests. The configuration of the flat hat-shaped sample for SHPB experiments is shown in Fig. 1(a), and the geometric size of the flat hat-shaped specimen is also given in Fig. 1(b). The flat hat-shaped specimen is designed to concentrate shear deformation in a narrow area. This similar design of the specimen is also used to study ASB in various metal materials [22–26]. | 10.1016/j.msea.2018.04.010
The same impact bar (300 mm in length) is used during the whole tests to maintain a constant loading pulse width. The diameter of SHPB is 13 mm and the thickness of flat hat-shaped sample is 3 mm. The stopper rings in different thicknesses (7.8 mm, 7.64 mm, 7.52 mm and 7.48 mm for the aged Inconel 718; 7.64 mm, 7.31 mm, 6.94 mm and 6.85 mm for the solution treated Inconel 718) are applied to control the shear displacements of the specimens. All the flat hat-shaped samples are tested at room temperature and a global strain rate of 8 × 10 4 s - 1 , and are then cut in half along the longitudinal direction after the tests. The half section of the specimens are inlaid on epoxy resin and ground progressively by using a series of abrasive papers with grit sizes ranging from 200 to 5000 mesh afterwards. The grinded specimens are then polished with 0.5 µm polishing paste and 0.25 µm finally. After completion of polishing, the specimens are etched with 1.5 g CuSO4 + 20 ml HCl + 20 ml C2H5OH for approximately 4 min. The surface morphologies, especially the concentrated shear zone of the impacted specimens are then examined by OM and SEM. A diagram in Fig. 1(c) intuitively shows the rough area needed to be observed. Since the quality of EBSD sample surface has great effect on the accuracy and precision of testing results, the mechanical polished half section of specimens are then electro polished to remove the surface residual stress and reveal the microstructure for EBSD. The Vickers micro-hardness tests are performed on the Inconel 718 flat hat-shaped samples before and after the shear experiments. A Vickers hardness pyramid indenter is employed under a load of 5 g for a dwelling time of fifteen seconds. Three groups of measurements across the ASB for each specimen are recorded, and the mean value is calculated in order to reduce the measurement error. The samples of Inconel 718 before and after the experiments are displayed in Fig. 3(a) and (b). The right sample in each picture has been cut in half by wire cutting and electro-polished in preparation for metallographic analysis. When the ASB just formed, the shear displacement in Fig. 3(a) is much smaller than that of in Fig. 3(b). Under the same loading conditions, the ASB forms more easily in the aged Inconel 718 than that of the solution treated Inconel 718. | 10.1016/j.msea.2018.04.010
Seven alloys in a series of Ni-based single crystal superalloys with different Co (~ 7.0 and 15.0 wt%), Cr (~ 3.5 and 6.0 wt%), Mo (~ 1.0 and 2.5 wt%) and Ru (~ 2.5 and 4.0 wt%) additions were examined in this study. Single crystal bars with the growth orientation &lt;001&gt; (15 mm in diameter and 150 mm in length) were directionally solidified at the Beijing Institute of Aeronautical Materials. These alloys were named as SC plus four numbers representing the level of Co, Cr, Mo and Ru additions in turn (“1” and “2” denoting the low and high level of each element, respectively). Based on the chemical composition, investigated alloys in current study were classified into three sets, as listed in Table 1. For alloys in Set I, alloys SC1121 and SC1112 have higher level of Mo or Ru, compared to the baseline alloy SC1111 with the low level of Co, Cr, Mo and Ru. In Set II and Set III, both Mo and Ru contents were increased from the low level in baseline alloys SC2111 and SC1211 to the high level in alloys SC2122 and SC1222. Standard heat treatment (solution treatment at elevated temperature in the range of 1300–1335 °C for 8–16 h followed by the two-stage aging at 1150 °C for 4 h and 870 °C for 24 h) was performed on the directionally solidified single crystal bars. Tensile creep rupture tests and interrupted tests with 1.0% creep strain were conducted at 1100 °C and 140 MPa by using specimens employed the standard heat treatment. The loading direction was parallel to the single crystal growth direction &lt;001&gt;. Meanwhile, thermal exposure without stress at 1100 °C for different times was also performed following the standard heat treatments. | 10.1016/j.msea.2018.04.026
Electrolytic phase extraction procedure was employed on experimental alloys after the standard heat treatment. The compositions of γ and γ′ phases were obtained through the chemical analysis on the extracted γ′ phase residues and electrolytic solution with dissolved γ phase, respectively. The partitioning ratio (k i ) of each alloying element (i) between γ and γ′ phase, was calculated through Eq. (4). (4) k i = C γ i / C γ ′ i | 10.1016/j.msea.2018.04.026
Dislocation configurations in experimental alloys after the long term thermal exposure and creep deformation were investigated. Samples were cut from the specimens after thermal exposure at 1100 °C for 1000 h along the cross-section plane perpendicular to the single crystal growth direction &lt;001&gt; and from the specimens after 1.0% interrupted creep test at 1100 °C/140 MPa from the gage sections perpendicular/parallel to the applied stress axis. Thin TEM foils were grinded manually and prepared by twin-jet thinning technique in a solution of 68% methanol, 10% perchloric acid, 9% distilled water and 13% butyl cellusolve by volume at −35 °C. Dislocations were characterized under the two-beam condition in JEOL JEM-2100 transmission electron microscope (TEM) at 200 kV. | 10.1016/j.msea.2018.04.026
The nominal composition of the high W-content cast Ni-based superalloy used in this study is given in Table 1. The ingots were prepared by vacuum induction melting. For preparing the polycrystalline casting bar samples, the master ingots were vacuum induction remelted and poured at 1470 °C into investment molds (with whole dimension Ф120 * 240) with back-filling sand preheated to 900 °C, then the molds transferred to atmosphere with air cooling. Bar-shaped specimens were prepared for thermal exposure and stress-rupture tests as well as microstructural observations. | 10.1016/j.msea.2018.04.037
In order to realize the real-time forging environment, the as-cast specimens were thermally exposed at high temperatures (in the service temperature range of 1000–1100 °C for 100–1000 h) and were then air-cooled. The stress-rupture test of the specimens (with a gauge length of 25 mm and a gauge diameter of 5 mm) was carried out at 1100 °C/70 MPa in air using a RJ-30 stress-rupture test machine (a type of machine that was produced by Changchun Kexin Test Instrument Co., Ltd, China). At least three specimens were tested under the same conditions according to Chinese Standard GB/T 2039-2012, which is similar to ASTM E139-11. | 10.1016/j.msea.2018.04.037
A Nova Nano 450 scanning electron microscope (SEM) was used to examine the morphology of the γ′ precipitates and carbides. The area fraction of the γ′ precipitates and carbides were measured using Image-pro Plus software, and at least five different optical microscope (OM) or SEM images were used for each value. A JEM-2010 transmission electron microscope (TEM) was used for phase identification. Thin foils were prepared using an MTP-1twin-jet electro-polisher with a solution of 5% perchloric acid and 95% ethanol at − 35 °C. A direct current of 50 mA was used. | 10.1016/j.msea.2018.04.037
The nominal composition of the superalloy DZ445 (wt%) is as follows: 0.072 C, 13.10 Cr, 9.99 Co, 4.53 W, 1.75 Mo, 4.07 Al, 2.38 Ti, 4.80 Ta, 0.024 B, and the balance Ni. Master alloy ingots with a diameter in 80 mm were produced by vacuum-induction melting. This superalloy was directionally solidified into bars of Φ16 mm × 21 mm in size at a withdrawal speed of 7 mm/min. The bars were subjected to a heat treatment of 1210 ± 10 °C/2 h/AC + 1080 ± 10 °C/3 h/AC + 850 ± 10 °C/24 h/AC (AC: air cooling). The microstructure of such samples were shown in our previous paper [21]. The creep–fatigue specimens were machined to a gauge size of Φ8.5 mm × 26 mm, which was then polished using silicon carbide abrasive paper with mesh sizes of 400#, 600#, 800#, 1200#, 1500#, and 2000# to remove any surface-machining defects. | 10.1016/j.msea.2018.04.038
The fracture surface and profile were observed by scanning electron microscopy (SEM) and optical microscopy (OM). Transmission electron microscopy (TEM) foils were cut from positions 3 mm away from the fracture surface. The polished foils were thinned using twin jet polishing with an electrolyte of 5 vol% perchloric acid and 95 vol% methanol at − 30 °C and 40 mA. Finally, bright field images using a JEM-2010F TEM were taken to observe the dislocation structures. | 10.1016/j.msea.2018.04.038
Two solid blocks of SLM Inconel 718 samples designated, as-SLM and heat-treated (HT) were made by the NASA Marshall Space Flight Center in Huntsville, AL with dimensions of 40 mm × (length) × 20 mm (width) × by 20 mm (height). The samples were fabricated using a Concept Laser M2 Laser Cusing System, which used a computer-controlled wave fiber laser with a spot focus of 150 µm with a maximum output of 200 W. The as-SLM samples then underwent the following heat treatment steps described as: (1) stress relief (1066 ± 4 °C for 90 min − 5/+ 15 min, inert atmosphere); (2) hot isostatic pressing (1163 ± 4 °C at 0.1 GPa pressure for 4 ± 1 h, cool inert to below 427 °C); (3) solution treatment (1066 ± 4 °C for 1 h, inert atmosphere, cool at a rate of air cooling or faster); (4) aging (760 ± 15 °C for 10 ± 0.5 h, furnace cool to 649 ± 15 °C and hold until total aging time is 20 h, furnace cool). | 10.1016/j.msea.2018.04.045
Standard metallography techniques were used to prepare specimens for electron backscatter diffraction (EBSD). All specimens went through sectioning, mounting, grinding with SiC papers up to the grit size of 1200, and then polishing using diamond suspension down to 0.5 µm followed by a final polish of colloidal silica. EBSD data was collected in a field-emission scanning electron microscope (JEOL 7000 FE) equipped with an Oxford Nordlys II S EBSD detector, operating at 20 kV acceleration voltage. The step sizes were selected to be 2 µm for all samples. | 10.1016/j.msea.2018.04.045
The iterative processing routes were defined in order to reduce the thickness of the sheets to 0.4 mm. The first route emulated the processing usually adopted for the fabrication of thin sheet, based on cold deformation followed by a solution heat treatment with a temperature under the δ-solvus line, in order to promote controlled precipitation of δ phase, refining the microstructure. The solvus temperature was determined through thermodynamic calculation, using the Thermocalc 2017b software and the TCNI8 database [18]. For the given composition, the δ-solvus temperature was 1029.5 °C. For the remaining routes, an intermediate processing was performed, by one-step cold rolling down to 0.6 mm, followed by a solution heat treatment with temperature above the δ-solvus. The justification for this intermediate processing was to permit that the following steps could be made with medium levels of cold deformation (10–33%) and the solution annealing above δ-solvus was conducted to retain Nb in solid solution. The subsequent processing comprised 1, 2 or 4 iterative steps of cold rolling and solution annealing with below δ-solvus. For all routes, the final heat treatment consisted of an aging to promote the precipitation of the hardening precipitates γ’ and γ". Fig. 1 depicts the processing routes. | 10.1016/j.msea.2018.04.073
For microstructural characterization, the samples were prepared using standard metallographic techniques: grinding with sand paper (up to 1200 mesh), followed by polishing with diamond paste up to 1 µm. In order to permit clear visualization on the δ-phase, a deep etch was used, with immersion in a solution of 1:1 HNO3:HCL for 90 s. | 10.1016/j.msea.2018.04.073
For the determination of δ-phase area fraction, samples were, in addition to the aforementioned metallographic techniques, polished with a solution of 20% colloidal silica in distilled water for 30–40 min. The images of the microstructure were obtained via scanning electron microscopy (SEM) in backscattered mode in a Tescan Vega SEM with 20 kV. For the δ-phase area fraction, 10 random areas were selected for each condition and the obtained imagens were analyzed with the Image J software, based on the histogram analysis of the 8-bits images, thresholding and binarization. | 10.1016/j.msea.2018.04.073
Rods of the single-crystal nickel-based superalloy DD6 were directionally solidified along the [001] orientation in a vacuum directional solidification furnace under the condition of a high temperature gradient. The nominal composition of this alloy is 4.3 Cr, 9 Co, 2 Mo, 8 W, 7.5 Ta, 2 Re, 0.5 Nb, 5.6 Al, 0.1 Hf and balanced Ni (mass fraction, %). The heat treatment regime used was as follows: (1290 °C, 1 h) + (1300 °C, 2 h) + (1315 °C, 4 h) + (AC+ 1120 °C, 4 h) + (AC+ 870 °C, 32 h) + AC. | 10.1016/j.msea.2018.04.114
After full heat treatment, the rods of the single-crystal nickel-based superalloy were electron discharge machined into plate-like creep specimens with a gauge length of 20 mm, a width of 6 mm and different wall thickness values along the [001] orientation. A schematic of the geometric dimension of a creep specimen is shown in Fig. 1. The wide surface of the specimens is parallel to the (100) crystal plane. Before the creep rupture tests, all specimens were mechanically ground and polished to remove the recast layer induced by electron discharge machining. The specimens were then degreased in acetone, ultrasonically cleaned in alcohol and dried in air. | 10.1016/j.msea.2018.04.114
The creep rupture tests were conducted at 980 °C with a constant-load RD-100 electronic machine under a tensile stress of 250 MPa until rupture. After testing to failure, the ruptured creep specimens were sectioned and prepared for microstructural investigation. Sectioning was performed perpendicular and parallel to the longitudinal axis, which is parallel to the solidification direction. Cross and longitudinal sections were prepared by grinding on SiC paper down to 1200 grit, followed by polishing with 1.5 µm diamond paste and etching in a solution containing 5 mL of HNO3, 10 mL of HF and 15 mL of C3H8O3. Microstructures were analysed through Super-55 scanning electron microscopy (SEM) with energy-dispersive X-ray spectroscopy (EDS). Electron probe microanalysis (EPMA) was used for element composition identification by mapping to index the nitrogen concentration. | 10.1016/j.msea.2018.04.114
Table 1 indicates the chemical compositions of IN100 and RR1000 which are investigated in this study. IN100 had undergone investment casting followed by hot isostatic pressing in Argon gas environment for 4 h at 103 MPa and a temperature of 1220 °C. Fine Grain (FG) RR1000 is a powder metallurgy alloy that was forged, then solution-annealed and aged at 760 °C for 16 h and was provided by Rolls-Royce plc. RR1000 has been used predominantly for turbine disks [8,32]. Both RR1000 and IN100 contains a large volume fraction of γ’ precipitates along with a fine distribution of carbides, as seen from Fig. 1. The average grain size of as-received RR1000 samples was measured to be 5.4 µm. IN100 microstructure contains γ matrix with the austentic grain size greater than 200 µm with a fine dispersion of γ’ precipitates of size less than 2 µm. The typical yield strength of RR1000 and IN100 are 1050 MPa [33]and 1018 MPa [1] at room temperature, respectively. Flat test coupons with a thickness of 10 mm and 20 mm respectively for RR1000 and IN100 were used during the DCR study. | 10.1016/j.msea.2018.05.005
Deep cold rolling experiments on RR1000 and IN100 were performed with the hydrostatically controlled spherical balls supplied by ECOROLL AG Werkzeugtechnik. The DCR tool was attached to a robot head through special fixtures that moves along the longitudinal direction during the process. DCR experiments were tested using two ceramic ball diameters, 6.35 mm and 12.7 mm, which are specified as HG6 and HG13 respectively. The rolling pressure of 100 bar and 400 bar was used for RR1000 and IN100, respectively. Different rolling pressures were used due to the differing initial surface state of the as-received materials that had undergone different process routes. A constant overlap of 200%, which represents the passing of the tool three times over the same intended area, was used for both the materials. | 10.1016/j.msea.2018.05.005
The rolled samples were examined along the rolling (longitudinal) and transverse directions at the cross-section after wire-cutting, grinding, rough and final polishing. The polished samples were then etched using Kallings No.2 reagent (40% HCl, 60% Methanol and 2 g of CuCl2) for 20 s and 70 s to reveal the microstructures of RR1000 and IN100, respectively. | 10.1016/j.msea.2018.05.005
The alloys with composition of AlFeCoNiC x (x = 0, 0.02, 0.04, 0.08, 0.17, the corresponding atomic percent (at%) of C in alloys is 0, 0.5, 1.0, 2.0, and 4.1 respectively. Hereafter, the alloys with different carbon content were denoted as C0, C0.5, C1.0, C2.0, and C4.1 respectively.) were produced by melting of the constituent elements in a vacuum arc melting furnace with a water-cooled Cu crucible under a Ti-gettered high-purity argon atmosphere. Each ingot was re-melted at least six times to improve homogeneity. For compression test, cylindrical samples with a dimension of 3 mm in diameter and 6 mm in length were prepared using the wire electrical discharge machining, and both ends as well as surface of samples were polished. An Instron 3382 electronic testing machine was employed for test at room temperature with a strain rate of 5 × 10−4 s−1. To compensate the errors caused by the stiffness of the compression machine, the strain-stress curves were determined after correcting the machine stiffness. Hardness measurements were conducted, using a Vickers hardness tester (HVS-1000) under a load of 500 g for 10 s, and for each specimen, at least 10 measurements were carried out to obtain an average value. | 10.1016/j.msea.2018.05.013
The crystal structures were characterized by X-ray diffraction (XRD) with the Cu-Ka radiation scanning from 20° to 100° at a scanning speed of 4°/min. For characterization of microstructure and fracture surface morphology, a Hitachi S-4800 scanning electron microscope (SEM) was used. The compositions of the as-cast alloys were investigated by the SEM energy-dispersive spectrometry (EDS). A JEM-2010 transmission electron microscopy (TEM) was employed to further characterize the crystal structures and microstructures of the alloys before compression. The SEM specimens were initially polished to 3000-grit SiC paper and, then, mechanical polished and, finally, the microstructures of alloys were revealed by etching in a weak solution of nitric acid and alcohol. To prepare sample for TEM observation, the prepared samples were first mechanically ground to 30 µm thick, and then were thinned using a Gatan Precision Ion Polishing System (PIPS). | 10.1016/j.msea.2018.05.013
In the present study, the stress orienting effect of the γ″ precipitates were initially identified in the samples that were aged under a tensile load with various ageing times. Factors that could affect the formation of the stress-oriented precipitation were discussed in a polycrystalline system. The stress-oriented precipitate hardening was evaluated by the tensile tests after they were aged for 8 h. A water-quenched cylindrical sample was manufactured to generate significant interior residual stress. The refined experiments on the preferential orientation of γ″ precipitates in alloy 718 were achieved via transmission electron microscope (TEM), field emission scanning electron microscopy (FE-SEM), and neutron diffraction (ND). | 10.1016/j.msea.2018.05.016
The alloy 718 was manufactured through the vacuum induction melting (VIM), the electro-slag remelting (ESR), and the vacuum arc remelting (VAR) processes. The ingot was subjected to high temperature diffusion with 1160 °C / 24 h + 1190 °C / 72 h + air-cooling, and was then radially forged into a round bar with a diameter of 220 mm. Table 1 shows the chemical composition (wt%) of alloy 718. | 10.1016/j.msea.2018.05.016
The material preparation methods and the experiments are described as follows. The rod specimens (12 × 67 mm) for the stress-free samples and the stress-aged samples were subjected to the following treatments: (i) solid solution treatment at 1030 °C for 1 h, (ii) air cooling (80 °C/min) from 1030 °C to 500 °C to minimize the residual stress and to avoid the precipitation of the γ″ phase [25], and (iii) ageing at 790 °C for 8 h under 0 MPa (stress-free), 300 MPa in tension, and − 300 MPa in compression controlled with an electromechanical universal testing machine ( Fig. 1). The polycrystalline microstructure image before ageing and the corresponding inverse pole figure Z (IPF-Z) are shown in Fig. 2. It primarily consisted of fcc-γ grain with an average grain size of approximately 150 µm. A small quantity of carbide was observed (white spots), and there was no visible delta phase precipitated at the grain boundary. The 300 MPa and − 300 MPa stress represented the residual stress level in a turbine disk following quenching [19,20]. | 10.1016/j.msea.2018.05.016
A relatively large specimen, containing residual stress, was also prepared in order to study the effect that the internal stress had on the stress-oriented precipitation. A cylindrical specimen (diameter and height of 40 mm) with a uniform microstructure was subjected to the following treatments ( Fig. 3): (i) solid solution treatment at 1030 °C for 1 h, (ii) water cooling (over 200 °C/min from 1030 °C to 500 °C) to generate high-magnitude residual stresses and to avoid the formation of the γ″ precipitates, and then (iii) ageing at 790 °C for 8 h. A three-dimensional axisymmetric finite-element model of the quenching process was implemented with DEFORM software [20]. The model was based on a 30000-element mesh of the cylindrical geometry and incorporated a fully coupled thermal-mechanical analysis of the elastic-plastic deformation and the heat transfer. | 10.1016/j.msea.2018.05.016
The TEM specimens were prepared by performing electropolishing at about 20 V. The electrolyte contained 70% butanol, 20% ethanol, and 10% perchloric acid (volume fraction). TEM observations were performed on the FEI Tecnai G2 F20 transmission electron microscope operated at 200 kV. The samples delegated to the FE-SEM observations were etched chemically with a mixed solution composited by 5 g CuCl2 + 100 ml hydrochloric acid + 100 ml ethanol. The FE-SEM and the electron back scattered diffraction (EBSD) measurements were performed on a JSM-7800F (JEOL, Akishima, Japan) FE-SEM equipped with EBSD. The tensile tests were performed in accordance with the ISO 6892-1 2011 standard. In order to characterize the degree of anisotropy, small angel neutron scattering (SANS) experiments were performed via a V4 SANS instrument at Helmholtz Zentrum Berlin (HZB). The wavelength of the incident neutron was set at 0.60 nm, and the distance from the sample to detector was set at 8 m. Samples with a diameter of 6 mm and a thickness of 1 mm were used. | 10.1016/j.msea.2018.05.016
The powder consisted of fairly spherical particles with some satellites and clusters as shown in Fig. 1a. The particle size distribution had a d10 of 16 µm and d90 of 48 µm and the powder presented a good flowability, as reported in a previous study [17]. Test samples were built using an EOSINT M270 Dual Mode machine, which is equipped with a 200 W Yb fiber laser with a spot diameter of 100 µm. The process was carried out in a protective argon atmosphere and the building platform was held at 80 °C. The optimised operative parameters were: laser power of 195 W, scan speed of 1200 mm/s, hatching distance of 0.09 mm and layer thickness of 0.02 mm. The EOS scanning strategy using stripes of 5 mm and an overlapping of 0.12 mm with the laser scanning direction rotated of 67° between subsequent layers was employed [17]. IN625 cubic (15 × 15 × 15 mm3) and cylindrical (length of 110 mm and diameter of 15 mm) samples were fabricated. The applied parameters enabled the production of cubic and cylindrical specimens with a residual porosity less than 0.1%. The cubic samples were used to study the microstructure of as-built and heat-treated IN625 and also to determine Brinell hardness. The cylindrical samples, on the other hand, were machined to obtain tensile specimens, with a gauge length of 40 mm, a diameter of 8 mm a length of reduced section of 51 mm as well as radius of fillets of 8 mm, consistent with ASTM E8/E8M-09. It should be noticed that the cylindrical samples were built parallel to the building platform (xy plane), as illustrated in Fig. 1b. | 10.1016/j.msea.2018.05.044
The as-built IN625 samples were subjected to various heat treatments: direct ageing, solution treatments as well as solution followed by ageing treatments for different temperatures and times, as schematised in Fig. 2. The direct ageing and ageing treatments were carried out at 600, 700, 800 and 900 °C for different times up to 24 h, whereas the solutioning were carried out at 1000 °C and 1150 °C up to 2 h. | 10.1016/j.msea.2018.05.044
It should be noticed that all these heat treatments were performed using a muffle furnace with a ± 5 °C precision, equipped with a K-type thermocouple located close to the samples. Furthermore, all the heat-treated IN625 samples were water quenched (WQ) in order to avoid any microstructure evolution during cooling, as recommended in the literature for large sections [29]. | 10.1016/j.msea.2018.05.044
The as-built and three chosen heat-treated LPBF-IN625 samples were cut along the z plane (parallel to the building direction), subsequently ground and polished down to 1 µm using SiC abrasive papers and diamond suspensions, and then etched using Kalling's No.2 etchant (5 g CuCl2 in 100 ml HCl and 100 ml CH3CH2OH) or mixed acids (15 ml HCl, 10 ml CH3COOH and 10 ml HNO3). Afterwards, the microstructures were investigated by means of optical microscope (OM - Leica DMI 5000 M), by Field Emission Scanning Electron Microscope (FESEM - Zeiss SupraTM40), and by Field Emission Transmission Electron Microscope (FETEM - JEOL JEM-2100F operating at 200 kV) equipped with Energy Dispersive X-ray Spectroscopy (EDS) detector. The fracture surface of tensile samples were observed by Scanning Electron Microscope (SEM - Leo 1450VP). | 10.1016/j.msea.2018.05.044
Tensile specimens were tested by a Zwick-Roell BT1 - FR100 testing machine at room temperature using a strain rate of 8.10−3 s−1 following the ASTM E8/E8M-09 standard. The tensile tests were performed at least on three specimens for each condition. | 10.1016/j.msea.2018.05.044
Double edge notched tensile testing specimens were made from a 3.3 mm thick Inconel 718 solution-annealed sheet. The supplier provided composition is listed in Table 1, and the specimen dimensions with and without a cavity are shown in Fig. 1. | 10.1016/j.msea.2018.05.049
Two Co-Ni-based superalloys, named as 3Ta and 3Nb alloys, were produced by arc melting. Pure elements were used to melt ingots of 20 g under argon atmosphere. In order to ensure a good chemical homogeneity of the alloys, each ingot was remelted five times. The composition, in at%, of each alloy is depicted in Table 1. | 10.1016/j.msea.2018.05.078
Differential scanning calorimetry (DSC) was performed in the as-cast alloys to determine their transformation temperatures. Samples of 100 mg were heated at a rate of 10 °C/min from room temperature to 1500 °C. The solidification path including the phase transformation and phase composition of both materials was predicted by Scheil calculations using Thermo-Calc® and the TCNI8 database was selected to perform the simulations [23]. The calculated and experimental γ′-solvus temperatures were compared. | 10.1016/j.msea.2018.05.078
Hardness tests were performed on as-cast 3Ta and 3Nb alloys. The conditions were a load of 500 gf and 30 s of dwell time. 20 indentations were performed and the average was determined. | 10.1016/j.msea.2018.05.078
Isothermal compression tests to determine the 0.2% yield stress of 3Ta and 3Nb alloys were performed. The results obtained for the 3Ta and 3Nb were compared with two Ni-based superalloys (Mar-M247 and B1914), which were mechanically tested in the same experimental conditions using a thermo-mechanical simulator Gleeble 3800. The diameter and length of the samples are 4 mm and 6 mm, respectively. The hot compression tests were performed at a strain rate of 4.5 × 10−4 s−1 from room temperature to 1000 °C. The sample was heated at a rate of 15 °C/s up to the deformation temperature followed by 60 s of soaking time to ensure isothermal homogeneity of sample. Thermal conditions during the tests were recorded by a type K thermocouple welded into the central part of cylindrical samples. All samples were deformed up to 10% (0.1 true strain) and to reduce the friction during hot deformation, a Ta foil with the thickness of 0.1 mm and a Ni-based lubricant were placed between the sample and anvils. | 10.1016/j.msea.2018.05.078
Two Ni-Fe-based filler wires, both 1.2 mm in diameter, were produced by cold drawing and had compositions as shown in Table 1. Gas tungsten arc welding (GTAW) was used for preparing the weld metals, with the main welding parameters shown in Table 2. The base metals for welding were also prepared from the GH984 superalloy to eliminate dilution. The dimensions of base metal and backing plate were 350 mm × 150 mm × 12 mm and 400 mm × 20 mm × 12 mm respectively. The weldment design and the sizes of the mechanical-test specimens were shown in Fig. 1. After welding, the weld metals were subjected to a standard aging treatment of 8 h at 750 °C followed by water cooling which is identical to the standard aging treatment for the GH984 superalloy [10], and subsequent long-term exposure of up to 5000 h at 650 or 700 °C followed by water cooling. | 10.1016/j.msea.2018.06.027
Electron microscopy was performed on the samples with a Supra 35 scanning electron microscope (SEM) and FEI Tecnai20 transmission electron microscope (TEM). Bulk samples for SEM observation were prepared via mechanical polishing followed by electroetching in 10 g oxalic acid plus 90 mL H2O. TEM foils were mechanically thinned to 50–60 µm and electropolished using a 10% perchloric acid methanol solution at − 25 °C and 25 V. Secondary ion mass spectrometry (SIMS) analysis was carried with ION-TOF SIMS V (ION TOF) after the samples were ion milled for 40 min to minimize the strained layer and contamination rate. SIMS was performed at 30 keV and 1.0 pA with Bi1 + as the ion source in our study. SIMS ion images showing the boron and chromium distributions were acquired using 11B+ and 52Cr+ ions, respectively. To identify the B and C elements in the precipitates, electron energy loss spectroscopy (EELS) was conducted with an aberration-corrected FEI Titan cubed G2 60–300 S/TEM operating at 300 kV. | 10.1016/j.msea.2018.06.027
Tensile tests were performed at 650 and 700 °C in air with heat retention for 10 min. The strain rates were approximately 8.3 × 10−6 s−1 up to yield and 8.3 × 10−5 s−1 after yield under displacement control. Three tensile samples were measured for each condition. Creep tests were conducted in air at 700 °C and 380 or 250 MPa. All specimens for mechanical testing were cut out of the all-weld metals along the welding direction. | 10.1016/j.msea.2018.06.027
The C2000 alloy studied in this work, with the chemical composition of Ni–22.66Cr–15.80Mo (wt%) with 1.53Cu, 0.75Fe, 0.24Al, 0.23Mn, 0.20Co, 0.02Si, 0.003 P, 0.001 S and 0.001 C as minority alloying elements, was received in a hot-rolled and annealed state by Haynes International Inc.,USA. The plate samples were cut from bulk materials using electro discharge machining (EDM). Then, these samples were solution treated at 1150 °C for 2 h and subsequently water quenched. Subsequently, the solution treated samples were aged at 600 °C for different hours (50 h, 100 h, 300 h, 500 h, 600 h, 700 h) and then air cooled to precipitate ordered phase in the alloy matrix. | 10.1016/j.msea.2018.06.032
After aging, the plate samples were cut into the tensile samples with a cross-section of 2 × 2 mm2 and a gauge length of 14 mm, as shown in Fig. 1. The uniaxial tensile tests were performed using an ASTM-E8M machine at room temperature with a constant strain rate of 10−3 s−1. Samples for optical microscopy (OM) were electrolytically polished using an electrolyte comprising 5% perchloric acid and 95% ethanol by volume and etched with a solution of 60% hydrochloric acid and 40% hydrogen peroxide by volume. Electron backscattered diffraction (EBSD) samples were also prepared with the electrolytic polishing. The transmission electron microscopy (TEM) thin foil specimens were first mechanically polished to a thickness of approximately 40–50 µm. Then, electropolishing was performed with a double-jet electropolishing device using an electrolyte comprising 20% perchloric acid and 80% ethanol by volume under a temperature of 253 K (− 20 °C). The TEM foils were observed using the bright-field (BF), dark-field (DF) and selected area electron diffraction (SAED) modes. The orientation relationship and interface structure between the LRO phase and the Ni-based matrix were studied by high resolution electron microscopy (HRTEM). | 10.1016/j.msea.2018.06.032
Specimens for isothermal fatigue (IF) test were cut from superalloy casting and divided into two groups: as cast group and HIPed group. Both the groups were machined into standard testing bars with a gauge length of 14 mm and a diameter of 5 mm. Surface roughness of the testing bar was controlled at Ra0.4 by mechanical polishing [68]. Isothermal fatigue experiment of the superalloy was performed at 500 °C, 575 °C, and 650 °C. Stress control mode was utilized here and two levels of applied stress load (380 MPa and 540 MPa) were selected in each temperature level. The rest experimental parameters were kept as constant, including of axial load (triangular waveform), frequency f = 0.5 Hz, and R = − 1. The isothermal fatigue testing was conducted on the platform of a servohydraulic machine in air environment and heating source was provided by a computer controlled furnace. | 10.1016/j.msea.2018.06.095
Post fatigue test, samples were machined from each fractured specimen for further microstructural examination. Metallurgic samples were mechanically polished then etched by the chemical solution of 5 g CuCl2 + 100 ml CH3CH2OH + 100 ml HCl. The metallography observation was performed using an Olympus BX51M optical microscope (OM). Moreover, morphology observation and composition determination of precipitates were conducted via scanning electron microscope JSM-7800F Prime, MIRA3 SEM, and VEGA 3 XMU (LaB6) SEM. Film samples with a thickness of 50 µm were machined from fatigue specimens and prepared for twin-jet electropolishing in the solution of 10% HClO4 + 90% CH3OH at − 20 °C/30 V. Morphology of dislocation and strengtheners was observed by a transmission electron microscopy (TEM) JEM2100. In order to analyze crack initiation and propagation, the fracture surface of isothermal fatigue specimen was observed by a stereomicroscope. Morphology of the fracture surface was observed by JSM-7800F Prime SEM and MIRA3 SEM. | 10.1016/j.msea.2018.06.095
Alloy compositions of two HEAs are shown in Table 1. The ingots of HESAs with the weight of 70 g were prepared by arc-melting under the protection of argon. All raw materials had a purity higher than 99.9% (wt%). In order to ensure homogeneity, the ingots were re-melted four times. D/max-rB X-ray diffractometer with Cu Ka was used to analyze the phase constitution and to measure lattice parameters. Scanning electron microscope with energy dispersive spectrometry (SEM, Quanta 200FEG) and transmission electron microscopy (TEM, Talos F200x) were used to observe the microstructure and analyze chemical compositions. The diameters of more than 500 particles in five fields was measured with Nano Measurer software to get the accurate value of average diameter. The SEM specimens (10 × 10 × 3 mm) were ground with 2000-grit SiC paper, then electro etched in 8 g CrO3+85 mL H3PO4+5 mL H2SO4 solution at 4 V for 10–12 s. TEM samples were ground to the required sizes (Ф3 mm × 80 µm), followed by twin-jet electro-polishing in a solution of 10% perchloric acid (HClO4) + 90% absolute ethyl alcohol (C2H5OH). Three tensile specimens were cut into sheet dog bone with a gauge length of 10 mm, a thickness of 1.2 mm, and a width of 2 mm. The tensile and compressive properties were measured using Instron 3382 testing machine. CALPHAD-based simulation (JMatPro, Ni-based superalloys database) was used to estimate some parameters of designed alloys. | 10.1016/j.msea.2018.06.102
The material used in the present study was the L-605 alloy. An ingot with a mass of 5 kg was prepared by vacuum induction melting. The measured chemical composition of the alloy is listed in Table 1. The ingot was homogenized at 1300 °C for 2 h and then subjected to hot forging and rolling to fabricate bars with a diameter of 12 mm. The bars were solution-treated at 1200 °C for 2 h followed by water quenching. The solution-treated bars were cold-rolled to an area reduction of ~ 50%. The cold-rolled bars were annealed at temperatures of 950–1200 °C (with a 50 °C interval) for 15 min in a preheated tube furnace with Ar gas protection and then quenched in water. | 10.1016/j.msea.2018.06.104
The microstructures of the as-rolled and annealed samples were examined using an EBSD detector equipped in a Hitachi 6600 field-emission scanning electron microscope. The planes normal to the rolling direction were observed at an acceleration voltage of 20 kV and a working distance of 15 mm. In addition, in situ tensile EBSD was performed for some annealed specimens to observe the microstructural evolution during deformation. The step size of the EBSD scans varied from 50 nm to 1 µm depending on the grain size of the samples. TSL OIM 7.3 software was used for post-processing. Measured points having low confidence index values (&lt; 0.1) were excluded from the data analysis. | 10.1016/j.msea.2018.06.104
The cylindrical compression samples of 15 mm height and 10 mm diameter were prepared from the as-received hot forged bar according to the ASTM E209 standard. Before testing, all the specimens were preheated to 1200 °C, held for 15 min, and cooled down to the testing temperatures. After soaking for 3 min, continuous hot compression tests were carried out at 800 °C, 900 °C, 1000 °C, 1100 °C and 1200 °C with strain rates of 0.001, 0.01, 0.1 and 1 s−1. In order to preserve the as-hot worked microstructures, the hot deformed samples were quenched within 3 s after unloading. Fig. 1 shows the schematic drawing of the thermomechanical cycle assigned in this research. | 10.1016/j.msea.2018.06.106
The hot deformed samples were cut along the longitudinal axes and prepared by the standard techniques for microstructural observations. A reagent composed of 1 g picric acid, 1 ml HCl and 78 ml distilled water was used to reveal prior austenite grain boundaries. | 10.1016/j.msea.2018.06.106
The microstructures of hot deformed samples were primarily characterized by optical microscope and carbides volume fraction was measured by MIP image analysis software. For each deformation condition the volume fraction of carbides was determined from four measurements. Field emission scanning electron microscope (FE-SEM Philips XL30S-FEG) equipped with the electron back-scattering diffraction (EBSD) and energy dispersive spectroscopy (EDS) detectors were utilized to study the microstructural evolutions with more details. For EBSD observation the samples were electropolished in a reagent composed of 90% CH3COOH + 10% HClO4 at the voltage of 20 V for 20 s at room temperature. TSL OIM software was used to analyze the EBSD data. | 10.1016/j.msea.2018.06.106
Half the fabricated Hastelloy X parts were subjected to hot isostatic pressing (HIP); the HIP processing was carried out at 1155 °C for 3 h at 100 MPa argon pressure followed by furnace cooling at Bodycote NV, Sint Niklaas, Belgium. The tensile tests were performed using an Instron 4505 testing machine with a strain rate of 1.5 mm/min at room temperature. The yield strength obtained from the tensile tests was used to determine the stresses that would be employed in the fatigue tests that followed; five levels of stress (three samples for each level) were used in the fatigue tests. The fatigue tests were conducted using an MTS 858 Mini Bionix II testing machine with a maximum applied load of 20 kN at room temperature. The frequency was set to 10 Hz, and the stress ratio (R) was maintained at 0.1, which was the ratio of minimum stress to maximum stress applied during the fatigue testing. Prior to the fatigue testing, the samples were properly polished, followed by surface roughness measurement using a Talysurf i-Series system. | 10.1016/j.msea.2018.07.008
In this work, 1-mm-thick sheets of 17-4PH stainless steel (72.1 at% Fe, 16.5 at% Cr, 5.7 at% Cu, 3.8 at% Ni, 1.1 at% Si, and 0.8 at% Mn) and Ti–6Al–4V sheet (86.1 at% Ti, 9.4 at% Al, and 4.5 at% V) were used as the base materials. A 99.9% V sheet with a thickness of 1 mm and width of 2 mm was used as the interlayer material. The stainless steel, which was solution treated and aged at 550 °C for 18 h followed by air cooling, was supplied by SeAH CSS Co. Ltd. The Ti–6Al–4V sheet with a fine equiaxed microstructure and grain size of 5 µm was supplied by VSMPO Co. Ltd. The vanadium was supplied by ITASCO Co. Ltd. The surfaces of all materials to be joined were ground with 2400 grit silicon carbide papers and cleaned ultrasonically with acetone. | 10.1016/j.msea.2018.07.015
The cross-sections of the welded joints were polished and etched by a reagent containing 6 ml HCl, 2 ml HF, and 92 ml H2O. The microstructure, elemental composition, and fracture surfaces were examined by a scanning electron microscope (SEM, JEOL JSM-5800) equipped with an energy dispersive spectroscopy (EDS) analyzer. Transmission electron microscopy (TEM) and energy dispersive X-ray spectroscopy (EDS) analyses were performed using a JEOL JEM-2100F STEM with a spherical aberration coefficient (Cs) corrector operated at 200 kV. To identify the phases formed around welding area, focused ion beam (FIB) lift-out specimen was fabricated on the specific region of the welded samples by dual beam focused ion beam (FIB, Helios Nano-Lab). Microbeam X-ray diffraction (XRD) analysis was carried out with a Rigaku D/Max Rapid-S with Cu Kα radiation to identify the phases in the narrow joints. The Vickers microhardness of transverse sections of the specimens was tested using a load of 500 g for 5 s. Uniaxial tensile tests were performed using an Instron-5900 tensile testing machine to evaluate the joint strength and ductility. The test speed for the tensile test was 1.5 mm/min for all samples. | 10.1016/j.msea.2018.07.015
Two alloys with Ti-12Mo and Ti-15Mo chemical compositions (wt%) are synthesized from commercially pure titanium (99.95 wt%) and molybdenum (99.99 wt%) by employing cold crucible levitation melting under Ar atmosphere in a water-cooled Cu crucible [10]. Moreover, in order to ensure the uniformity of compositions, the ingots are then subjected to a homogenization treatment at 950 °C for 20 h followed by quenching in water. Furthermore, after removing the surface oxide layer in an acidic bath (50 vol% HF and 50 vol% HNO3), the heat treated ingots are cold rolled into plates with a 90% reduction in thickness, leading to a final thickness around 1 mm. Thereafter, tensile test specimens with a gauge size of 15 × 3 × 1 mm3 are cut from the rolled plates along the rolling direction, as shown in Fig. 1(a). Finally, the specimens undergo a recrystallization treatment at 870 °C for 0.5 h, followed by quenching in water. The microstructure is analyzed by X-ray diffraction (XRD) with a Philips PW3710 diffractometer using Cu Kα1 radiation (λ = 0.154060 nm) and optical micrographs (OM). Prior to OM observations, samples are first mechanically polished with SiC abrasive papers, then mirror polished with a colloidal silica suspension (particle size: 50 nm) and finally chemically etched with a 5% HNO3, 5% HF and 90% H2O solution (vol%). The diffractograms and optical micrographs are presented in Fig. 1(b) and (c), respectively. It can be found that the microstructures of the above specimens are basically the same after the whole elaboration process; they are both only constituted of β phase and the fully recrystallized microstructure is composed of equiaxial grains with a size of about 60–80 µm. | 10.1016/j.msea.2018.07.022
The alloy with a nominal composition of Al-0.06Sc-0.02Zr-0.005Er-0.09Si (at%, which is used hereafter unless noted otherwise), was melted in air in a resistively heated furnace using 99.999 at% pure Al, Al-12Si, Al-5Zr, Al-1.3Sc and Al-1.2Er, in alumina crucibles. All master alloys, except Al-12Si, were preheated to 640 °C to accelerate solute dissolution upon addition to the melt. The melt was held for 30 min at 800 °C, stirred vigorously, and then cast into a graphite mold, which was preheated to 200 °C. The mold was placed on an ice-cooled copper platen to enhance directional solidification and decrease formation of shrinkage cavities. The alloy chemical composition was measured by direct current plasma emission spectroscopy (DCPMS) to be Al-0.066Sc-0.016Zr-0.007Er-0.09Si (at%), Table 1. | 10.1016/j.msea.2018.07.053
The cast alloy was homogenized in air at 640 °C for 2 h, then water quenched to ambient temperature. Peak-aging heat-treatment (300 °C for 4 h, and 425 °C for 8 h) was conducted, before the creep experiment. The second step of the double-aging at 425 °C was performed because the aging temperature needs to be higher than the creep temperature, 400 °C to minimize microstructure evolution during creep. All heat treatments were conducted in air and terminated by water quenching. | 10.1016/j.msea.2018.07.053
Vickers microhardness measurements were performed with a Duramin-5 microhardness tester (Struers) using a 200 g load applied for 5 s on samples polished to a 1 µm surface finish. At least fifteen indentations across different grains were made per specimen. | 10.1016/j.msea.2018.07.053
Specimens for three-dimensional (3-D) local-electrode atom-probe (LEAP) tomography were prepared by cutting blanks with a diamond saw to ~ 0.35 × 0.35 × 10 mm3. These samples were then electropolished at 20–25 Vdc using a solution of 10% perchloric acid in acetic acid, followed by electropolishing at 12–18 Vdc employing a solution of 2% perchloric acid in butoxyethanol: both were performed at room temperature. Pulsed-laser atom-probe tomography was performed using a LEAP 4000X Si-X tomograph (Cameca, Madison, WI) [44,45] at a specimen temperature of 30 K. For pulsed-laser dissection, a focused picosecond ultraviolet (UV) laser pulses (wavelength = 355 nm) with a laser beam waist of &lt; 5 µm at the e−2 diameter was used. An UV laser energy of 80 pJ pulse−1, and a pulse repetition rate of 500 kHz were utilized. LEAP tomographic data were analyzed employing IVAS version 3.6.1 (Cameca). The measurement errors for all quantities were calculated based on counting statistics and standard error propagation techniques [46]. | 10.1016/j.msea.2018.07.053
Constant-load, compressive creep experiments were performed at 400 °C. The aged creep specimens, cylindrical rods with 10 mm diameter and 20 mm height, were placed between boron nitride-lubricated alumina platens and heated in a three-zone furnace to the creep temperature of 400 °C which was controlled to ± 1 °C by a thermocouple placed within ~ 3 mm of the specimen. Upon load application, sample displacement was measured via extensometry using a linear variable displacement transducer with a resolution of 10 µm. The applied load was increased upon achievement of a clear steady-state strain rate, calculated by measuring the slope of the strain vs. time curve. The total creep strain for each creep experiment, consisting of a series of increasing stresses, was kept below 10%. | 10.1016/j.msea.2018.07.053
The nominal chemical composition (wt%) of the investigated alloy in this study is: Mo, 16; Cr, 7; Fe, 4; Mn, 0.5; Si, 0.5; C, 0.05; Ni, balance. The hot forged rods in the annealed condition were prepared by vacuum induction melt-furnace (VIM). Then hot forging and rolling were conducted in the temperature range of 1150–1200 °C. The solution annealing for the rods was conducted at 1177 °C for 40 min, followed by water quenching (WQ). | 10.1016/j.msea.2018.07.077
Tensile specimens with gauge dimensions of 3 mm in width, 18 mm in length and 1 mm in thickness were cut by electrospark wire-electrode cutting from the as heat-treated rods. Cylindrical specimens with the length of 5 mm and diameter of 3 mm were also machined from the as heat-treated rods for measuring the content of hydrogen in the hydrogen-charged alloy. All these specimens were mechanically grinded on metallographic SiC papers to #1500 and ultrasonically cleaned in acetone before hydrogen charging. Hydrogen charging was conducted electrochemically at a cathodic current density of 160 mA cm−2 in a 5% H2SO4 aqueous solution containing 200 mg of As2O3 as a hydrogen recombination poison. A platinum foil was used as the counter electrode. Only the gauge portion of each tensile specimen together with one cylindrical specimen was immersed in the electrolyte solution for hydrogen charging. The charging times were 24 h, 48 h, 96 h, and 144 h respectively. After hydrogen charging, the tensile specimens were tested to failure by using a universal tensile testing machine (Zwick/Roell, Z100) operated at a constant strain rate of 8.33 × 10−5 s−1 (0.005/min) and at room temperature. The content of hydrogen in the cylindrical specimen was measured by high performance oxygen, nitrogen and hydrogen analyzer (Bruker, G8 GALILEO). | 10.1016/j.msea.2018.07.077
The nominal chemical composition of a Re-bearing Ni-base single crystal superalloy used in this study was shown in Table 1. The single crystal rods with directions close to &lt; 001 &gt; and &lt; 011 &gt; crystal orientations were grown on a pre-fabricated seed of the desired orientation and produced by a directional solidification technique. Then the crystal orientation of the cast rods was determined by electron backscattered diffraction (EBSD) technique, bars only within 10° deviations from normal orientations were selected for the LCF tests. All specimens received the heat treatment as follows: 1300 °C × 2 h air cooling ＋1120 °C × 4 h air cooling + 1080 °C × 4 h air cooling + 900 °C × 4 h air cooling. | 10.1016/j.msea.2018.07.078
The cylindrical specimens were machined into LCF specimens which had a gauge length of 16 mm and a diameter of 6.5 mm. After machining, the gauge section and excessive arc segment were polished with 2000# sandpaper at a low speed and then subjected to mechanical polishing before fatigue tests to prevent premature crack initiation at the surface machined scratches. The LCF tests were performed under controlled total strain at 760 °C using a servo hydraulic testing machine. A triangular waveform with a constant strain rate of 5 × 10−3 s−1 and a strain ratio of R= −1 were used. After fatigue tests, the surface morphologies and the slip patterns on surface were observed by a JSM-7100F field emission scanning electron microscope (SEM). In the following, microstructural observations of the specimens after fracture were carried out by a JEOL JEM-2100 transmission electron microscope (TEM) operating at 200 kV. | 10.1016/j.msea.2018.07.078
The super-304H SS was prepared in an open-air induction furnace employing standard melting casting procedures. The chemical composition of the developed alloy is mentioned in Table 1. After casting, the alloy (dimension ~ 50 mm × 50 mm × 50 mm) was soaked for 1 h at 1473 K and subsequently subjected to 50% thickness reduction through hot forging (finish forging temperature ~ 1373 K). Hereafter this specimen is abbreviated as ‘as-received’ (AR) condition. | 10.1016/j.msea.2018.07.104
Cylindrical shaped specimen of 10 mm diameter and 15 mm height was machined from the forged block for hot compression tests. Uniaxial hot compression was carried out employing a thermomechanical simulator (Gleeble 3800) at different temperatures (1173–1423 K at 50 K interval) and strain rates (0.001–10 s−1). The specimen was heated at a rate of 5 K s−1 to the required testing temperature and then held for 120 s for obtaining a uniform thermal distribution in the specimen before hot compression. The friction between specimen and anvil during hot deformation was reduced by inserting a thin graphite sheet and applying Ni paste in between them. All the specimens were compressed to 50% of its original length (i.e., 0.69 true strain) at constant strain rate under isothermal conditions. The specimens were subjected to water quenching immediately after the test using an additional attachment provided in the testing cabin to preserve the hot deformed microstructure. The load-stroke data was converted to true stress-strain data employing standard procedures [35]. The yield stress ( σ 0 ) was calculated from stress-strain data considering 0.2% offset strain. Further, the stress-strain data was fitted with 15th order polynomial for smoothening the flow curves. Programming for flow analyses was performed using MATLAB 2017®. | 10.1016/j.msea.2018.07.104
The measured composition of investigated alloys are listed in Table 1. The X-ray fluorescence (XRF) was used to measure the chemical composition. Sample preparations began with ingot casting by a vacuum induction melting (VIM) system. For the single-crystal preparation, as-cast ingots were directionally solidified into cylindrical bars (16 mm in diameter and 220 mm in length) in a Bridgeman furnace. A withdrawal rate of 6 mm/min was utilized and the withdrawal direction was parallel to [001] crystal orientation. Deviations were within 10 ° which was determined by the TEM. The investigated alloys were homogenized at 1250 ℃ for 24 h and aged at 900 ℃ for 168 h in air, as listed in Table 2. | 10.1016/j.msea.2018.07.106
In order to determine the γ′ solvus temperature, the differential thermal analysis (DTA) was conducted on cylindrical specimens with mass between 200 and 250 mg using a NETZSCH STA 449F3 and the transformation temperatures were determined under a heating rate of 5 K/min. Argon gas was used as the experimental atmosphere to prevent the oxidation of specimens. The γ′ volume fraction was quantitatively determined by measuring the area fraction of the γ′ phase on the SEM images using ImageJ software. | 10.1016/j.msea.2018.07.106
The microstructural characterization of as-aged specimens were carried out by the scanning electron microscope (SEM) using a Zeiss GeminiSEM500. For the SEM characterization, specimens were transversely cut from single-crystal bars and were grinded and polished using standard metallography methods. Nitric acid hydrochloride was used as the etching agent. | 10.1016/j.msea.2018.07.106
For high-temperature compression tests, a thermal-mechanical simulator Gleeble 1500D was utilized. Compressive specimens with geometries measuring 5 mm in diameter and 10 mm in length. The compressive direction was along [001] crystal orientation and with a strain rate equal to 10−4 s−1. | 10.1016/j.msea.2018.07.106
To evaluate the influence of the manufacturing method on the phase evolution during the PM process, the final microstructure and the mechanical properties, an alloy with the nominal composition Co-9Al-9W (at%; henceforth referred to as Co9-9) was processed by the PM route. The PM route comprises two steps: 1) high-energy mechanical milling to produce the powders and 2) consolidation of the powders. Mechanical alloying was carried out in a planetary high-energy ball mill (Pulverisette 6, Fritsch, Oberstein, Germany) under an Ar atmosphere, starting from pure elements (99.7%-purity Co with an average particle size of 3.5 µm; 99.0%-purity Al with an average particle size of 45.0 µm; and 99.9%-purity W, with an average particle size of 20 µm). The ball-to-powder mass ratio was 10:1, and the milling process was performed at a speed of 300 r.p.m. Conventionally, milling tools are made of stainless steels, in this case, to minimize the material transfer it was selected vessel and balls made by a hard metal (Co-WC type) chemically compatible with the processed alloy that avoid the possible Fe contamination during milling [20]. Hence, the possible material transfer form hard metal milling tools to the alloys will be more compatible with their composition. The consolidation of samples was performed by FAHP (field-assisted hot pressing), where the material is heated by Joule effect by low-frequency alternating current (AC), under vacuum at a heating rate of 100 °C/min up to 1250 °C, followed by a 10 min holding time with an applied pressure of 50 MPa, as is explained in detail in [20,26,27]. | 10.1016/j.msea.2018.08.007
After consolidation, heat treatments under high vacuum (∼ 10−5 mbar) were conducted to promote the γ′ phase precipitation in the γ matrix. Starting with a solution treatment at 1250 °C for 24 h, followed by an ageing treatment at 900 °C for 24 h (samples labelled Co9-9-HT) and with a cooling rate of 100 °C/min, the final microstructures were compared with the as-consolidated sample (samples labelled Co9-9-AS). | 10.1016/j.msea.2018.08.007
To characterize the mechanical properties of the consolidated alloys, local hardness tests and compression tests were conducted. Due to the complexity of the microstructure, nanoindentation hardness measurements were performed using a Nanoindenter XP and a G200 (Keysight Technologies) using the CSM mode (45 Hz). At least 5 indents on each condition with a final indentation depth of 150 nm were carried out. Compression tests were conducted from room to high temperature (850 °C) using an Instron machine at a strain rate of 1 × 10−4 s−1. The size of the cylindrical specimens for compression tests was 3 mm in diameter and 4.5 mm in height. | 10.1016/j.msea.2018.08.007
Ni-Co based superalloys with compositions of 80vol%Ni-10vol%Co-10vol%Al, 70vol%Ni-20vol%Co-10vol%Al and 60vol%Ni-30vol%Co-10vol%Al were used in this study. The previous study [29,30] has shown that the SFE values of Ni-Co based superalloys decreases as Co increases. The superalloys used in this study were produced by induction furnace melting. The cast ingots were kept at 1100 °C for 2 h, and then immediately hot forged to square rods with a final dimension of 25 × 25 mm2 at 900 ~ 1100 °C. After that, the rods were subjected to solution annealing for 30 min at 1000, 1050 and 1100 °C to get different grain sizes for each composition. The aging of the rods was conducted at 800 °C for 1 h followed by air cooling. The specimens for tensile tests were sparking cut along the axial direction with gauge sectional dimensions of ϕ5 × 15 mm3. Before tensile tests, all the specimens were mechanically polished, in order to produce a strain-free and smooth surface. | 10.1016/j.msea.2018.08.012
Tensile tests were carried out at a strain rate of 10−3 s−1 with an INSTRON 8862 testing machine. The tensile testing temperature is 800 °C and the specimens were preserved at 800 °C for 20 min before tension. The strain was measured with a ceramic extensometer. For each case three samples were tested to ensure the repeatability and credibility of the results. After fracture, the specimens were cooled in air. | 10.1016/j.msea.2018.08.012
The material studied here is Ni-based superalloy Su-263. The nominal composition of the material is given in Table 1 . Experiments were carried out on specimens supplied by Gas Turbine Research Establishment (Bangalore, India), which had received the standard heat treatment for this alloy (solution treatment at 1150 ° C for 2 h, water quenching, aging at 800 ° C for 8 h followed by air cooling). The as-received test specimens were in the form of right circular cylinder of nominal dimensions 4 mm × 4 mm (diameter and length). | 10.1016/j.msea.2018.08.022
The SAE 1045 stainless steel cylinder capsules with length of 120 mm, inner diameter of 43 mm and wall thickness of 2 mm were prepared by machining. The powder particles were filled into these capsules on a vibration platform, which contributed to a relatively high tap density (60%~65%). Then, the capsules were degassed by vacuum pump to remove air and surface contamination from the powders. The capsules were degassed by the vacuum pump at room temperature for 4–6 h and at 200 °C for 4–6 h, finally at 650 °C for 4 h to achieve a vacuum lever below 10−2 Pa, then the capsules were sealed by closing the evacuation tubes with the help of welding, as described in our previous publication [27]. The HIP process was conducted by the QIH-15 hipper, nitrogen gas was used as pressure medium. The HIP conditions were chosen as 1100 °C/120 MPa, 1200 °C/120 MPa, 1300 °C/120 MPa under a heating rate of 5 °C/min and cooling in the furnace to room temperature, in which the chosen HIP temperature range just covered the γ′ solidus temperature of 1180 °C–1190 °C [28,29]. | 10.1016/j.msea.2018.08.030
Cubic specimens of a dimension of 10 mm × 10 mm × 5 mm were cut from the as-sintered samples by Wire Electrical Discharge Machining (WEDM). Phase identification were conducted on an XRD instrument (XRD-7000S, Japan) operating with a Cu anticathode (λ = 1.5406 Å) at 35 kV and 40 mA. The scan rate was 10° min−1 in the angular range (2θ) of 30–100°to give a general overview of the diffraction peaks. Then, a slower scan at 2.0° min−1 was performed between 30° and 42° for 2θ to obtain a more accurate identification of diffraction peaks corresponding to MC. TEM examination together with EDX analysis (Tecnai G2 F30, FEI, Holland) was also conducted to observe the precipitates in the as-sintered samples. For microstructure observation, specimens were manually ground to a 2000-grit finish, followed by mechanical polishing using a diamond paste and etched by a solution of 20 g CuSO4, 50 ml HCl, and 100 ml H2O. After polishing, specimens were selectively etched with a solution of 170 ml H3PO4 + 10 ml H2SO4 + 15 CrO3 at 3–5 V for 3–5 s to remove the γ matrix. The microstructure of the as-sintered samples was characterized using a scanning electron microscope (SEM, JSM-7600F, Japan) coupled with an energy dispersive spectroscopy (EDS). Crystallographic orientation, grain size and texture were examined by electron backscattered diffraction (EBSD). EBSD was performed on a HKL Nordlys orientation imaging microscope system (Oxford, Oxford Instruments, UK) with a step size of 1 µm, the EBSD data was processed by HKL Channel 5 software packages. The specimens for EBSD were mechanically polished and then polished in a solution of 8% perchloric acid-92% ethanol at 22 V for 25 s at room temperature. | 10.1016/j.msea.2018.08.030
The fabrication process started with mixing of intermetallic NiAl and elemental Re powders in a planetary ball mill (200 rpm for 4 h in total with 20 min break after each 10 min of milling) using tungsten carbide mill balls of 10 mm diameter. The NiAl/Re mixtures were sintered in a hot press (HP, Thermal Technology LLC) at 1400 °C under 30 MPa pressure, with 10 °C/min. heating rate and 60 min dwelling time in inert gas (argon) atmosphere. The compact's dimensions were: 48 mm diameter and ~5 mm height. For comparative purposes, one material variant (NiAl+1.5Re) was also produced by spark plasma sintering (SPS) in order to select the optimal PM route. The temperature and pressure applied in the SPS process were 1400 °C and 20 MPa but the dwelling time was shorter (30 min). | 10.1016/j.msea.2018.08.032
The oxidation resistance tests were performed at 900 °C, 1100 °C and 1300 °C in a tubular furnace (Czylok PRC 1800) under a constant air flow. The exact dimensions and weight of the specimens were measured before the test and the surfaces were polished up to 1 mµ diamond grain. The oxidation cycle lasted for one hour, after each cycle the specimens were cooled down to RT and weighted. The sets of specimens were oxidized during 50 cycles in 900 °C, 1100 °C and 1300 °C (150 oxidation cycles in total). All the oxidation cycles were conducted at an air flow of 2 l/min. Removing samples from the furnace took less than 10 s, followed by a 5 min cooling down to RT and then measuring their weight. Placing samples again in the furnace took less than 5 s. | 10.1016/j.msea.2018.08.032
The measured densities of the sintered materials are presented in Table 2. For the selected material compositions theoretical densities were determined using the following values for pure NiAl and Re: ρNiAl= 5.913 g/cm3, ρRe= 21.0 g/cm3. | 10.1016/j.msea.2018.08.032
The surface roughness measurements were performed using an ALICONA Infinite-FocusSL optical system. The metallographic observations were performed on an Olympus optical microscope and a NOVA NanoSEM450 Scanning Electron Microscope (SEM). The specimens were polished and then etched with aqua regia (70% HCl + 30% HNO3) to observe the microstructure. The chemical composition was analysed using the Energy Dispersive Spectroscopy (EDS) method. Microhardness measurements were performed on a Buehler Micromet 5100 series system with a load of 200 g and each value was averaged out over three measurements. The heat treatment used in this study was an HIP (1160 °C, 102 MPa, 3 h and air cooling) followed by solution treatment (980 °C, 1 h and air cooling) and double ageing (720 °C, 8 h, furnace cooling + 620 °C, 8 h and air cooling). Tensile tests were performed on an Instron 8561 machine at ambient temperature. The geometry and dimensions of the tensile test specimens are shown in Fig. 5 . These tensile test specimens were manufactured in two series: series A (0°) parallel to the Z-axis build and series B (90°) normal to the Z-axis build (along X). They are made from cylindrical specimens. They then underwent the heat treatment described previously and were machined. The level of porosity was established by processing of the images obtained by optical microscopy. 10 images were taken for each specimen randomly over the entire manufacturing plane (XY plane). On each image there are between 200 and 250 pores, thus meaning in total between 2000 and 2500 pores measured for each specimen to determine the level of porosity. The drawback with this method was the considerable effort that had to be devoted to preparation of the specimens. | 10.1016/j.msea.2018.08.037
Test specimens were built in Alloy 718 using both EBM and SLM methods. EBM specimens were built in an Arcam A2X machine with powder having a size range of 40–105 µm. The standard Arcam parameters for building Alloy 718 and 75 µm layer thickness were utilized. SLM specimens were built in an EOS M290 machine with powder, which had an average size 40 µm, and nominal size less than 65 µm; standard EOS parameters for Alloy 718 and 40 µm layer thickness were used. The respective equipment manufacturer supplied the powder for each of the processes. | 10.1016/j.msea.2018.08.072
Following the build completion and powder recovery by recommended protocols, specimens were cut off from the base plates. No stress relief treatment was performed before cutting off the specimens. One batch of specimens from both EBM and SLM were HIP:ed in a Quintus QIH21 HIP furnace at 1200 °C and 1200 bar for 4 h followed by uniform rapid quenching (URQ). All the specimens, including the ones that were not HIP:ed, were heat treated in accordance to AMS 5664 in a vacuum furnace: solutioning treatment at 1066 °C for 1 h followed by a two-step ageing at 760 °C for 10 h, cooling to 649 °C at 55 °C/hour and held at 649 °C for 8 h. | 10.1016/j.msea.2018.08.072
The specimens were machined to a dimension of 10 mm by 10 mm square cross section and 80 mm length and the radii rounded off to 0.75 mm. The as-built specimens had 40 mm, in the mid-section, left without machining on one of the four sides. The as-built surfaces were perpendicular to the building direction for both EBM and SLM. All the machined surfaces were finished to Ra of 0.2 µm by low stress grinding. Specimens with different surface conditions are shown in Fig. 1. The types of specimens w.r.t. processes, heat treatments and surface conditions utilized in this project are summarized in Table 1. Due to constraints in building all the SLM specimens in a single build, 20 SLM specimens were taken from one build and 4 specimens from another build; all EBM specimens were from a single build. | 10.1016/j.msea.2018.08.072
To analyze the defects, 5 specimens were chosen randomly for each process and heat treatment combination. The types of defects present, and their distribution were analyzed in both as-polished and etched condition at various magnifications. Samples were extracted from the chosen specimens perpendicular to the build direction, mounted, ground and polished by standard metallographic procedure; etching was performed electrolytically with oxalic acid at 3 V for 5 s. | 10.1016/j.msea.2018.08.072
The hardness tests were conducted on an HMV Microhardness Shimadzu machine. 5 specimens were chosen randomly for each process and heat treatment combination for hardness testing. The tests were performed on cross sections perpendicular to the build direction in as-polished samples. Vickers hardness (HV1) was measured by applying a load of 1 kg for 15 s following the ASTM E 384 standard for maintaining the minimum distance between each indent and from the outer edge of the specimen. For each sample, 15 indents were performed in 3 rows at different positions of the sample. The average of these 75 hardness measurements was computed for each process and heat treatment combination. | 10.1016/j.msea.2018.08.072
The cast ingot of new alloy was prepared via vacuum induction melting, and then the mechanical bars were casted. According to the results of Inductively Coupled Plasma Atomic Emission Spectrometer (ICP-AES), the chemical composition of new alloy was (wt%) 19.44Cr, 5.06Fe, 4.35(W + Mo), 4.39(Ti + Al), 1.58Nb, 0.12C, 0.006B, and the balance Ni. In this study, thirty bars were prepared for stress rupture tests, and sixteen specimens taken from other bars were prepared for microstructure observation. All bars and specimens were solution annealed at 1120 °C for 4 h in air and air cooling, and then were aged at 800 °C for 20 h following by air cooling. One specimen was firstly used for microstructure observation. After that, two bars and one specimen were acted as a group, each group were carried out long-term aging treatments at 700 °C, 750 °C or 800 °C for 300 h, 500 h, 1000 h, 2000 h or 3000 h. After different long-term aging treatments, all bars were machined into stress rupture samples with a gauge diameter of 5 mm and a gauge length of 25 mm. Two stress rupture samples were tested at 750 °C and 430 MPa, the average value was used to determine the stress rupture life and elongation. | 10.1016/j.msea.2018.08.096
After different long-term aging treatments, the microstructures of new alloy were analyzed by scanning electron microscope (SEM). SEM specimens were prepared via mechanical polishing and chemically etching in a solution with 20 g CuSO4, 150 ml HCl and 80 ml H2O for general SEM observation. Deep electrochemically-etching method with a solution of 13 ml H3PO4, 42 ml H2SO4 and 45 ml HNO3, which stripped away γ matrix, was employed for the observation of γ′ phase. To minimize error, two hundred particles were chosen to measure the size of γ′ phase by Image-Pro Plus software. | 10.1016/j.msea.2018.08.096
The Alloy 617 material used in this study (heat 314626) was fabricated by ThyssenKrupp VDM for Idaho National Laboratory. The chemical composition along with the nominal alloy specifications are given in Table 1. Tensile properties of this specific heat measured at 20 °C and 800 °C are given in Table 2 [12,13]. The average grain diameter was approximately 73 μm, and images of the grain structure can be found in reference [13]. | 10.1016/j.msea.2018.09.034
Button ingots of 20 g were prepared by arc melting through eight cycles in an argon atmosphere. The selected compositions of the involved alloys were based on the concept of increasing Al content and replacing W with Mo. The purity of all raw elements was 99.99% by mass or higher. The nominal and actual compositions of the ingots are listed in Table 1. In the following, the alloys will be referred to by the abbreviations as used in Table 1 (6Al3W, 6Al2W1Mo, 8Al3W, 8Al2W1Mo, 8Al1W2Mo, respectively). Bulk compositions were measured by a JXA8230 electron probe microanalyzer (EPMA) with 20 kV accelerating voltage and 10 nA beam current after solution heat treatment. Additionally, the C and Hf content were determined by high-frequency combustion infrared absorption method and inductively coupled plasma-atomic emission spectrometer (ICP-AES), respectively. | 10.1016/j.msea.2018.09.058
Alloy samples were ground and wrapped in Ta foils, and then encapsulated in quartz tubes which were back-filled with argon, following a two-step heat treatment after a solution heat treatment at 1230 ℃ for 24 h: (1) 900℃ @ 8 h (air cooling); (2)750℃ @ 12 h/600 h/1000 h (air cooling). Density of the alloys was measured by Archimedes’ principle, and five measured values for each alloy were used to obtain the mean value. Differential thermal analysis (DTA) experiments were performed using a NETZSCH STA 449F3 instrument under high purity Ar flow to obtain the γ′ solvus, solidus and liquidus temperatures. Cylindrical samples extracted from the heat-treated ingots for DTA experiments with the mass from 60 to 100 mg were utilized, and the heating rate was 10 K (℃) min−1 in the temperature range from 700 to 1400 ℃. | 10.1016/j.msea.2018.09.058
Metallographic samples were prepared by grounding and polishing, and etched in a Kalling reagent. The γ/γ′ microstructure was examined with a Zeiss Ultra 55 field-emission scanning electron microscope (SEM) in secondary electron imaging mode, and the equipped INCA X-MAX 50 energy-dispersive X-ray spectroscopy (EDS) was used to determine the phase compositions. These samples were etched electrolytically in a solution of 80 ml H2O+ 5 ml CH3COOH+ 15 ml HNO3. The γ′ volume fraction was analyzed by the standard point count method, and the size of γ′ precipitates (defined as half of the average edge length of the cuboidal precipitates) was measured by the Image-Pro plus 6.0 software. For each alloy, no less than three images were used to obtain significant statistics. Room temperature Vickers hardness measurements were conducted at a HXD-1000TM tester with an applied load of 300 g and a dwell time of 15 s and performed at ten points across multiple grains. Compression tests were performed on a MTS 793 at 750 ℃ and a strain rate of 10−4 s−1, with cylindrical compression samples in size of φ4mm× 5 mm. | 10.1016/j.msea.2018.09.058
After the deposition process was completed, the cylindrical test samples with a diameter of 9.5 mm were machined by using an electric discharge machine (EDM). The deposits were also separated from the substrate and cut so that they had a length of 9.0 mm; see Fig. 1. | 10.1016/j.msea.2018.09.079
A few treatment procedures, including homogenisation, solution heat, and aging heat treatments, were carried out on some of the impact samples prior to testing in a muffle furnace. A summary of the heat treatment procedure applied is provided in Table 3. | 10.1016/j.msea.2018.09.079
The samples that were subjected to optical microscopy (OM) and scanning electron microscopy (SEM) were sectioned and then mounted in conductive Bakelite. They were subsequently grinded and polished by using standard metallographic techniques and further polished chemically in a colloidal silica suspension with a Vibromet polisher. After polishing, the samples were either etched with Kalling's #2 Reagent by swabbing or electro-etched in 170 mL of phosphoric acid (H3PO4) + 10 mL of sulfuric acid (H2SO4) + 15 g of chromium trioxide (CrO3) at 5 V for 20 s depending on the desired microstructure. The OM and SEM were performed by using a Carl Zeiss Axio Vert inverted optical microscope and JEOL 5900 scanning electron microscope (Oxford Instruments) equipped with an ultra-thin window energy dispersive spectrometer (EDS) respectively. Electron backscatter diffraction (EBSD) was conducted by using a Philips LX30 scanning electron microscope, equipped with an EDS (Oxford Instruments) and EBSD detector and analysis system. Thin foils for transmission electron microscopy (TEM) were sectioned from the regions of interest and subjected to a standard procedure of thinning, punching, dimpling and electrochemical polishing with a twin-jet polisher in a solution of 10% chloric acid + 90% methyl alcohol at around −40 °C. TEM was performed by using an FEI Talos F200X transmission electron microscope equipped with a Super-X EDS system with 4 silicon drift detectors (SDDs). | 10.1016/j.msea.2018.09.079
The as-cast 718Plus alloy was prepared by vacuum induction melting (VIM) and vacuum arc remelting (VAR). The 718Plus alloy for experimental use were derived from rolled-state Φ90 mm bars. The detailed chemical composition of 718Plus alloy is shown in Table 1. Cylindrical specimens taken from rolled bars were pre-solution treated at 870 ℃ for 16 h, air cooled. Then these samples were subjected to solution treatment at 982 °C for 1 h, air cooled, and aged at 788 °C for 8 h, furnace cooled at the rate of 56 °C/h to 704 °C for 8 h, cooled in air. The specimen after heat treatment was etched by 10 g CuCl2 + 20 ml C2H5OH + 10 ml HCl solution and the average grain size of specimens were calculated through line interception method. | 10.1016/j.msea.2018.09.088
After heat treatment, specimens were machined into creep samples and the geometry picture of creep testing samples is shown in Fig. 1 with a unit of millimeter. The samples have a gauge length of 25 mm and the diameter of middle sections are 5 mm. The creep tests in this study were performed at 650, 700 and 750 °C with stresses ranging from 280 to 800 MPa in air using RMT-D10 electronic high temperature creep testing machine. The creep strain during tests were recorded by high-temperature extensometers connected to computers and each sample was tested under constant temperature and load. | 10.1016/j.msea.2018.09.088
After creep tests, the fracture surface was covered by oxide layer and should be cleaned. Firstly, the samples after creep tests were cleaned in ethyl alcohol by ultrasonic machine for 5 min. Secondly, creep specimens were immersed in boiled solution A (12% NaOH + 3% KMnO4 + 0.5% C6H12N4 + H2O) for 30 min. Then, samples were soaked in boiled oxalic acid solution in order to remove the residual A solution. Finally, creep samples were immersed in the cleaning solution B (10% Citric Acid + 2% Ammonium citrate + H2O). Before observing the fracture morphology, the samples should be cleaned again in ethyl alcohol by ultrasonic machine for 5 min. The fracture morphology feature of samples was observed by JSM-6510A scanning electron microscope (SEM). | 10.1016/j.msea.2018.09.088
After fracture morphology observation, creep samples were cut along the tensile direction to observe the microstructure around fracture. The longitudinal sections were polished and chemically etched by 10 g CuCl2 + 20 ml C2H5OH + 10 ml HCl solution and the microstructure after erosion was observed by Zeiss Imager M2m optical microscope (OM). In order to investigate the interactions between precipitates and grain boundaries, the longitudinal sections were polished again and electrolytic extracted by electrolyte solution (20% H2SO4 + 80% CH3OH) under the voltage of 20–30 V for 5–10 s. The distribution and feature of precipitated phases were inspected by SUPRA55 field emission scanning electron microscopy (FSEM). The size of precipitated phases were determined by Image-Pro Plus 6.0 and more than 100 particles were involved in each quantitative evaluation. | 10.1016/j.msea.2018.09.088
Ni-28Cr-5Mo-xNb alloys (x = 0 and 2 at%, NiCrMo and NiCrMo-Nb, respectively) were prepared by repeatedly (five times) melting a mixture of high purity metals (99.99%) in a vacuum electro-arc furnace to obtain a homogeneous composition. The ingot was subsequently homogenized at 1200 °C for 24 h in a vacuum environment followed by furnace cool. Subsequently, the specimens were aged at 600 °C for 240 h, and subsequently water quenched to precipitate several stable ordered phases such as C11b (Pt2Mo-type), DO22 and D1a based on the research results reported in the literature [5,9,11]. Moreover, the same specimens were also aged at elevated temperature of 700 °C for 240 h to identify the thermal stability of different ordered phases. | 10.1016/j.msea.2018.09.093
Cylindrical rods of the experimental low stacking fault energy Ni-based superalloy (LSFA) measuring 8 mm in diameter were excised from an as-consolidated powder metallurgy billet via wire electro-discharge machining (EDM). The rods, whose composition is outlined in Table 1, were then sectioned into compression specimens possessing a length of 12 mm. The sectioned specimens underwent a 4-h heat treatment at 1110 °C in order to normalize the billet microstructures prior to deformation. The samples were then subjected to high temperature compression tests using a Gleeble 3500 system under a defined set of thermal-mechanical parameters. Samples were hot deformed to final strains of 0.10 or 0.50, at a strain rate of 0.1/s and a deformation temperature of 1020 °C. During hot deformation, temperatures were measured via k-type thermocouples which were spot welded to the mid sections of the compression specimens. Minimal changes in temperature during hot deformation were noted during deformation and any such changes were compensated by the direct current heating system in the Gleeble 3500 system. Once hot deformation was complete, the deformed samples were sectioned parallel to the compression axis, where one half was used for characterizing and assessing the as-deformed microstructure. The other half of the specimen was subjected to a series of iterative heat treatments in which the deformed sample was first heated from room temperature to 1100 °C which is below the γ′ solvus temperature in the span of 1 min. Type K thermocouples were spot welded onto the specimen to measure the corresponding temperature - time profile. As heating of the sample from room temperature to 1100 °C is a transient process that takes approximately 1 min, the reported times of the heat treatments in this study correspond to the total time that the sample is in the furnace with a set temperature of 1100 °C. At specified time intervals the sample was removed from the furnace and air cooled to room temperature at a rate of 137 °C/min at which point standard metallographic techniques were employed to prepare the sample for microstructural characterization. The same specimen was then heat treated in a similar manner to incrementally increase the total time at 1100 °C such that the original microstructure could be systematically characterized as a function of the annealing time, all subsequent microstructural investigations were carried out for the same respective samples. Following characterization of the sample annealed for 1-min, the time for each of the remaining sub-solvus anneals was extended to approximately 2 min, whereby the billets were heated from room temperature to 1100 °C during the first minute, and held at 1100 °C for the second minute. The samples were subjected to light grinding in an effort to strictly remove the resultant oxide layer following each iterative heat treatment. For samples deformed to strains of 0.1 and 0.5, this approach allowed for the microstructure to be iteratively quantified at time intervals of 1, 3, 5, 7, 9, 11 and 13 min, Fig. 1. | 10.1016/j.msea.2018.10.013
Experiments were conducted using three different parameters, as shown in Table 2, to demonstrate the effects of cracking and the process of optimizing the LMD parameter. Single wall samples of 100 mm × 20 mm × 2 mm (thickness of 2 mm) were deposited on 1020 steel rolled plate. Back and forth scanning strategy was employed as indicated in Fig. 3(b) where the scan direction of each layer changed by 180° with the direction of the previously deposited layer. The Z increment between layers was 0.6 mm in all the examined samples. In all three samples, the laser power in the first two layers was 1000 W with 8 gm/min powder flow rate to ensure a complete metallurgical bond is made between the substrate and the deposit. The laser power was gradually reduced from 1000 W to 800 W at 50 W step after every layer in sample A from Table 2 and was kept at 800 W until the end of the deposition. A similar principle was followed for samples B and C. The processing parameter of sample C was used to deposit a turbine blade using IN 738 superalloy, as shown in Fig. 3(c). The scanning strategy implemented for the turbine blade took the trajectory of clockwise in one layer to counterclockwise the following layer. The repetition of clockwise and counter-clockwise scanning raster ensured a successful crack free build. | 10.1016/j.msea.2018.10.020
Samples were cut on the Y-Z plane along the build direction for microscopy, and X-Z plane cut samples were used for XRD analysis. The samples used for high-resolution imaging were electrolytically etched in a solution of 12 ml H3PO4 + 40 ml HNO3 + 48 ml H2SO4 at 6 V for 5–6 s. This etching technique was particularly used to reveal γ′ phase in the deposit. Microstructural characterization, elemental distribution, and phase constitution of IN 738 have been studied using optical microscopy (Olympus BX51), scanning electron microscopy (JOEL-7600 FE SEM), and X-Ray diffraction (BRUKER D8 XRD) techniques. XRD was performed using Cu Kα radiation (λ = 0.15425 nm) at 40 kV and 40 mA. Diffraction profile was collected from 25° to 105° with a sampling interval of 0.01°. Simulation of solidification segregation was performed using the commercial Thermo-Calc software. Heat treatment of the as-deposited IN 738 samples was performed using a tube furnace (OTF – 1200X by MTI). Heat treatment was carried out to enhance the mechanical response and study the microstructural evolution and elemental distribution of the as-deposited samples. Samples were solution treated at 1120 °C for 2 h and air-cooled followed by precipitation aging at 850 °C for 24 h followed by air-cooling. The size distribution and volume fraction of γ′ and carbide particles were measured using ImageJ software. Mechanical properties were studied by performing a tension test on a universal tensile testing machine (MTS 810). Tension tests were conducted at an extension rate of 0.01 mm/s for as-deposited, and heat-treated samples. | 10.1016/j.msea.2018.10.020
As-received Ti-55 alloy sheets have a chemical composition (wt%) of 5.20 Al, 3.50 Sn, 3.00 Zr, 1.00 Mo, 0.40 Nb, 0.40 Ta, 0.30 Si, 0.0018 H, 0.074 O, 0.0039 N and balance Ti. Hydrogenated Ti-55 samples were obtained by holding in pure hydrogen environment for 1 h followed by air-cooling to room temperature [19]. Hydrogen content was determined by weighing specimens before and after THP with analytical balance. In this study, hydrogen contents in hydrogenated samples were 0.3 wt% and 0.5 wt%, respectively. | 10.1016/j.msea.2018.10.032
Alloy sheets were cut into rectangular samples with 80 mm × 80 mm × 2 mm by a spark discharge machine. DB tests were carried out in vacuum hot-pressing furnace with a heating rate of 10 °C/min. DB temperatures were selected as 700 °C and 800 °C, separately. DB pressure and holding time were 3 MPa and 20 min, respectively. Shear tests were conducted on universal test machine at a speed of 2 mm/min at room temperature. Fig. 1 shows schematic sketch of shear testing samples. Average bonding ratio η is calculated by Eq. (1): (1) η = ( l 0 − l ) l 0 where l 0 and l indicate total length of measured bonding interface and unclosed void length, respectively. The calculation of bonding ratio η was performed on entire bonding interface due to random void distribution. | 10.1016/j.msea.2018.10.032
Cross section of Ti-55 alloy specimens before and after DB was polished using 1 mm diamond paste and then cleaned in acetone. Polished surface was etched by the solution consisted of 88.2 vol% C3H6O3, 8.8 vol% HNO3 and 3.0 vol% HF. Optical microstructure of hydrogenated alloy and bonding interface was observed by Zeiss Axio Imager. M2m optical microscope (OM) and JSM7600F scanning electron microscopy (SEM). Phase constituents of substrate alloy were identified by X-ray diffraction (XRD) instrument using Cu Kɑ radiation. The nonisothermal dehydrogenation test was carried out by a SDT Q600 thermogravimetric (TG) analyzer in the temperature range of 25–1200 °C with a heating rate of 10 °C/min in argon atmosphere. The microstructure and texture information of bonded samples were observed by using a Hitachi S-3400 N SEM equipped with an HKL-EBSD system. The volume fractions of constituent phases were calculated through quantitative metallographical analysis [20]. Bonding interfaces after shearing tests were also observed by JSM7600F SEM. | 10.1016/j.msea.2018.10.032
The experiment was performed using a second-generation Ni-based single-crystal superalloy, CMSX-4® and its nominal composition is shown in Table 1. The sample had previously received a standard step by step γ ′ -solution heat treatment ending with a 2 h/1321 °C/AQ - air quench, 6 h/1140 °C/AQ and 20 h/870 °C/AQ, resulting in a 0.45 µm average precipitate size and 70% volume fraction. The specimens’ crystal orientation was within 3° from the [001] direction and was machined into a cylindrical shape of 3.5 mm diameter and 29 mm gauge length. Finally, a gauge length surface polishing was performed to avoid premature failure during the non-isothermal creep test. | 10.1016/j.msea.2018.10.033
The chemical composition of Fe-24Ni-13.6Cr-based superalloy A286 (JIS-SUH660) used in this study is shown in Table 1. A hot-rolled bar with diameter of 25 mm made of the material was solution treated at 1253 K for 1 h and subsequently water quenched, aged at 1053 K for 8 h, and then air cooled. No η phase precipitation along GBs was detected after these fabrication processes. Crystallographic orientation map of initial microstructure is shown in Fig. 1. The average Vickers hardness, HV, measured with the load of 9.8 N was 316. Specimens for the tensile test shown in Fig. 2 were extracted from the material. The axis of the specimen coincides with the rolling direction of the hot-rolled bar. The specimen surface was mirror-finished by buffing with a diamond slurry. | 10.1016/j.msea.2018.10.040
The cylinder specimen with a size of 25 mm in diameter and 100 mm in length was cut from the HEX billet for the end quench experiment. It was coated by the ceramic fiber wool and only the bottom side was exposed for subsequent water spraying, and then super-solvus solution was applied at 1180 °C for 40 min. Immediately after that, the specimen was transferred for end quench test. The cooling curves throughout the specimen were simulated by numerical computer programs based on one-dimensional unsteady heat-conduction differential equation: (1) C p ρ ∂ ∂ t T ( x , t ) = λ ∂ 2 ∂ 2 x T ( x , t ) | 10.1016/j.msea.2018.10.041
A third generation Ni-based single crystal superalloy Ni-3.5Cr-9Co-1.5Mo-6W-8Ta-4Re-6Al (wt%) was studied here. The single crystal bars were directionally solidified by a modified Bridgman casting furnace. All creep test specimens were within 5° off [001] orientation. Heat treatments were carried out as follows: | 10.1016/j.msea.2018.10.063
After heat treatment, the specimens contained 67 vol% γ′-precipitates with cuboidal shapes, and with average edge lengths of 519 nm, respectively. Then, the heat-treated bars were machined into the standard cylindrical creep specimens with a diameter of 5 mm and a gauge length of 25 mm. Uni-axial constant load tensile creep tests were performed in air at 1100 °C and 120, 137, 150, and 174 MPa, respectively. Further, all interrupted tests were run to the secondary creep stages for the observation purpose of the dislocation networks when the stable networks had been established. | 10.1016/j.msea.2018.10.063
The specimens with cross sections were mechanically polished and deeply etched with an agent of The HNO3:HF:glycerol (1:2:3 in volume) to dissolve the γ′-phase to reveal the microstructures by scanning electron microscopy (SEM). Samples for transmission electron microscope (TEM) observation were cut into discs perpendicular and parallel to the [001] directions and mechanically ground to 60 µm and electrochemically thinned using a twin-jet polisher with an electrolyte of 7% perchloric acid in ethanol at −20 °C, 40 mA. It was generally accepted that the γ/γ′ interfaces were clear on {001} planes and were suitable for the dislocations’ observation due to the γ′ rafting [19,20]. Over 20 areas with homogeneous dislocation distribution were selected to count the spacing of dislocation networks. 3D Atom Probe (3DAP) Tomography technique was used to quantify the compositions of the γ- and γ′-phases, after as-heated specimens were over-aged at 1100 °C for 100 h till the γˊ-precipitates became semi-coherent [20,21], and water quenched to maintain the microstructures. In order to avoid the composition bias at γ/γ′ interfaces, the accurate compositions of each phase were quantitatively probed 10 nm away from the interfaces and into the γ- and γ′-phases. And a total of 12 sets of data were measured for the reconstruction and quantitative analysis of 3DAP data. | 10.1016/j.msea.2018.10.063
Before testing, specimens were accurately prepared to perform DIC: at first the measurement surface was mechanically polished to a mirror finish with abrasive papers; then a speckle pattern was created airbrushing the specimens' surface with black paint. Images were acquired through an high definition digital camera, whose resolution was 2048 by 1536 pixels. Adjustable lens with a 6.5× magnification and a 10× adapter were employed to achieve a resolution of 0.94 p×/ μm, necessary to obtain accurate measurements. | 10.1016/j.msea.2018.10.077
The nominal chemical compositions in mass percent (wt%) of the M-HR3C and C-HR3C are listed in Table 1. A 30 kg ingot of M-HR3C was prepared in a vacuum induction furnace and hot rolled as a plate in a thickness of 15 mm, and solution treated at 1230 °C for 30 min followed by water quenching. The C-HR3C in solutioned condition was used for comparison, which was supplied by Zhejiang JIULI High-tech Metals Co. Ltd., China. The ASTM grain sizes of M-HR3C and C-HR3C are 4.5–6.5. Subsequently, the M-HR3C plate and C-HR3C tube were exposed isothermally at 650 °C from 0 (as-solutioned) to 10,000 h. | 10.1016/j.msea.2018.10.084
A Zeiss Sigma HD field emission scanning electron microscope (FE-SEM) was used to observe the microstructure evolution and impact fracture surface. Before the SEM observation, the samples were mounted in resin, ground by SiC abrasive paper up to 2000# and polished by flannelette for less than 5 min and chemically etched using a solution of 5 g CuSO4·5H2O + 25 ml H2O + 25 ml HCl. Moreover, the precipitates in steels were identified by an Oxford X-MaxN80 energy dispersive X-ray spectrometer (EDS) and a JEOL-2100 Plus transmission electron microscope (TEM). Samples for TEM observations were cut into discs with a diameter of 3 mm by spark machining and mechanically ground to a thickness of 50 µm. Thin foils were prepared in a twin-jet electrolytic polishing apparatus using a solution containing 8% perchloric acid and 92% ethanol at a temperature of −35 °C and a voltage of 25 V. | 10.1016/j.msea.2018.10.084
Fatigue crack propagation tests (constant load, increasing ΔΚ) were conducted to obtain the characteristic crack growth rate vs. stress intensity factor range graph for CMSX-4 in air and in a low oxygen partial pressure environment (referred here as “vacuum”), in order to assess the effect of oxidation. A total of two tests were conducted (air and vacuum), using a “baseline” trapezoidal waveform of 1s-1s-1s-1s starting at a ΔK = 15 MPa√m and run to failure at a constant load, with increasing ΔΚ. For the vacuum test, the chamber was pumped down to 10 − 7 bar and was then filled with Nitrogen to 1 bar. By then re-evacuating the chamber again to 10 − 7 bar and assuming perfect mixture of gases, the oxygen partial pressure during testing was estimated to be at the order of 10 − 15 bar . | 10.1016/j.msea.2018.10.095
The nominal compositions are mainly Ni-16Cr-8W-5Al-2Mo-1Nb (wt%). The alloy was directionally solidified by high rate solidification (HRS) process in an industrial vacuum induction furnace. The withdrawal rate was 5 mm/min. Mold was heated by two heat sources, so that the upper temperature was 1500 °C and the lower one 1550 °C. The alloy with [001] orientation was obtained, and the size of cylindrical specimens was φ15 × 180 mm. Creep tests and tensile properties tested at temperatures ranging from room temperature to 980 °C were carried out according to the GB/T 2039-2012, GB/T 228.1-2010 and GB/T 4338-2006, respectively. Specimens were mechanically polished and then etched electrolytically (2 V d.c. and 0.2 A) by 210 ml H3PO4 + 170 ml H2SO4 + 120 ml H2O. Cross-sectional specimens and the tensile sample tested at room temperature were then observed using a JSM-6301 scanning electron microscope (SEM). Thin slices of material were prepared by mechanical polishing and a final twin jet electropolishing using a solution of 5 pct perchloric acid in alcohol. Foils were observed by a Tecnai F30 Field Emission Gun transmission electron microscope (TEM) with attached energy-dispersive analytical x-ray systems (EDS). Foils of the crept specimen were observed by a Tecnai G2 20 TEM. | 10.1016/j.msea.2018.10.112
The material, Inconel 617 alloy was procured as forged rod of 14 mm dia. The chemical composition of the alloy is recorded in Table 1. It was solution annealed at 1175 °C for 40 min and quenched in water. A cylindrical piece of 12 mm diameter and 10 mm length was prepared for optical and scanning electron microscopy. The specimen was mechanically polished using different grades of emery paper from 1/0 to 4/0 and finally on sylvet cloth using slurry of alumina powder and water. The polished surface was etched with Kalling's reagent (5 gm. CuCl2, 100 ml HCl and 100 ml ethanol) to reveal the microstructure. | 10.1016/j.msea.2018.10.123
Cylindrical tensile specimens were machined with gage length and diameter of 15.5 mm and 4.5 mm respectively from the annealed material. Gage section of the tensile specimens was mechanically polished up to 1000-grit surface finish using SiC paper to remove machining marks and scratches, if any. Tensile tests were performed using 100 kN screw–driven Instron™ Universal Testing Machine (Model: 4206) over a wide range of temperature from RT to 900 °C, at strain rates of 5 × 10−4 s−1, 5 × 10−3 s−1 and 1 × 10−2 s−1. In situ specimen heating to desired test temperature was achieved using a split electric resistance heating furnace. Specimens were soaked before starting the tensile tests at test temperatures for 15 min to stabilize and homogenize the temperature of the specimen. Temperature was maintained within ± 5 °C of the set point by using a PID temperature controller. | 10.1016/j.msea.2018.10.123
SC nickel-based superalloy DD10 was used to prepare samples in experiments. The nominal compositions (wt%) of DD10 superalloy were: 13.0Cr, 5.3Al, 4.0Co, 3.1Ta, 4.1Ti, 2.3Mo, 3.9 W, minor C and B, and balance Ni. It was grown along the [001] orientation using unidirectional solidification with deviation of [001] less than 3°, developed by the Institute of Metal Research, Chinese Academy of Science. The rod of cylindrical SC superalloy was about 30 mm in diameter and 300 mm in length. Hence, two samples used in the experiments were cut from middle part of this rod, with about 12 mm in diameter and 60 mm in length ( Fig. 1(a)). Thereafter, the two samples were machined into tensile specimens whose parameters of size were shown in Fig. 1(b). | 10.1016/j.msea.2018.11.008
The two samples are denoted as S1 and S2, respectively (Fig. 1(b)). Sample S1 was cut parallel to [001] orientation, while sample S2 was cut with 18° deviation from [001]. The steps of standard heat treatment were as follows: 1250 °C/3 h/air cooling (AC) + 1100 °C/5 h/AC + 870 °C/24 h/AC. After heat treatment, the morphology measured by transmission electron microscopy (TEM) was shown in Fig. 1(c). The microstructure in SC superalloy was typical that cubical γ’ phase regularly arranged in γ matrix. The size of cubical γ’ phase was about 0.4 µm on a side, whereas the width of γ channel was ~0.1 µm. Therefore, based on the TEM measurement, it was fair to assume the volume fraction of γ/γ’ phases was 40:60. Meanwhile, throughout the experiments, only elastic strain occurred in the samples without any creep phenomenon. Therefore, the volume fraction of γ/γ’ phases should not change. | 10.1016/j.msea.2018.11.008
The as-cast K424 bars were cast by investment casting, and then the bars were subjected a standard heat treatment consisting of a solution heat treatment at 1210 °C for 4 h and followed by air cooling to get the SHT K424 bars. The specified and measured composition of K424 alloy are listed in Table 1. It was measured by NCS Testing Technology Co., Ltd. using quantitative chemical analyses. | 10.1016/j.msea.2018.11.027
The alloy of interest in this study was manufactured by means of the vacuum induction melting (VIM), electro-slag remelting (ESR), and vacuum arc remelting (VAR) processes. The ingot was subjected to high temperature diffusion, composed of 1160 °C/24 h + 1190 °C/72 h + air cooling, and it was then radial forged to a round bar with a diameter of 220 mm. Table 1 shows the chemical composition (wt%) of alloy 718. | 10.1016/j.msea.2018.11.028
Rod specimens with a 16 mm diameter were extracted from a forged Alloy 718 bar. The materials were then subjected to an initial heat treatment (980 °C/2 h + quenched by forced air). This condition is denominated as the initial state in the present study. The microstructure comprised fcc-γ grain with an average grain size of about 35 µm ( Fig. 1a) and a small quantity of carbide; an intermetallic phase, such as the δ phase (Fig. 1b), was also identified. | 10.1016/j.msea.2018.11.028
After initial heat treatment, the rod specimens were machined with screw threads at both ends to serve as the samples for the creep and stress relaxation tests ( Fig. 2a). The creep tests were performed using an electronic test rig (MTS-C45.105) with an applied stress of 300 MPa at three holding temperatures, 500 °C, 620 °C and 720 °C. The tests were performed in general accordance with the ISO 204:2009 standard, except for the temperature soak time which was 10 min instead of 1 h, before stress was applied. The relaxation tests were carried out at a constant total strain with an initial stress of 300 MPa at 500 °C, 620 °C and 720 °C. The corresponding degradation of stress was continuously recorded for the duration of the test. The stress relaxation tests were in general accordance with the ASTM E328-13 standard, except (as noted above) for the 10 min soak time. In order to characterize the volume shrinkage that occurred without applied stress, high resolution thermal expansion (HRTE) measurements of alloy 718 were performed using dilatometry (Formastor-D) with a resolution of 2 × 10−5 mm at the aforementioned three holding temperatures. Specimens used for HRTE measurements are shown in Fig. 2b. The microstructure of the samples, which were stress-free aged at 500 °C, 620 °C and 720 °C for 8 h, (chemically etched with 5 g CuCl2 +100 ml HCl + 100 ml C2H5OH solution) were characterized using a JEOL (JSM-7800F) scanning electron microscope (SEM). The TEM specimens were prepared by performing electropolishing at about 20 V. The electrolyte contained 70% butanol, 20% ethanol, and 10% perchloric acid (volume fraction). TEM observations were performed on the FEI Tecnai G2 F20 transmission electron microscope operated at 200 kV. | 10.1016/j.msea.2018.11.028
The superalloy DZ445 used in this investigation is often used for making turbine blade material for heavy-duty gas turbines. The nominal composition of superalloy DZ445 in weight percent (wt%) is as follows: 0.072 C, 13.10 Cr, 9.99 Co, 4.53 W, 1.75 Mo, 4.07 Al, 2.38 Ti, 4.80 Ta, 0.024 B, and the Balance Ni. The master alloy ingots with a diameter in 80 mm were produced by vacuum-induction melting. And then a round bar alloy with a size of Φ16 mm × 21 mm was prepared by a Bridgman directional solidification method at a withdrawal rate of 7 mm/min. The round bar was subjected to the standard heat treatment regime of 1210 ± 10 °C/2 h/AC + 1080 ± 10 °C/3 h/AC + 850 ± 10 °C/24 h/AC (AC: air cooling). As shown in Fig. 1(a), the γ′ precipitate with cubic ordered phase L12 structure is embedded in the γ matrix with the face-centered cubic structure. The volume fraction and average size of γ′ phase were about 60% and 300–400 nm, respectively. Fig. 1(b) displays the γ′ cuboids aligned regularly along crystallographic directions, and very low dislocation density. Finally, the LCF specimen was prepared by machining shown in Fig. 2. The total length of the specimen was 101.6 mm and the gauge length was Φ8.5 mm × 26 mm, the gauge diameter was measured by using vernier caliper with accuracy of 0.01 mm. The specimen was then ground using silicon carbide abrasive paper with mesh sizes of 400#, 600#, 800#, 1200#, 1500#, and 2000# to remove the surface-machining defects. | 10.1016/j.msea.2018.11.034
The material studied was a nickel-based single-crystal (NBSX) superalloy MD2, with a chemical composition Ni-5.1Co-6.0Ta-8.0Cr-8.1W-5.0Al-1.3Ti-2.1Mo-0.1Hf-0.1Si (in wt%). The alloy MD2 is in typical FCC lattice structure, and all twelve octahedral slip systems are considered in this paper. Single-crystal rods with a defined orientation were manufactured employing a vacuum casting process. For this study, rods with two typical orientations – [001] and [111] – were produced by GE Power. The casted rods went through a solution heat treatment (8 h at 1285 °C) and a two-stage precipitation hardening treatment (1080 °C for 6 h and 870 °C for 16 h) in argon and vacuum. Four dog-bone-shape specimens with a gauge length of 5 mm and cross section of 2 × 1 mm2 ( Fig. 1) were machined from single-crystal rods using an electrical discharge machining (EDM) process. A U-shape notch was also machined in the middle section of the specimen, with a depth of 0.4 mm and a notch-end radius of 0.16 mm (Fig. 1). Two specimens were prepared for analysis for each loading-axis orientation in [ 001 ] and [ 111 ] . The specimen surfaces were mechanically ground with 240, 400, 600, 1200 and 2000 grit sizes, and then polished with a diamond spray of abrasive sizes of 5.0 µm and 1.0 µm. Final polish was carried out with colloidal silica of abrasive size of 0.25 µm to achieve a surface finish of Rq = 20 nm. The polished surfaces of the samples were then etched in an aqueous solution of 4 g CuSO4 + 20 ml HCl + 20 ml H2O at room temperature prior to fatigue tests in order to reveal the prevailing microstructure for in-situ observations with SEM. | 10.1016/j.msea.2018.11.040
The chemical composition of Inconel 718 superalloy was shown in Table 1. The alloy was forged at the temperature between 1100 and 1120 °C with a final deformation reduction of 30%. Subsequently, the alloy was heat treated at the solution temperature of 955 °C for 1 h and cooled down to room temperature in air, followed by a two-step ageing treatment. In the first step the alloy was performed at 720 °C for 8 h and cooled down to 620 °C with a cooling rate of 50 °C/h, and then it was aged at 620 °C for 8 h followed by air cooling to room temperature [38–40] ( Fig. 1). | 10.1016/j.msea.2018.11.052
The brazed sample was sectioned close to the bonded region by electro-discharge machining without touching the capillaries. Standard metallographic techniques were used for the observation of the microstructures of the brazed sample. The microstructure in the bonded sample was observed using both an optical microscope (OM) and a scanning electron microscope (SEM). For microstructural examinations, samples were mechanically polished and electroetched in a solution of 10% oxalic acid/90% distilled water. The chemical composition of the intermetallic compounds generated in the fillet and parallel zone were examined using a field emission scanning electron microscope (FE-SEM, JEOL JSM-7500) and a SEM (SEM, JEOL JSM-6510 and ZEISS EVO18), which were equipped with an energy dispersive X-ray spectrometer (EDS). For further confirming the phases formed in brazing region during solidification process, the phases were detected by X-ray diffraction (XRD). | 10.1016/j.msea.2018.11.057
kMC simulations were run for the non-dilute Ni-Re alloys for 15 million vacancy jumps. These simulations running on single processors took 36 h on an average to complete. The compositions probed were 1 at%, 2 at%, 3 at%, 4 at%, 5 at%, 6.25 at%, 7.5 at%, 8.75 at% and 10 at% Re in binary alloys with Ni. This was because the concentration of Re in the γ phase even in the third generation of most Ni-based superalloys does not exceed 10 at. % [45]. Multiple trials were run for each of these compositions for better statistics. | 10.1016/j.msea.2018.11.064
The nominal compositions of the experimental polycrystalline alloys are listed in Table 1. Both alloys have the same compositions except for Mo: In the 5Mo alloy, 5 wt% W was substituted by 5 wt% Mo, the other unsubstituted alloy is denoted as 0Mo. The samples were encapsulated in quartz tubes that were filled with argon and the heat treatments were carried out as follows: 1210 °C/4 h, air cooling + 1050 °C/2 h, air cooling + 850 °C/48 h, and air cooling. The γ′ solvus temperatures were determined via differential thermal analysis (DTA). As-cast and heat-treated samples were prepared by standard metallographic methods and etched in a solution of 42 ml H3PO4 + 34 ml H2SO4 + 24 ml H2O at 5 V for a few seconds. Microstructures were examined by using a scanning electron microscope (SEM) in both backscatter electron (BSE) mode and secondary electron (SE) mode. The SEM micrographs are used to calculate the area fractions of the secondary phases and the γ′ phase which approximately represent the volume fractions of them. We use Image Pro Plus software to calculate the area fractions of the secondary phases with 15 low magnification SEM images and the area fraction of the γ′ phase with 15 high magnification SEM images. Vickers microhardness measurements were carried out to estimate the mechanical behavior of different phases. X-ray diffraction (XRD) with Cu-Kα was performed for phase identification. The equilibrium compositions of the γ/γ′ phases and interdendritic areas were determined using an electron probe microanalyzer (EPMA). Archimedes′ principle was used to determine the mass densities. Tensile specimens with a nominal gage length of 25 mm and a diameter of 5 mm were used to measure the tensile behaviors of the two experimental alloys at room temperature and 900 °C. | 10.1016/j.msea.2018.11.087
The experimental multiphase Ni3Al-based superalloy used in this study was produced by vacuum induction melting, followed by electroslag remelting, yielding a homogenized ingot with diameter of 150 mm and 68 mm in height, with the actual chemistry composition (wt%): 8.9Al-7.6Cr-13.7Mo-(&lt;0.002)W-0.077C-0.055Mn-0.009Ti-11.7Fe-0.055Si-0.018B-0.9Hf-(bal.)Ni. Five groups of cuboidal specimens with cross-section of 6.4 mm × 3.0 mm and plate-like creep samples with gauge length of 36.0 mm were prepared from the as-cast ingot. The schematic drawing of the creep samples is presented in Fig. 1. Four groups of the specimens are heated at 10 °C/min to the annealing temperatures of 1160 °C, 1200 °C, 1240 °C and 1280 °C holding for 10 h, respectively, then cooled in the furnace. In addition, the untreated as-cast specimen is prepared for comparison. | 10.1016/j.msea.2018.11.126
For microstructural characterization, specimens were mechanically polished, and then chemically etched for 0.5 s with a solution of 5 g CrO3 + 10 ml H2O + 30 ml HCl at room temperature. SEM microstructures were observed on a S4800 microscope using 15 kV voltages. TEM observations were performed on a Tecnai G2 F30 S-TWIN microscope with the voltage of 300 kV. Specimens for TEM observations were firstly mechanically grinded into 40–50 µm thick foils, subsequently punched into disks with the diameter of 3 mm, then electro polished using a solution of 5 vol% HClO3 + 95 vol% C2H5OH in the temperature range of −25 to −20 °C with the voltage of 38 V. Image Pro-Plus software 6.0 was applied for the quantitative measurement of the precipitates. | 10.1016/j.msea.2018.11.126
An alloy with chemistry of 20.6Co, 13.5Cr, 3.8Mo, 1.9W, 1.4Nb, 3.5Al, 3.5Ti, 2.4Ta, 0.04C, 0.03B, 0.05Zr and Ni balance (wt%) was processed through powder HIPing for the present study, details of the processing can be found in [6]. The powder particles used were with size less 155 µm, and the HIPing temperatures used were 1140 °C and 1175 °C, below and above γʹ-solvus (1157 °C, determined using differential thermal analysis and the curve can be found in [6]) respectively. Microstructures of these two materials were characterized using FEG-SEM, EBSD and STEM. The sample for SEM and EBSD characterization was prepared using standard metallographic technique plus an additionally polished using SiO2 suspension. Samples for STEM examination were prepared through twin-jet polishing of 50 µm thick punched discs. The electrolyte used was 10 vol% percloric acid in methanol. The polishing temperature was −30 °C and the polishing voltage was 16 V. | 10.1016/j.msea.2018.11.144
Tensile specimens with the dimension of 2.5 mm × 2 mm × 20 mm in gauge section were machined from the as-HIPed blocks. They were strained to fracture using an Instron tensile tester with a strain extensometer at a constant displacement rate of 0.5 mm/minute, and three specimens were tested for each HIPing condition. The fractured specimens were sectioned longitudinally and then examined using FEG-SEM. For EBSD characterization, the accelerating voltage was 20 kV, and the step size was set at 0.25 µm. A misorientation angle threshold of 15° was applied to define the high angle grain boundary during the analysis. The carbide and boride precipitates were not considered during scanning because the amount and size of them were both very small and can hardly be indexed. The Kernel average misorientation (KAM) values were calculated using the first neighboring EBSD points, and it serves to qualitatively assess the local plastic strain related to deformation gradients. | 10.1016/j.msea.2018.11.144
The metallographic sections were prepared by standard mechanical polishing procedures. An Olympus metallurgical microscope was used to examine the grain morphology of the samples and the grain size was measured using the nano-measurement software, The microstructure and chemical compositions of the alloys were determined by field-emission scanning electron microscopy (EF-SEM, FEI Sirion), energy-dispersive X-ray spectrometry (EDS) (Sirion), and transmission electron microscopy (TEM, FEI Tecnai G2 at 200 kV). Prior to TEM examination, the specimens were mechanically ground to a thickness below 100 µm with SiC paper, punched into 3 mm diameter disks, and further thinned by ion milling to electron transparency. The phases were determined by X-ray diffraction (XRD, D8-Discover, Germany and Bruker-AXS) using Cu Kα radiation (λ = 1.54183 Å) in the 2θ range of 20–90° at a scanning speed of 8°/min, 40 kV, and 20 mA. | 10.1016/j.msea.2018.12.019
The ingots of the alloys, with 60–80 mm in diameter and &gt; 140 mm in length, were prepared by vacuum induction melting (VIM) and the compositions were measured by inductively-coupled plasma-optical emission spectroscopy (ICP-OES) at NCS Testing Technology Co., Ltd, China. Single crystal rods, with 15 mm in diameter and 170 mm in length, were directionally solidified using a conventional Bridgman method in a high rate solidification furnace (ALD furnace). The melting temperature was 1500 °C and the withdrawal rate of the mold was 3.0 mm/min. Cylindrical samples of 6 mm in diameter, 9 mm in length were machined for differential thermal analysis (DTA), which was performed on a EUROCAL EC2000 differential scanning calorimeter using a single-pan scanning technique [23,24]. The DTA samples were heated up to 1420 °C at a rate of 10 °C/min and then cooled down at the same rate, protected by flowing pure argon at a rate of 40 ml/min. Thermodynamic calculations were also performed to obtain the phase transformation temperatures, using Thermo-Calc [25] with the TTNi8 database (ThermoTech Ltd., Guildford, United Kingdom). The alloy density was determined by a densimeter using Archimedes’ principle. | 10.1016/j.msea.2018.12.043
The deviation angle between [001] crystallographic orientation and the axis of each rod was measured with the aid of Laue back scatter technique, and only those with the angles less than 7° were selected for the subsequent experiments. As directional solidification proceeds in the furnace, the thermal gradient across solid-liquid interface typically decreases, resulting in gradient microstructure along the height of single crystal rods. To counteract this effect, (001) cross-sections at 5 mm above the bottom of single crystal rods, and (100) longitudinal-sections ranging from 5 mm to 15 mm away from the bottom were prepared using an electric spark cutter for each alloy. The sections were grinded, polished and etched with a solution of 33% HNO3, 33% acetic acid, 33% H2O, and 1% HF. The dendritic microstructures were then observed by an optical microscope (OM, Leica DM4000M) and a scanning electron microscope (SEM, FEI Quanta 650). Primary dendrite arm spacing (PDAS) was measured at the cross-section of each alloy, and calculated using an equation λ 1 = (A/N)0.5, where A was the area of the cross-section observed and N was the number of primary dendrites contained [26]. More than 900 primary dendrites were included to measure the average value for each alloy. Secondary dendrite arm spacing (SDAS) was measured on the longitudinal section by averaging the distance between 5 adjacent side branches of a primary dendrite [26]. More than 50 primary dendrites were included to obtain the average size of SDAS for each alloy. Quantitative analysis for volume fractions of γ/γ′ eutectics were performed on the cross-sections, using a method adapted from quantitative analysis of volume fraction of γ′ precipitates [27]. The average volume fraction of γ/γ′ eutectics was statistically measured on the cross-section from 15 different view-fields containing more than 30 primary dendrites. | 10.1016/j.msea.2018.12.043
Microprobe analysis was carried out on the polished cross-sections using a JXA-8530F electron probe microanalyzer (EPMA) equipped with 4 wavelength dispersive spectrometers (WDS). The WDS were configured with multiple crystal databases such as TAP (for Al, W and Ta), PETJ (for Ti, Mo and Re) and LIFH (for Ni, Co and W). Quantitative mapping was performed on an area with 200 points by 150 points at a step size of 4 µm. The dwell time at each point was 30 ms. More than 30 quantitative point scans were performed for each alloy, with 10 at the dendrite core regions, 10 at the interdendritic regions away from γ/γ′ eutectics and 10 at the γ/γ′ eutectics. The acceleration voltage, probe current and probe diameter for the point analysis were 15 kV, 20 nA and 5 µm, respectively. X-ray counts were converted to chemical concentrations using the ZAF correction procedure. | 10.1016/j.msea.2018.12.043
The single crystal rods of three alloys were finally subjected to a solution heat treatment at 1310 °C/12 h then air quenched, followed by two stages of ageing treatment at 1080 °C/4 h and 870 °C/16 h. The γ and γ′ phase lattice parameters were calculated with JMatPro software [28]. Specimens of 25 mm gauge length and 5 mm diameter were machined from the heat treated rods. Creep rupture tests were performed at 850 °C/650 MPa, 982 °C/248 MPa and 1040 °C/145 MPa by RD2-3 type creep testing machine. Metallographic samples from heat treated rods and ruptured specimens were prepared and etched by the same methods as mentioned above, then examined by SEM observation. | 10.1016/j.msea.2018.12.043
Table 2 shows the alloy compositions determined by ICP-OES, also included are the alloy densities. The actual compositions of the alloys were in excellent agreement with the nominal compositions shown in Table 1. The alloy density was decreased by nearly 2% as Mo:W ratio increased from 1.0:2.1–2.5:0.6. | 10.1016/j.msea.2018.12.043
Hot compression samples of 10 mm diameter and 15 mm height were prepared according to the ASTM E209 standard. Some concentric grooves of 0.5 mm depth were machined on the upper and lower surfaces to retain graphite as the lubricant material between the anvils and specimens. A Zwick/Roell testing machine equipped with a furnace and a temperature controller system (precision ± 3 °C) was employed to perform the hot compression tests. The tests were carried out at 750, 950, 1100 and 1150 °C with a strain rate of 0.01 s−1 and a total strain of 0.7. As schematically shown in Fig. 1, the specimens were first heated up to 1150 °C at a rate of 5 °C/s and held for 10 min; they were then cooled down rapidly to the deformation temperatures and maintained for 10 min to acquire a uniform temperature before starting the tests. | 10.1016/j.msea.2018.12.045
In order to study the effect of strain on the evolution of microstructure, including TBs and the progress of DRX, some samples were tested at 950 and 1150 °C to strains of 0.3, 0.37, 0.45 and 0.57 and then rapidly quenched to the ambient temperature. The specimens were then cut along their longitudinal axis and prepared by the standard metallographic techniques. For optical microscopy observations, microstructures were revealed using Kalling's reagent and the detailed analysis of the substructure and TBs was carried out using EBSD. The EBSD measurements were performed on a Hitachi SU-70 FEG-SEM operated at 20 kV and equipped with the Channel 5 software (Oxford Technology, English) and a step size of 0.25 µm was applied. | 10.1016/j.msea.2018.12.045
As-received commercial austenitic stainless steel powder (316L, 17Cr, 12Ni, 2.5Mo, 0.03C, 0.75Si, 2.0Mn, 0.05P and balance Fe, in wt%) and ferritic carbon steel powder (P21, 0.2C, 0.3Si, 0.3Mn, 0.03P and balance Fe in wt%) were prepared with the particle size of 45–150 µm as summarized in Table 1. Rectangular shape (60-mm long by 20-mm wide by 15-mm thick) of specimens were additively manufactured by using DED process on a ferritic steel substrate (S45C) with the dimension of 60-mm long by 50-mm wide by 5-mm thick plate type, Fig. 1. Denoted the longitudinal (x), transverse (y), and normal (building, z) directions. The centerline is marked along the mid-length and width through the thickness of the specimen in Fig. 1a. The DED process was performed using the laser power of 200–1000 W, a scanning speed of 14.1 mm/s, a layer thickness of 250 µm, and a hatch spacing (laser beam spot size) of 400 µm under argon gas atmosphere with a pressure of 10 mbar and an oxygen of 0.2%. In order to maintain the layer thickness and hatch width of the deposition, the laser power was changed instantly by means of automatic feedback controlling system in a DED system (INSSTEK MX-400). | 10.1016/j.msea.2018.12.078
Thermal dilation experiments were performed to measure the coefficient of thermal expansion (CTE, × 10−6/°C). The CTE sample was 30 mm long bar type with the diameter of 3 mm, which was cut by EDM from the five parts of the DED FGM in Case 3. Thermal expansion and contraction were recorded during heating to 1000 °C at a rate of 1 °C/s, holding for 5 min, and cooling down to room temperature at a rate of 1 °C/s. | 10.1016/j.msea.2018.12.078
In the present work, laser welding was used to join Inconel 625 alloy manufactured by SLM. A set of optimal parameters were obtained for achieving high quality, and specimens of small sizes were designed. Monotonic tensile testings of pure SLM specimens and welded SLM specimens were conducted at 815 °C to evaluate the effects of welding on the mechanical properties of the alloy. The microstructures before and after tensile testing were examined through optical microscope, scanning electron microscope (SEM) and energy dispersive spectrometer (EDS) methods. | 10.1016/j.msea.2018.12.081
Mechanical testing of the specimens were performed on an Instron 8801 testing system at 815 °C. Using an infrared radiant heating chamber, the specimens were heated to the target temperature at a heating rate of 1 °C/s and maintained at the test temperature for about 15 min. Three K-type thermocouples were placed in the furnace to control and monitor the value and gradient of temperature. High temperature extensometer was used to measure the mechanical strain of the tested specimens. Two groups of tensile testings (welded specimens and non-welded specimens) were carried out for comparison. | 10.1016/j.msea.2018.12.081
The material studied is a third-generation nickel-based single-crystal superalloy G-Ni 135SX (MD2), with a chemical composition of Ni-5.1Co-6.0Ta-8.0Cr-8.1W-5.0Al-1.3Ti-2.1Mo-0.1Hf-0.1Si (in wt%). This alloy was recently developed by Alstom Power (now GE power) for industrial gas-turbine applications and contains no rhenium. Single-crystal rods were manufactured in two orientations ([001] and [111]) employing a casting process. A solution heat treatment (8 h at 1285 °C) and a two-stage precipitation hardening treatment (6 h at 1080 °C and 16 h at 870 °C) in argon and vacuum were performed. Specimens used for LCF tests were machined from the single-crystal rods using an electrical-discharge machining (EDM) process, with either [ 001 ] or [ 111 ] orientation along the loading axis. Each specimen had a cylindrical dog-bone shape with a gauge length of 13 mm and a diameter of 4.37 mm at the gauge section ( Fig. 1). | 10.1016/j.msea.2018.12.084
A field emission scanning electron microscope (FE-SEM) JEOL JSM-7800F was used for fractography analysis, with an accelerating voltage of 5 kV, a probe current of 8 nA and a working distance of 18 mm. Foils for TEM analysis were prepared with their plane normal to the loading axis. At first discs with thickness of about 800 µm were cut with EDM at a distance of 3 mm away from the fracture surfaces of the tested specimens. Subsequently, they were ground with SiC abrasive paper of 240, 400, 600, 1200 and 2000 grit sizes to a thickness of less than 50 μ m and then cut into foils with a diameter of 3 mm. After mechanical polishing, the foils were thinned electrochemically in a twin-jet electro-polisher with an electrolyte solution consisting of 20% perchloric acid and 80% alcohol under a voltage of 20 V, an electric current of 20 mA and a temperature of −3 °C (using liquid chlorine to decrease the temperature). Microstructural observations were conducted with JEOL JEM-2100 TEM operating at 200 kV; a double-tilt holder was used to rotate the specimens and achieve diffraction patterns for imaging. | 10.1016/j.msea.2018.12.084
Plates of IN718 and AL6XN with dimensions of 1500 × 300 × 6.35 mm were received in annealed condition. The chemical compositions of the alloys and filler metal, according to the suppliers, are given in Table 1. The as-received plates were cut in to pieces of 150 × 75 × 6.35 mm and were machined to obtain a single V-groove joint according to the dimensions indicated in Fig. 1. Bearing in mind that the IN718 alloy is typically employed in the aged condition, the plates were heat-treated prior welding by solubilization at 1065 °C for 1 h, aging at 720 °C for 8 h and finally furnace cooling. The hardening effect of this heat treatment is shown in Table 2 from a previous assessment [17] in terms of microhardness and tensile mechanical properties. The AL6XN alloy does not respond to heat-treating and was welded in the as-received condition. The mechanical properties of this alloy are also given in Table 2. | 10.1016/j.msea.2018.12.087
A semiautomatic gas tungsten arc welding (GTAW) machine was used to weld the plates. An ERNiFeCr-2 filler wire, 1.1 mm in diameter, was fed into the groove of the joint by a semi-automatic mechanism at 170 mm s−1. This filler was chosen because it closely matches the chemical composition of the IN718 alloy as seen in Table 1. The GTAW torch was placed at an angle of ~15° with respect to the normal of the plates. A mixture of H2 (2%), CO2 (0.12%), He (30%) and Ar (67.88%) was used as shielding gas flowing at 1 m3 h−1. Alternating current in conjunction with a tungsten-thorium electrode was used. The welding parameters were: voltage 29 V, current 356 A and travel speed of 4 mm s−1. These parameters provided a heat input of 1806.7 J mm−1, considering a thermal efficiency of 70% for the GTAW process [17]. The distortion of the joint was prevented constraining the plates during welding. | 10.1016/j.msea.2018.12.087
Metallographic samples of 60 × 10 × 6.35 mm cut from the base materials were ground and mirror like polished by using conventional techniques. The microstructure was revealed by immersion of the samples in a solution of 67% HCl + 33% HNO3 for the IN718 alloy whereas for the AL6XN super austenitic stainless steel a solution of CuCl2 (2 g) + 40% HCl + 60% C2H5OH was used. Transverse sections were cut from the welded joints and were also prepared for metallography. Chemical etching of the dissimilar weld was performed preferentially, i. e. one solution to reveal the microstructure of both the IN718 base material and weld metal (WM) and a different solution to etch the AL6XN alloy. Optical microscopy was used to capture digital images of the microstructure of the base materials and to characterize the microstructural details of the distinct zones of the IN718-AL6XN dissimilar welded joint. | 10.1016/j.msea.2018.12.087
Tensile tests were performed on standardized subsize specimens, according with the ASTM E8M-16 standard [18]. The cross-head travel speed was 1 mm min−1. The length increment of the samples was measured during the test by using and extensometer with a gauge length of 25 mm. To determine the strain hardening exponent, n, and the strength coefficient, H, the recommendations of the ASTM E646-16 standard [19] were followed. The results of these essays were presented and discussed in detail elsewhere [17] and are also incorporated in Table 2 due to its relevance for this study. | 10.1016/j.msea.2018.12.087
The material used in this work is a commercial nickel-based superalloy (GH4169 alloy), and the composition (wt%) is 52.82Ni-18.96Cr-5.23 Nb-3.01Mo-1.00Ti-0.59Al-0.03Co-0.03C-(bal.)Fe. The samples were solution-treated at 1045 °C for 45 min, and then cooled by water, air and furnace to the room temperature. Then, the Scanning Electron Microscopy (SEM) and Transmission Electron Microscopy (TEM) were used to observe the microstructures of the cooled superalloy. | 10.1016/j.msea.2019.01.015
Additionally, the microstructure observation, micro-hardness measurement, uniaxial high-temperature tensile experiments, and hot corrosion tests were carried out. The details of these tests are shown below. The micro-hardness of the cooled superalloy was tested on a HXD-1000TMC/CCD micro-hardness meter, and the measurement for each specimen was repeated by 10 times. The uniaxial high-temperature tensile experiments were performed on a testing machine (MTS-GWT2105). The detailed dimensions of tensile samples is shown in Fig. 1 [37]. The deformation temperature and strain rate were 650 °C and 0.001 s−1, respectively. The tensile fractured samples were furnace-cooled to the room temperature. For the corrosion tests, the samples’ dimensions were 20 mm × 15 mm × 5 mm. Firstly, the samples were dried at 120 °C for 1 h. Then, the WC samples were put into crucibles with 25% NaCl +75% Na2SO4 salts and held for 3, 5, 10, 25, 50, 75, 100 h at 650 °C. Besides, the isothermal hot corrosion tests of AC and FC superalloys were also conducted at 650 °C for 100 h to study the influence of cooling rates on the hot corrosion resistance. Finally, the corroded samples were air-cooled to the room temperature and washed in boiling water for 30 mins. The elemental distributions and cross-sectional morphologies of corrosion products were investigated by SEM and Energy Dispersive Spectroscopy (EDS). | 10.1016/j.msea.2019.01.015
The chemical composition of investigated CoNi-base superalloys, CoNi-1, CoNi-2, and CoNi-5, were measured by the X-ray fluorescence (XRF) technique and the results are given in Table 1. Single crystalline specimens were produced by using a Bridgeman furnace with a withdrawal rate of 6 mm/min. The specimens were grown along the [001] crystal orientation and the deviation was determined to be less than 10° utilizing the transmission electron microscopy (TEM). Investigated alloys were homogenized at 1250 °C for 24 h, subsequently aged at 900 °C for 168 h. | 10.1016/j.msea.2019.01.097
To experimentally determine the γ ′ solvus temperature of CoNi-5, the differential thermal analysis (DTA) was conducted on a specimen with mass around 250 mg using a NETZSCH STA 449F3. The investigated specimens were heated from the room temperature to 1400 °C and the γ ′ solvus temperature was determined under a heating rate of 5 °C/min. The 0.2% flow stresses of investigated alloys at various temperatures were obtained by compression tests utilizing a thermomechanical simulator Gleeble 1500D. The compressive specimens were cylindrical with 5 mm in diameter and 10 mm in length. The deformation direction was along the [001] crystal orientation with a strain rate of 10−4 s−1. | 10.1016/j.msea.2019.01.097
Commercially available, gas atomized HY282 powder (Praxair Inc.) was used for this study. The powder has a composition of 57.34 Ni, 19.8 Cr, 10.2 Co, 8.8 Mo, 2.1 Ti, 1.5 Al, 0.2 Ta, 0.06 C, and 0.006 B in wt% with a powder size distribution of 45 – 150 µm in diameter. The substrate was a 1020 steel rolled plate with dimensions of 150 mm × 100 mm × 12.7 mm. During the LMD process, the microstructure and mechanical properties are influenced by the laser power, powder feed rate, and laser scanning speed. In the current study, laser power (750 W), powder feed rate (16.6 gm/min), scan speed (12 mm/s), bead offset (1 mm), rotation between successive layers (90°), and layer thickness of 0.6 mm was employed to fabricate a block of 100 mm × 15 mm × 25 mm, as shown in Fig. 1g. The resulting energy density E = (laser power)/(beam diameter × scan speed × layer thickness) for the combination of the parameter was 52 J/mm3 with a deposition rate of 1.58 in3/h. The purpose of rotating the scan direction by 90° between successive layers was to ensure some level of isotropy in the produced block and furthermore to reduce porosity. The deposit was made using an LMD system developed at Wayne State University [14]. A 2 kW diode laser unit (LDM 2000-40) with a laser beam diameter of 2 mm was used in this experiment and the tool path is navigated by an ABB 1410 6-axis robot. To prevent the oxidation, argon gas was used as a shielding gas as well as the powder carrier gas. To study the thermal response of the as-deposited structure, samples were heat-treated in a tube furnace (OTF-1200X) with the heat treatment cycles as listed in Table 1. Microstructural analyses on mirror polished (along the transverse and build direction) and etched (12 ml H3PO4 (85% aqueous) + 36 ml HNO3 (68 – 70% purity) + 48 ml H2SO4 (95 – 98% purity)) as-deposited and heat-treated samples were conducted using scanning electron microscopy (JOEL-7600 FE SEM) with compositional analysis determined using energy dispersive X-ray spectroscopy (EDS). The hardness of the sample was measured using a Vickers microhardness tester (Instron 9100 microhardness tester) using a 500 gm load for a dwell time of 10 s. The final hardness value was calculated by averaging the data from five or more indentations. Uniaxial tensile tests were performed according to ASTM E8 standard with flat specimens of 25 mm gauge length, 6.35 mm width, and 1.5 mm thickness. A universal tensile testing machine (MTS 810) was used and the tests were conducted under displacement control mode with a rate of 0.02 mm/s, which corresponds to a strain rate of 0.0008 s−1. The lattice parameter and the crystal structure of the as-received powder, as-deposited, and heat-treated samples were examined using X-ray diffraction (Bruker Phaser II) by Cu Kα radiation. The samples were inspected in the standard θ − 2θ geometry from 30° to 100° with a 0.02° step size. Mean precipitate sizes and distributions were calculated using ImageJ software. Solidification sequence and segregation behavior during LMD of HY282 alloy were determined by non-equilibrium Scheil solidification simulation performed using Thermo-Calc [15] Ni-based superalloys database version 8.0 (TCNI8). Precipitation kinetics simulation was conducted using the PRISMA V.4.0 precipitation module considering the interfacial energy of 0.012 J/m2 and the result was verified with the experimental values. | 10.1016/j.msea.2019.01.101
As shown in Fig. 1(c), 40 cuboid samples (60 mm × 10 mm × 10 mm) were fabricated using the optimal parameters first. The 40 cuboid samples included 20 longitudinal samples and 20 transverse samples. The longitudinal samples were oriented parallel to the laser beam direction (X-Z plane), whereas the transverse samples were positioned perpendicular to the laser beam (X-Y plane). To ensure the accuracy of the experimental results and higher experimental efficiency, the specimens used for microstructure observations were cut by a wire-electrode from the cuboid samples. | 10.1016/j.msea.2019.01.109
Different heat treatments were conducted to examine their effects on the microstructural evolution and mechanical properties of the SLM-processed IN718, as summarized in Table 2. One set of samples was directly age-treated without solution treatment, abbreviated as H0. Another set of samples was solution- and age-treated, denoted as H980, H1040 and H1100, corresponding to solution temperatures of 980, 1040, and 1100 °C, respectively. Solution treatments were carried out at temperatures ranging from 980 to 1100 °C for 1 h, after which the samples were quenched in water to room temperature. Subsequently, the samples underwent double aging treatments as follows: first, the specimens were held at 720 °C for 8 h, followed by furnace cooling to 620 °C at a cooling rate of 50 °C/h, and second, the specimens were held at 620 °C for 8 h before air-cooling to room temperature. The entire aging treatment procedure was performed in a KSL-1400X furnace. | 10.1016/j.msea.2019.01.109
All the tensile testing specimens were machined by electrical-discharge machining from as-fabricated IN718 cuboid samples according to the corresponding design standards (Fig. 1(d)). Meanwhile, the transverse and longitudinal samples with respect to the build direction were tested respectively to discuss the anisotropy of mechanical properties. To ensure the accuracy of the results, four samples in each direction for the different heat treatments were conducted for the tensile testing at room temperature in air by an Instron 3369 mechanical testing machine. Uniaxial tensile tests were carried out at a fixed strain rate of 0.1 min−1. The yield strength was measured by the 0.2% offset method. | 10.1016/j.msea.2019.01.109
Inconel X-750 is a precipitation hardened, nickel-based superalloy modified from Alloy 600 that is first solution annealed (SA) between 1093 and 1204 °C, subsequently aged at 732 ± 14 °C for 16.5 h, and finally air cooled as described in [28]. Non-irradiated material investigated in this study was drawn into a 0.7–0.8 mm thick wire, cold coiled, and surface ground along its outer diameter prior to its aging treatment. | 10.1016/j.msea.2019.01.113
The composition of PM FGH96 used in the test is listed in Table 1. The preparation of PM FGH96 includes powder pre-treatment, HIP, and heat treatment. After performing the HIP procedure for 3–5 h at 1120–1170 °C, the following heat treatment was performed: 1140–1150 °C for 2 h + 760 °C for 8 h + air cooling. | 10.1016/j.msea.2019.02.006
Using constituent elements with purities higher than 99.5 wt%, alloy ingots with the chemical composition shown in Table 1 and dimensions of 140 × 26 × 12 mm3 were produced by double vacuum melting, vacuum induction melting (VIM) and vacuum arc remelting (VAR). The as-cast ingots were homogenized at 1145 °C for 24 h in order to dissolve the Laves phase. The homogenized ingots with an initial thickness of 26 mm were hot-rolled at 1015 °C to a final thickness of 16 mm. For the first pass, the ingot was hot-rolled with 20% reduction in thickness, and for the following six passes, a thickness reduction of about 15% was applied per pass. A reheating period of 5 min was considered between the next passes. After hot rolling, the ingots were annealed at 1145 °C for 1 h and water-quenched. In order to identify the phase transformation temperatures, especially the melting temperature, a Labsys Evo DSC-1600 from Setaram Instrumentation (Caluire, France) was used to analyze the heat flow from room temperature to 1400 °C and vice versa for the as-cast and annealed samples. This was done at a 20 °C/min heating rate. Aging treatments at 620 and 720 °C for 1, 2, 4, 8, 12, and 16 h were studied on the annealed samples. After studying the aging behaviour at these two temperatures, one set of annealed samples was double-aged with the thermal cycle shown in Fig. 1.a (these samples are hereafter referred to as direct-aged samples). Another set of annealed samples also covered in the cycle of Fig. 1.b was solutionized at 980 °C for 1 h and air-cooled to room temperature before double aging was applied (these are hereafter referred to as solution-aged samples). | 10.1016/j.msea.2019.02.009
The specimens were mechanically polished with 400–1200 grit silicon carbide paper, followed by diamond suspensions of 3 µm, and then 1 µm. An etchant composed of 5 ml lactic acid, 3 ml nitric acid, and 0.2 ml HF was used to reveal the microstructure. The microstructures of the hot-rolled and annealed samples, and aged samples were characterized using a field emission scanning electron microscope (FE-SEM) equipped with an energy dispersive spectroscopy (EDS) and an electron backscatter diffraction (EBSD) system. To prepare the TEM samples, after the specimens were initial thinned to 100 µm, 3 mm diameter discs were electro-polished using a Struers TenuPol-5 in an 10% Perchloric acid and 90% Acetic acid electrolyte. A voltage of 27 V and a current of 31 mA were used for electro-polishing. A JEOL JEM 2100F transmission electron microscope operating at an acceleration voltage of 200 kV was used for TEM imaging, acquiring SAED patterns, and HR-TEM analysis. | 10.1016/j.msea.2019.02.009
Room temperature uniaxial tensile tests of the annealed and aged specimens with a plate-type dog bone shape (gage length: 5 mm, width: 1.5 mm, and thickness: 1 mm) were conducted. The specimens were deformed at room temperature at a strain rate of 10−3 s−1 using a universal testing machine (Instron 1361, Instron Corp, Canton, MA, USA) with the digital image correlation (DIC) technique using an optical 3-D deformation analysis system (ARAMIS 5 M, GOM Co., Germany) to measure precise strains. Before the tensile tests were started, the surfaces of test samples were mechanically polished to eliminate surface roughness produced by electrical discharge machining (EDM). Hot hardness tests were done using Nikon QM-2 high-temperature micro Vickers hardness tester under Argon atmosphere. The specimens for the hot hardness with a final thickness of 1.5 mm were mechanically ground and polished using diamond suspensions of 3 µm, and then 1 µm before testing. A load of 1 kg and dwell time of 15 s were used. The test temperatures were from 300 to 900 °C at an interval of 100 °C and heating rate of 10 °C/min. For each temperature, 5 measures were made and the average value was taken as the representative value indentations were taken to get an average value of hardness. | 10.1016/j.msea.2019.02.009
The homogenized ingots were hot-rolled at 1015 °C (super-solvus deformation) to a final thickness of 16 mm. This process caused a grain size reduction from the 200 µm-2 mm range to an average of about 69 µm (ASTM 4–5). The relatively large grain sizes of Nickel base alloys in the as-cast and homogenized conditions (ASTM 0 or greater) are typical, and have been reported in the literature [47]. Fig. 3.a shows inverse pole figure (IPF) map of the hot-rolled specimen, which after the final hot rolling pass, is annealed at 1145 °C for 1 h and then water-quenched. Fig. 3.b shows the distribution of grain sizes versus the area fraction, and reveals that most of the grains are within the 30–100 µm interval. | 10.1016/j.msea.2019.02.009
All the bars were HIPed and heat treated. The HIP process was performed at 1200 °C for 4 h under 170 MPa, followed by furnace cooling. The heat treatments consist of 1120 °C/4 h and 845 °C/24 h, both followed by air cooling. After full heat treatments, tensile tests of superalloys with dual structure, fine grains and columnar grains were performed at 600 °C and 760 °C, respectively, and two identical specimens were tested under each condition. | 10.1016/j.msea.2019.02.012
For macrostructure observation, the dual structure bars were etched chemically in a solution of HCl and H2O2. To reveal the details of γ′, γ/γ′ eutectics and MC carbides, all the as-cast and heat treated samples were etched electrolytically or chemically with a solution of 10 ml H3PO4 + 90 ml H2O and 4 g CuSO4 + 10 ml HCl+ 20 ml H2O, respectively. Scanning electron microscopy (SEM) and optical microscopy (OM) were employed. X-ray computed tomography (XCT) was used to characterize the micro-pores in three dimension, and the samples with 1 × 1 × 1 mm3 were machined from fine-grain region and columnar-grain region of dual structure superalloys. | 10.1016/j.msea.2019.02.012
The Haynes 282 base material used in this study was hot-rolled 15 mm thick plates, which were conventionally produced by Haynes International, Inc. The chemical composition of Haynes 282 alloy is given in Table 1. The as-received material was subjected to several different heat treatments in order to study the effects of heat treatment conditions on microstructures and mechanical properties. The conventional standard heat treatment consisted in solution annealing followed by a 2-step aging treatment [13]. The solution annealing treatment (1135 °C/20 min, water quenching) aims to dissolve precipitates such as carbides and γ', and is kept short enough to avoid grain growth. The fast cooling rate from the solution temperature guarantees to preserve the supersaturated solid solution structure of the alloy, from which fine precipitates are uniformly formed during subsequent aging treatment. The first step of the aging treatment (1010 °C/2 h, air cooling) is said to promote the formation of Cr-rich M23C6 carbides at grain boundaries to improve both creep strength and high temperature ductility. It could however be argued that this temperature of 1010 °C is over the solvus temperature of M23C6 and rather promotes M6C according to the equilibrium phase diagram of Haynes 282 [20]. These M6C would decompose into more stable M23C6 during the second aging step. The second step of the aging treatment (788 °C/8 h, air cooling) is specifically designed to precipitate fine spherical γ' with an approximate average size of 20 nm. The precipitation of fine γ' particles leads to a significant increase in strength and creep resistance. On the other hand, the newly designed heat treatment consisted in a similar solution annealing step followed by only a 1-step aging treatment. Three different solution annealing treatments were tested (1135 °C/20 min) defined by three different cooling rates: water quenching (WQ), air cooling (AC) and furnace cooling (FC). These cooling conditions corresponded to cooling rates of 51.6 °C/s, 1.37 °C/s and 0.05 °C/s, respectively, which was measured through the γ' precipitation temperature range of 980–600 °C. Subsequently, the 1-step aging treatment (800 °C/4 h, air cooling) was carried out to promote γ' precipitation. These heat treatments are schematically presented in Fig. 1. All heat treatments were conducted in air using a Marshall box furnace. | 10.1016/j.msea.2019.02.054
Specimens for tensile tests were prepared from the mid-thickness of heat-treated plates. The typical cylindrical specimens with a 5 mm gage diameter and 15 mm gage length were carefully machined such that the loading direction was perpendicular to the rolling direction. The high-temperature tensile tests were performed in air using mechanically-driven servoelectric dynamic testing machine (INSTRON 8862) with a capacity of ± 100 kN. Specimens were heated to 750 °C at 3.6 °C/min and soaked for 30 min before test to assure uniformity of the temperature. A constant strain rate of 1.6 × 10−3 s−1 until failure was applied. The fracture surfaces were carefully manipulated and photographed for analysis. Buttons were cut as close as possible to the fracture surface for analyzing the deformation behavior. | 10.1016/j.msea.2019.02.054
The microstructures of the different heat-treated materials was thoroughly characterized by means of microscopy after careful metallographic preparation. Samples for optical microscopy (OM, Nikon EPIPHOT 200) and scanning electron microscopy (SEM, JEOL JSM-5800 with a tungsten filament operating at 20 keV) equipped with energy dispersive X-ray spectroscopy (EDS) were conventionally prepared by grinding and fine polishing methods. An etching solution containing 5 g CuCl2 + 100 ml HCl + 100 ml ethanol was used to reveal the microstructure. The average grain size for all materials was carefully measured based on the ASTM standard E112-12. Thin foils for transmission electron microscopy (TEM, field-emission type JEOL JEM-2100F operating at 200 keV) equipped with energy dispersive X-ray spectroscopy (EDS) were prepared by fine grinding to a thickness of 0.07 mm, punching of 3 mm diameter discs and electropolishing to perforation with a 60% ethanol, 10% perchloric acid and 30% butanol electrolyte at −30 °C and 20 V using a twin-jet electropolisher (Struers TenuPol-5). The γ' particles size and distribution were measured from TEM micrographs considering over 150 particles for each condition for statistical purpose. | 10.1016/j.msea.2019.02.054
The present study investigated the influence of different heat treatment conditions on the microstructure and deformation mechanism of wrought superalloys Haynes 282 under tensile stress at 750 °C. The conventional 2-step aging heat treatments was compared to alternative 1-step aging heat treatments, differing from one another by the cooling rate (water quenching WQ, air cooling AC and furnace cooling FC) from the solution temperature. The following conclusions could be drawn: | 10.1016/j.msea.2019.02.054
The nominal composition of the investigated alloy is given as follows (wt%): 0.06 C, 14.0 Cr, 2.67 Ti, 2.63 Al, 2.48 Nb, 10.03 Co, 5.02 Mo and balance Ni. The alloy used in this study was taken from the chord wise direction of an integral turbine disk. The integral turbine disc was subjected to a standard heat treatment (SHT): 1080 °C/8 h/AC (air cooling) +780 °C/16 h/AC. | 10.1016/j.msea.2019.02.075
Standard LCF specimens were fabricated in cylindrical shape with a diameter of 6.5 mm and a gauge length of 16 mm in the reduced section, as follows in Fig. 1. MTS-810 testing machine was used to perform fatigue tests through a series of a fully-reversed strain-conducted strain ratio ( R ε = − 1 ) with a frequency of 0.35 Hz in laboratory air at RT and 700 °C. A triangular waveform and different total strain amplitude (0.5%, 0.6%, 0.8%, 1.0%) were applied. The total axial strain was measured by an extensometer fixed at the end of the gauge length in the reduced section and the experimental data can be recorded by the computer automatically. JEOL6340 Field Emission Gun Scanning Election Microscopy (SEM) and The Philip EM420 transmission electron microscopy (TEM) were used to observed fracture morphologies, longitudinal section morphologies and dislocation structures. Before SEM observation of longitudinal section morphologies, the surfaces of samples were ground to 2000-grit and mechanically polished. After that, the specimens were electrolytic etching at 15 V for 8–12 s in an electrolyte containing 90 ml H3PO3 + 30 ml H2SO4 + 9 g Cr2O3. The specimens for TEM observation were mechanically ground to 50 µm and then thinned by twin-jet electro polishing with a solution of 10 ml HClO4 + 90 ml C2H5OH at 20 V and −25 °C. | 10.1016/j.msea.2019.02.075
Nuclear grade wrought 316LN ASS used for primary circuit piping of AP1000 pressurized-water reactor nuclear power plant is used in this study. The chemical composition in wt% is listed in Table 1. The metallographic structure of the material is shown in Fig. 1(a), and the average grain size is about 120 µm measured by means of linear intercept method, according to ASTM E-112 standard. Cylindrical specimens with the gauge dimension of Φ7 mm × 20 mm in accordance to ASTM E 2368-04 standard are used, as shown in Fig. 1(b). All TMF specimens are successively polished using emery paper with a mesh from 500# to 7000# after mechanical machining until no distinct mechanical scratches are observed in gauge length. A mirror-level finish can facilitate the surface observation after testing. | 10.1016/j.msea.2019.02.077
Our specimens were solution heat-treated at 1080 °C during 4 h and then cooled in air. Primary γ′ precipitates were partly dissolved with a remaining fraction of particles close to 6% and the secondary γ′ volume fraction has been evaluated to be around 31% at 700 °C. | 10.1016/j.msea.2019.02.088
The cooling rate after solution heat-treatment was estimated to be close to 200 °C/min. Following cooling, isothermal agings were performed at 730 °C, at 760 °C and at 790 °C during 4 h or 8 h, and followed by air cooling. As the major difference in the macroscopic creep behavior has been obtained between the heat treatments at 760 °C and 790 °C, the specimens investigated using TEM characterizations correspond to the following heat treatments: 760 °C/8 h and 790 °C/8 h. In the following, the samples aged at 760 °C and at 790 °C will be noted respectively as “760°C-sample” and “790°C-sample”. | 10.1016/j.msea.2019.02.088
Creep tests have been performed using cylindrical specimens having a 4.5 mm gauge diameter and a 25 mm gauge length. Before creep tests, specimens were mechanically polished up to a 4000 grade SiC paper (final polishing parallel to the stress axis) to remove machining scratches as well as the surface deformed layer due to machining. Tensile creep tests were performed under constant load at 700 °C with a ± 1 °C temperature accuracy. After heating, a 1 h soak time at maximum temperature was used to homogenize the temperature within the specimens, grips and creep frame before applying the load. Strain measurements were performed thanks to LVDT (Linear Variable Displacement Transducer) following the relative displacement of specimen heads. Creep tests were interrupted cooling down the specimen to room temperature under load, in less than 2 h. | 10.1016/j.msea.2019.02.088
The nominal composition of master alloy (without Y, labeled as 0Y) in this study is Ni-7.5Co-7.0Cr-6.2Al-6.5Ta-5.0W-1.5Mo-3.0Re-0.15Hf-0.05C-0.04B (wt.%). The alloy is cut into 5.5 kg rods and remelted with different content of NiY intermetallic alloy. Then, an industry Bridgeman directional solidification furnace was employed to prepare the [001] orientation single crystal (SC) bars. The withdraw rate was 4.0 mm/min. As-cast SC bars were heat treated with a standard schedule, i.e. 1300 °C/4 h (Solid Solution)+1120 °C/4 h + 1080 °C/4 h + 900 °C/4 h. The retention concentrations of Y were detected to be 70, 190, and 660 ppm respectively by ICP-AES, and were labeled orderly as 70Y, 190Y and 660Y. The actual compositions of the samples are tested using chemical analysis methods and listed in Table 1 . | 10.1016/j.msea.2019.02.089
The As-cast and heat-treated samples were cut from SC bars to investigate the microstructure evolution. The microstructures were observed using a FEI Nano450 scan electron microscope (SEM) with Oxford energy dispersive X-ray spectrometer (EDS). Foils were examined by a JEOL JEM-2010 transmission electron microscope (TEM). Heat treated samples were employed for the stress-rupture tests at 1093 °C/158 MPa and tensile tests 870 °C. | 10.1016/j.msea.2019.02.089
After fabrication, the specimens were heat treated at a temperature of 885 °C in an environment containing CO, CO2, CH4, and N2 gas with a potential carbon concentration of 0.7 (volume percent). The exposure time for the samples at the above temperature were 30, 45, 60, and 70 min. To ensure that the carbon concentration remained at an optimal level, the amount of the natural gas in the system was constantly monitored and adjusted. After the carburization, the samples were quenched in oil and rinsed with the pressurized, high-temperature water. Specimens were, then, tempered by placing them into another furnace and heating them in air at 260 °C for 3 h. After tempering, the samples were air cooled. | 10.1016/j.msea.2019.02.096
A fine-grained (1–30 μ m ) polycrystalline Udimet720Li sample was selected for this experimental work. The material was produced by hot forging followed by hot rolling and provided by Rolls-Royce® in a cylindrical disc form. The samples for the DCR trials were prepared after slicing by electric discharge machining (EDM) and polished sequentially using SiC grit paper, diamond paste, and finally with 0.04 μ m colloidal silica suspension. Specimens were heat treated in a vacuum furnace at 760 °C for 8 h to relieve residual stresses in the material arising due to the machining and polishing process. The chemical composition (wt %) of Udimet720Li measured through electron dispersive spectroscopy (EDS) technique was listed in Table 1 and has predominantly Co and Cr as alloying elements. | 10.1016/j.msea.2019.03.005
TEM characterization was performed using a JEOL 2010F electron microscope. Samples were prepared with extreme care to avoid any deformation induced by grinding or polishing process. In the initial step, the sample was polished from the opposite side, keeping the rolled surface intact, using fine emery paper upto the thickness of few microns and then punched to obtain a 3 mm diameter foil. Later, the thin foil was polished using dimple grinder and ion milled by Gatan® Precision Ion Polishing System at variable beam angles to achieve the electron transparent foil. | 10.1016/j.msea.2019.03.005
Also, the effect of the environment i.e. vacuum versus air is investigated in both the HT and NHT versions of X750. Not many mechanical tests are done under vacuum, explaining the sparseness of the existing literature. However on a related topic, the effect of heat treating under vacuum versus under air was reported in Ref. [5]. The 77–1200 K tensile properties of ∼1.3 mm thick wrought sheet of Co-based Haynes alloy 188 and Ni-based Haynes alloy 230 and Inconel 617 have been measured after heat treatment in air and vacuum for periods up to 22,500 h at 1093 K. Ductility was the only property that was found to have a consistent dependency on heat treatment environment, with air exposure always yielding less total tensile elongation than vacuum exposure when tested at room temperature after the heat treatment. In this study, we look at the effect of vacuum on the mechanical properties of both NHT and HT X750 alloy by conducting tensile tests on the various specimen under rough vacuum and under air in a large range of temperatures thanks to a custom-made furnace integrated on an Instron mechanical testing machine. | 10.1016/j.msea.2019.03.013
The chemical composition of the alloy used in this study is shown in Table 1 . The as-received condition consisted of a cold rolled sheet (of 0.508 mm thickness) annealed at 1093°C for 0.9 h then air cooled. Heat treated samples underwent a thermal annealing for 20 h at 705ºC followed by furnace cooling as recommended in Ref. [6]. As-received (solution annealed) and heat-treated materials will be called NHT (for Non-Heat Treated) and HT respectively throughout this paper. | 10.1016/j.msea.2019.03.013
For the mechanical tests, samples were cut using EDM in a dog-bone geometry with 6.35 mm gage width and 31.75 mm gage length. Tensile tests were performed with a 5980 Instron© machine with an integrated Materials Research Furnace© (MRF). Tensile tests were conducted from room temperature (∼23°C) to 900°C in air and under rough vacuum (∼0.05 torr). Tensile tests were run at strain rates of 10−3, 10−4, and 10−5 s−1. Specimens were held at the testing temperature for 30 min before loading, and each test was loaded to fracture. | 10.1016/j.msea.2019.03.013
A HT sample tested under vacuum registers a higher yield strength at temperatures close to the heat treatment temperature, at both 700°C and 750°C, up to a ∼16% increase in Yield Stress (YS) as seen in Fig. 1 (a and b). To verify the short time necessary for the vacuum to impact the specimen's microstructure, samples were heated to 750°C in either HP air or vacuum and held at temperature 30 min (as usually the case before starting a test at temperature), and then cooled to room temperature before testing the sample at room temperature. Again, an increase in yield strength (∼5%) was registered in the vacuum specimen, as seen in Fig. 1.c. This later observation is somewhat in contrast with the effect of heat treating under vacuum versus under air was reported in Ref. [5]for the 77–1200 K tensile properties of ∼1.3 mm thick wrought sheet of Co-based Haynes alloy 188 and Ni-based Haynes alloy 230 and Inconel 617 measured after heat treatment in air and vacuum for periods up to 22,500 h at 1093 K; the ductility was the only property that was found to have a consistent dependency on heat treatment environment, with air exposure always yielding less total tensile elongation than vacuum exposure when tested at room temperature after the heat treatment. | 10.1016/j.msea.2019.03.013
Compression test. Compression tests were done only on the additively manufactured specimens. The specimens were built in x- and z-direction and turned down to a smooth surface. The face sides were also faced and during testing, Polytetrafluoroethylene (Teflon) lubricant was used to reduce friction to a minimum. The dimensions of the compression test specimens are 15 mm in height and 10 mm in diameter (Fig. 6 ). | 10.1016/j.msea.2019.03.035
Hydraulic bulge test. To get the stress-strain response for the additive material under biaxial loading conditions a hydraulic bulge test (HBT) according to DIN EN ISO 16808 was performed. The specimens were additively manufactured. A cylinder of 10 mm thickness and 200 mm in diameter was produced (Fig. 7 a) and afterwards cut into slices of approximately 1.9 mm thickness (Fig. 7 b) by electrical discharge machining. | 10.1016/j.msea.2019.03.035
Two NiCu alloys of varying chemical composition (Table 1 ), commercially produced Monel K500 wire with diameter 1.0 mm and ERNiCu-7 (FM60) wire with diameter 1.2 mm, were deposited on hot rolled 8 mm thick Monel K500 plate. The samples were produced by a robotic welding system at the University of Wollongong using an ABB 1400 robot with a Fronius cold metal transfer (CMT) welder in flat position. CMT technology is a modified GMAW process with controlled droplet detachment in short circuit transfer mode, which allows to deliver high quality beads at lower thermal heat input and nearly without spatter. Welding grade argon (99.995% purity) was used for shielding. Both alloys (Monel K500 and FM60) have been deposited with a welding speed of 400 mm/min and a wire feed rate of 8.3 m/min. These particular welding parameters were chosen on the basis of preliminary research (not shown here) and were identified as optimal for the chosen alloys and manufacturing technology. | 10.1016/j.msea.2019.03.040
The samples, 40 mm high by 180 mm long walls, were produced by depositing a single bead of material on top of another until the required height was reached (Fig. 2 ). The average current, voltage and resulting heat input values during depositions were 157 A, 19.1 V and 450 J/mm, respectively, in Monel K500 and 146 A, 15.4 V and 337 J/mm, respectively, in FM60. The number of layers was 18 and 21 for Monel K500 and FM60, respectively, which resulted in the average layer thickness of 2.2 mm for Monel and 1.9 mm for FM60. The tensile test samples were cut on a wire cutting machine according to the required geometry perpendicular to the direction of material deposition (Fig. 2). Both alloys underwent the following three heat treatment procedures: heating up to the annealing temperature of 1100 °C with a rate 10 °C per min, holding for 15 min and either (i) air cooling to room temperature, or (ii) furnace cooling to 610 °C, followed by holding for 8 h at this temperature and air cooling to room temperature, or (iii) furnace cooling to 610 °C, holding for 8 h, furnace cooling to 480 °C, holding for 8 h, followed by air cooling to room temperature. Heat treatment was performed using an “Across International” KTL1400 Tube Furnace. The samples were treated in vacuum. | 10.1016/j.msea.2019.03.040
Tensile tests were performed on MTS Landmark servohydraulic testing machine, model 370.02. The subsized flat dog-bone type samples of 10-mm gage length, 2-mm width, and 1.5-mm thickness were tested to fracture at an ambient temperature at a strain rate of 1 × 10−3 s−1. For each sample condition, 3–4 tests were done to improve the accuracy. | 10.1016/j.msea.2019.03.040
Alloys were prepared with commercial purity (99.9%) Ti, Al, V, Nb, and Mo using vacuum arc melting in a water-cooled copper crucible. To ensure the compositional homogeneity, every alloy was re-melted 5 times. Densities of these alloys were measured by the Archimedes method. Phases and microstructures were characterized by a Bruker D8 Advance X-ray diffractometer (XRD) with Cu Kα radiation and a JEOL JEM-2100 transmission electron microscopy (TEM). Mechanical properties of these alloys were evaluated by an Instron 5569 electronic universal testing machine and a Gleeble-3500 thermal simulator. For compression tests at room temperature and high temperatures (800 °C and 1000 °C), cylindrical samples of Ø 4 × 6 mm and Ø 6 × 9 mm were used respectively. All tests were performed at a constant strain rate of 10−3/s. | 10.1016/j.msea.2019.03.054
Extensive alloying elements e.g., Mo, W, Nb, Ti and Ta with different electronic structure and atomic radii compared with Ni [2] are added for solid solution strengthening and γ′ precipitates strengthening to meet the requirement of mechanical strength at elevated temperature [3,13]. These physical or structure differences in turn leads to significant interactions between each alloy element and variation in thermal properties (solid and liquid melting temperature, γ′ solvus temperature) and thermodynamic behavior (nucleation, growth and coarsening behavior of γ’) are expected corresponding to composition fluctuation in specific alloy. Thus a universal heat treatment strategy which could be applicable to extensive alloys is unavailable. For instance, the typical heat treatment for IN100 is consisting of sub- or super-solvus solution, stabilization at 982 °C for 1 h and aging at 732 °C for 8 h [14]. While for Udimet 720Li the maximized tensile properties appeared under the following heat treatment: sub-solvus solution at 1120 °C or 1080 °C and then aged at 760 °C for 16 h + 650 °C for 24 h [15]. The recommended heat treatment for Rene 88DT is first super-solvus solution treated and then aged at 760 °C for 8 h [16]. These investigations indicate that it is necessary to develop specific heat treatment procedure to optimize the mechanical performance when a new superalloy has been designed. | 10.1016/j.msea.2019.03.064
The alloy used in this study is a newly developed polycrystalline nickel-based superalloy by powder metallurgy (PM) processing route. The nominal composition of this alloy is listed in Table 1 . This alloy was prepared by vacuum induction melting and then argon-atomization. Powder with a size range below 74 μm was collected and filled in a stainless steel container, which was outgassed and sealed by welding for following hot isostatic pressing (HIP). The HIP process was carried out at 1170 °C and 150 MPa for 4 h. The density of the alloy after HIP was measured to be 8.22 ± 0.01 g/cm3. Specimens were produced using wire-based electrical discharge machining for the following heat treatment. The schematic of the heat treatment strategies is presented in Fig. 1 and consisted of solution treatment at 1180 °C for 40 min (step 1), stabilization at 980 °C for 1 h (step 2) or 650 °C for 24 h (step 3) and aging at 760 °C for 8 h (step 4) or 16 h (step 5), as shown in Fig. 1. All the cooling path applied for the above treatments was air cooling. The heat treatment for all specimens was operated at a tube furnace with argon gas protection and the heating rate was 10 °C/min. | 10.1016/j.msea.2019.03.064
Tensile tests were performed at room temperature using a computer-controlled tensile testing machine on as-HIPed and heat treated specimens with a constant initial strain rate of 10−3s−1. The dog bone-shaped tensile specimen had a gauge length of 8 mm, a width of 3 mm and a thickness of 2 mm. The surface of the tensile specimens was polished down to a 1200-grit SiC paper to remove the recast layer resulting from the wire-based electrical discharge machining process. Three tensile specimens were examined for each condition for the reproducibility. | 10.1016/j.msea.2019.03.064
A 10 kg melt of the Ni base superalloy was prepared using vacuum induction melting (VIM) and cast in the form of 60 mm diameter rod. Wet chemical analysis was carried out to ascertain the composition of the material and the nominal composition obtained is shown in Table 1 . The cast material was then homogenized at 1200 °C for 8 h and quenched in water. | 10.1016/j.msea.2019.03.083
In order to identify the various phases present in the homogenized material, electrolytic extraction of secondary phases or precipitates were carried out following ASTM E963-95 (2010). An electrolyte comprising of 10% HCl-methanol solution with 1 wt% tartaric acid was used for electrolytic extraction. A 0.2 mm thick tantalum sheet was used as cathode and the homogenized Ni base superalloy sample of 10 mm diameter and 15 mm length was used as anode. Both the anode and cathode were immersed in the electrolyte maintained at 25 °C to make the electrolytic cell. A current density of 0.1 A/sq. Cm was supplied to the anode using a DC power source in order to extract the secondary phases or precipitates present in the material by dissolving the matrix phase in the electrolyte. The electrolytic cell was operated continuously for 10 h in order to extract sufficient quantity of the secondary phases (∼10 gm). The electrolyte after operation was filtered using a PVC filter having a pore size of around 0.4 μm in order to separate solid particles from the solution. The particles were then cleaned using methanol and characterized using scanning electron microscope. Further, from the homogenized material, samples were extracted and prepared for characterisation using transmission electron microscope (TEM). The samples were thinned down to 100 μm using conventional polishing techniques, and punched into 3 mm discs. The discs were further electro-polished using twin jet electro-polishing technique. TECNAI G2 TEM with a LaB6 filament operating at 200 KV was used to analyze the material. | 10.1016/j.msea.2019.03.083
In order to evaluate the effect of temperature on the homogenized material, samples of dimensions 10 × 10 × 10 mm3 were prepared and coated with deltaglaze 152 to avoid oxidation during high temperature exposure. The coated samples were then heat treated in a resistance heating furnace at 950 °C, 1000 °C, 1050 °C, 1075 °C, 1100 °C, and 1150 °C for a duration of 30 min and quenched in water. The water quenched samples were cut into two halves and subjected to mechanical polishing following standard metallography practice. The polished samples were then etched with a mixture of 50 ml HCl, 50 ml ethanol, 2.5 gms of copper chloride (CuCl2) (Kalling No.2 reagent) and the resulting microstructures were recorded using optical and scanning electron microscope. | 10.1016/j.msea.2019.03.083
Cylindrical samples with a constant height to diameter ratio of 1.5 were prepared using wire electro-discharge machining (EDM) followed by lathe machining. The edges of the samples were chamfered in order to avoid fold formation during initial stages of deformation. The machined samples were coated with deltaglaze 152 to prevent oxidation and reduce friction during deformation. The coated samples were then subjected to isothermal hot compression at various temperatures and constant true strain rates using a computer controlled 200 KN Servo-hydraulic testing machine custom built by M/s BISS, Bangalore. The temperature, constant true strain rate, and sample dimensions used for compression tests are listed in Table 2 . Constant true strain rate was achieved by exponentially decaying the actuator speed (v) as per the relation v = ε ˙ h o e x p ( − ε ˙ t ) where v is the actuator speed, ε ˙ is the strain rate that is to be achieved, h o is the initial height of the sample and t is time. A split type resistance heating furnace was used to heat the samples to the required temperature. A k-type thermocouple attached to the sample was used to monitor and control the temperature of the furnace to ensure that the temperature of the sample is within ±2 °C of the desired test temperature. Once the desired temperature is attained, the samples were soaked at the test temperature for 30 min to achieve thermal equilibrium and then deformed to 50% of their initial height. The deformed samples after compression were quenched in water to freeze the high temperature microstructure. The quenched samples were cut parallel to the compression direction. One half of the cut sample was hot mounted and subjected to metallographic investigation following standard procedures. Electron back scattered diffraction (EBSD) analysis was carried out on few selected samples using FEG-SEM (SUPRA 40) and the micrographs were recorded at various magnifications. | 10.1016/j.msea.2019.03.083
The casting IN718 plates with a dimension of Φ 80 mm × 10 mm was used as the substrate material and the spherical PREP IN718 powder with a diameter of 100–150 μm (Baoji Haibao Special Metal Materials Co., Ltd., China) was used as the depositing material. 30 mm long single-track additive alloy was deposited with 6 layers for the microstructural analysis and microhardness test. Multi-track additive alloy was deposited with 2 layers using an overlap ratio of 30% for the tensile test. Both the single-track and multi-track additive alloys were fabricated using the depositing parameters as follows: laser power of 1 kW, laser scanning speed of 2 mm/s, powder feeding rate of ∼6 g/min. The height increment of each layer was 0.7–0.9 mm and the laser depositing process was conducted under the continuous argon gas flow as the powder feeding gas (8 L/min) and anti-oxidation protection gas (5 L/min). | 10.1016/j.msea.2019.03.096
The thermal analysis of the LMD process was carried out on a 3D FE model, the model substrate was set as 25 × 30 × 10 mm3, and the single track additive layer was set as a thickness of 0.9 mm. Based on the experimental measurement, the widths of FTLD-IN718 and GDLD-IN718 were established as 5.6 mm and 4.8 mm, respectively. The meshed FE model is shown in Fig. 2 and the thermal material data of IN718 used in the simulation are listed in Table 1 . | 10.1016/j.msea.2019.03.096
The NiAl model single crystal superalloy with the nominal composition of Al 8.77- Ni 91.23 (by wt. %) was solidified directionally using a Bridgman furnace to form a [001] oriented single crystal rod. The model superalloy was subjected to a standard heat treatment under argon gas shield: 1330 °C/20 h, air cooling +870 °C/32 h, air cooling. | 10.1016/j.msea.2019.03.099
The dog bone shaped tensile samples with the size of 9 mm (gauge length) × 2 mm (width) × 0.8 mm (thickness) were tensile fractured at room temperature. The uniaxial tension paralleled to the [010] direction. The fractured samples that were sealed in silica tube with an argon gas shield were thermal exposure at 1000 °C for 2 h, 50 h, 100 h, 200 h and 250 h. | 10.1016/j.msea.2019.03.099
The microstructure was examined using FEI Quanta 600 scanning electron microscope (SEM) at 20 kV and FEI TECNAI G2 T20 transmission electron microscopy (TEM) at 200 kV. Samples for SEM were etched electrochemically using a solution of 40% nitric acid, 12% phosphoric acid and 48% sulfuric acid (volume fraction) at room temperature under a voltage of 5 V. Samples for electron back scattered diffraction (EBSD) were polished electrochemically using a solution of 13% perchloric acid and 87% ethanol (volume fraction) at −20 °C under a voltage of 20 V. Samples for TEM were thinned using the twin-jet electropolishing in a solution of 13% perchloric acid and 87% ethanol (volume fraction) at −25 °C under a current of 30 mA. The specific location samples for TEM were extracted using a FEI Helios NanoLab 600 focused-ion beam (FIB)-SEM system. | 10.1016/j.msea.2019.03.099
IN718 coupons were additively manufactured using an EOS M290, a LPBF system equipped with a 400 W ytterbium fiber laser as the heat source with a spot size of roughly 100 μm at the focal spot [33]. A controlled atmosphere of argon was used in the deposition chamber to limit the possibility of metal oxidation. A recoater blade was used to spread powder over a 250 mm × 250 mm build plate made of IN718. A sketch of the build setup and a printed coupon are shown in Fig. 1c and d with the coordinate system and build direction (BD) specified. In this study, a total of 32 coupons, Fig. 1d, with dimensions of 10 × 10 × 10 mm3 were built on the starting plate. No support structures were used in the build. To attain a standard AM microstructure with near-full density, default building parameters for producing IN718 parts provided by EOS M290 were used. This parameter set included a layer thickness of 40 μm, preheat temperature of 80 °C, laser power of 285 W, laser speed of 960 mm/s, hatch spacing of 110 μm, stripe length of 5 mm, hatch rotation of 67° and included contour passes. An AgieCharmilles AC Progress VP3, a high-speed wire electrical discharge machine (WEDM), was used to cut the specimens off the build plate. Following fabrication, no stress-relieving heat treatment was applied in order to keep coupons in the as-built condition until further post-processing was carried out. | 10.1016/j.msea.2019.03.103
To investigate the effect of various soaking times at the simulated HIP temperature on the recrystallization and precipitation behavior of LPBF IN718 coupons, the temperature was kept at 1120 °C with soaking times of 1.5 h, 4 h and 16 h followed by rapid cooling via water quench. To study the effect of double aging heat treatment on mechanical properties, and to compare the effect of double aging on the as-built and simulated HIP conditions, an as-built coupon was subject to conventional double aging treatment. Another coupon was first simulated HIPed for 4 h and then subjected to the double aging treatment. In total, five different heat treatment schedules were followed, as given in Table 2 . It is expected that the phase composition in the as-built sample follows non-equilibrium history similar to rapid solidification, Fig. 2 a, and the heat treatments modify the phase composition towards equilibrium as predicted by the Thermo-Calc™ modeling illustrated in Fig. 2b. All treatments were carried out in an alumina tube furnace from CM Furnace Inc. under 99.996% Ar atmosphere, with coupons placed on a high density MgO rectangular tray to avoid inhomogeneous heating. | 10.1016/j.msea.2019.03.103
A Leco light optical microscope (OM) fitted with a camera was used for optical microscopy. An FEI Quanta 200 SEM equipped with a backscattered electron (BSE) detector, an energy-dispersive X-ray spectrometer (EDX), and an electron backscatter diffraction detector (EBSD) was used for microstructural and crystallographic characterization. Sectioning was done in both the xy-plane (perpendicular to the build direction) and xz-plane (parallel to the build direction). After sectioning, samples were mounted using KonductoMet™ conductive filled phenolic mounting compound, and all sectioned surfaces were further auto-ground starting with 240 (P280) silicon carbide papers and then polished down, finishing with MasterMet colloidal silica suspension using EcoMet 250 Grinder-Polisher from Buehler. For orientation (EBSD) mapping and secondary electron (SE) or BSE imaging, the SEM was set to an accelerating voltage of 20 kV and a spot size of 5.5 nm. Each EBSD map was acquired at 50× magnification, which provided a large scan area in relation to the grain size of at least 1 × 1 mm2 in size, with a 2.0 μm step size. For consistency, the orientation maps were acquired near the center of each coupon. The OIM Analysis™ software was used to process the collected EBSD data. For grain size analysis, a dilation clean-up step was applied to each orientation map with the same associated parameters as follows, 5° for the Grain Tolerance angle (the default) and 5 μm for the Minimum Grain Size. The X-ray diffraction (XRD) analysis was performed on an X'Pert diffractometer with a PIXcel detector, Cu-Kα radiation (λ = 1.54 Å, 40 kV, 40 mA) with a step of 0.02°, a scan speed of 1.1 s/step and 2θ ranging from 30° to 100° at room temperature to determine the evolution in the phase composition of the IN718 feedstock powder and sectioned coupons (xy- and xz-planes). The HighScore Plus XRD analysis software was then used to identify phases and extract crystallography parameters. The crystallite size and micro-strain of the as-built and heat-treated LPBF IN718 samples were calculated from line broadening of Bragg diffraction; no error bar is shown because only one datapoint was available for each case [34]. | 10.1016/j.msea.2019.03.103
Room-temperature mechanical properties were measured, including Vickers microhardness (HV2.0), nanohardness and Young's modulus (E), in the as-built and heat-treated conditions. All samples used for microhardness were ground and polished and testing used a Leco Vickers Microhardness Tester with a load of 2 kg and a dwell time of ∼15 s. Microhardness values on the planes of interest, with corresponding standard deviations, were taken from an average of at least 20, evenly distributed, indents separated by at least 250 μm to avoid influence from adjacent damaged area (indentation diagonal lengths were in the range ∼90–153 μm). Indentation sizes were measured using the Fiji software [35], and hardness values were calculated as follows [17]: HV 2.0 = 1.8544 × P d 2 where P is indentation load in kg and d is the average diagonal length of each indent in mm. | 10.1016/j.msea.2019.03.103
Specimens cut from a laboratory casting of Ni-based SX superalloy turbine blades were machined to a V-notched rectangular plate with the dimension of 14 mm × 10 mm × 2 mm, as shown in Fig. 1 . The length, width and thickness directions of the specimen are [001], [010] and [100], respectively (the error is less than 5°). The radius of notched arc is 0.2 mm and the opening direction of the notch is perpendicular to the [001] direction. Then the specimens were cleaned with acetone and anhydrous alcohol for 10 min in an ultrasonic bath. In order to facilitate the analysis below, an angle θ was defined, as shown in Fig. 1. | 10.1016/j.msea.2019.03.112
In this research, two alternative material systems used for aerospace applications were assessed; titanium alloy Ti-6Al-4V and nickel based superalloy C263. These two materials were chosen for this research as several studies have already been performed on AM versions of the two alloys by the same authors [11–14]. Compositions for each are given in Tables 1 and 2 . | 10.1016/j.msea.2019.03.115
A total of five C263 variants were assessed in this research. This included the cast equivalent of the alloy and four Laser Powder Bed Fused (LPBF) materials, built in two perpendicular build orientations and exposed to either one of two heat treatment regimes. The LPBF variants were built using an EOS M270 machine from gas atomised powder, with a powder size distribution of 40–100 μm. Parameters that are broadly in line with industry standards although considered proprietary. Two of the materials were built in a horizontal (or 0°) orientation and two in a vertical (or 90°) direction. Two specimens from each orientation were then exposed to two alternative heat treatment programmes. The first heat treatment, otherwise termed HT1, consisted of the standard heat treatment schedule for C263, of 2 h solution heat treatment at 1150 °C, followed by 8 h ageing treatment at 800 °C [16]. The second heat treatment regime, or HT2, was an experimental heat treatment schedule including a higher temperature solution heat treatment of 1275 °C [12]. This higher temperature was implemented to recrystallise the microstructure and alleviate the as built texture. Deposition parameters were identical across all four of the LPBF builds. The cast material in this study was also subjected to HT1 for comparative purposes. Fig. 3 and 4 display the IPF-Z plane maps of the five materials investigated, as previously seen in Ref. [13], and reproduced here for ease of comparison. Grain size data measurements for each of the Ti-6Al-4V and C263 materials are listed in Tables 3 and 4 . Given the biaxial nature of the test along with the anisotropy typically seen in AM materials, aspect ratios of the grain morphologies were determined from a minimum of 250 grains. Aspect ratio provides the ellipsoidal form of the grains as defined by the mean linear intercept method, to calculate the ratio of the width to the height. Due to the strong bimodal nature of the microstructure observed in the C263 cast material, two average grain size values are provided to reflect the newly recrystallised grains and the predominantly larger grains. To ensure statistically reliable measurements, a series of optical micrographs were captured for each variant and selected areas were scanned using Electron Backscatter Diffraction (EBSD), conducted on a Hitachi SU3500 Scanning Electron Microscope (SEM) operated at 20 kV and 100 μA. The mean linear intercept method was used in all cases with the exception of the cast variants, due to the bimodal size distribution, and the HT1 0° C263 material due to its anisotropic columnar grain structure. In these cases, the elliptical fit method was utilised. | 10.1016/j.msea.2019.03.115
SP specimens were extracted from the threaded ends of conventional tensile specimens for forged and EBM Ti-6Al-4V and the four C263 LPBF variants. Each of the threads were reduced to 9.5 mm diameter rods. The material for cast &amp; HIP Ti-6Al-4V and cast C263 was extracted from larger pieces into 9.5 mm diameter rods by wire electrical discharge machining (EDM). All of the rods were then sectioned into 0.8 mm thick slices. The slices all sections were ground and polished down to the required thickness of 500 μm ± 5 μm using progressively finer grades of silicon carbide abrasive paper, the final grade being 1200 grit in accordance with the EUCoP recommendations [10]. The final disc thickness was checked for uniformity by measuring five locations around the periphery and the centre of the specimen. Any samples that lied outside this tolerance were rejected. | 10.1016/j.msea.2019.03.115
The Hastelloy X alloy was received in the form of a 5 mm-thick sheet annealed at 1155 °C for 30 min and water cooled. The test specimens with dimensions of 50 mm × 40 mm were sectioned from the as-received plates using NC wire electro-discharge machining (EDM). A commercial Ni-Cr-B-Si-Fe alloy (American Welding Society designation BNi-2 [27]) in the form of a 70 μm-thick amorphous foil was used as the filler alloy. The filler metal was cut to the same dimensions as those of the base metal and placed between them. Table 1 lists the chemical composition of the filler and base metals. The mating surfaces of the specimens were polished using an 800-grade SiC paper to remove the recast layer produced during the EDM operation. After polishing, the pieces were ultrasonically cleaned for approximately 15 min in a solution of acetone. Subsequently, the filler alloy was placed between the mating surfaces of the cleaned specimens. A stainless steel fixture was used to maintain the gap size during the TLP process. | 10.1016/j.msea.2019.03.124
The bonded specimens were sectioned using EDM. Thereafter, they were polished using SiC paper followed with a diamond abrasive step (9, 6, and 1 μm). Finally, basic colloidal silica slurries and the following preparation method with a brief vibratory polish were used for final polishing. The specimens were etched with 10 mL HNO3 + 10 mL C2H4O2 + 15 mL HCl for scanning electron microscopy (SEM) and electron probe microanalysis (EPMA) examinations. The microstructural and microchemical characteristics were evaluated on polished and etched surfaces using a combination of SEM (KEYENCE VE-8800) and EPMA (Shimadzu EPMA-1720) equipped with a wavelength dispersive X-ray spectrometer (WDX), which was used to accurately detect light elements such as boron and carbon. Quantitative data on the microstructures were determined using an image analysis system (Clemex Vision Pro. Ver. 3.5.025). A Vickers microhardness tester was used to determine the microhardness profiles across the bonding region using a 50 g load in accordance with the ASTM standard E384 [30]. The hardness value at each point was recorded as an average of at least five measurements. The tensile tests were conducted at room temperature using an electronic universal test machines (INSTRON 5500R) at a constant speed of 0.5 mm/min. The tensile test specimens were cut from the bonded samples using EDM. Fig. 2 shows the configuration of the tensile test specimens. | 10.1016/j.msea.2019.03.124
The material studied is a second generation nickel-based superalloy DD6 provided by the Institute of Aeronautical Materials. Single crystal bars were prepared under the standard heat treatment, which is 1315 °C×6 h/AC +1130 °C×4 h/AC + 870 °C×32 h/AC (AC means air-cooling). The orientation deviation of the material was controlled within 5 °C, and the chemical composition of the material is listed in Table 1 . | 10.1016/j.msea.2019.03.132
The chemical composition of K417 superalloy is shown in Table 1 . The addition of Y in the superalloy was 0–0.5wt% and the resulted superalloy ingots were marked as Y00, Y01, Y05, Y10, Y20, Y50, respectively, as shown in Table 2 . The ingots with weight of 2.5 Kg were prepared by vacuum induction melting (VIM) method in 100 KW ZG125C VIM furnace using Y2O3 crucibles. All the ingots with different Y addition were produced in the same condition. The vacuum degree of VIM was 0.035Pa. The refining temperature was 1600 °C, and the refining time was 10min. Then the molten alloy was filtrated by a Al2O3 ceramic filter on the gate and poured into a graphite mold with a diameter of 70 mm under 1480 °C (measured and controlled by an IR thermometer). | 10.1016/j.msea.2019.04.011
Plasma sprayed ceramic top-coat was deposited on the AM1 single crystal superalloy substrate. The AM1 is a first-generation nickel-based single crystal superalloy, whose composition is given in Table 1 . Cylindrical specimens was machined out from standard solution heat [12] treated rod supplied by SAFRAN Aircraft Engines, close to a &lt;001&gt; crystallographic orientation (primary misorientation less than 8 degrees), using an electric discharge machining. Cylindrical specimens have been machined for tensile, creep and TMF tests with a total length of 14, 42 and 64 mm and a diameter of 4.0, 3.0 and 4.37 mm respectively. To remove residual stresses induced by machining and to avoid recrystallization during high temperature mechanical tests, specimens were mechanically polished up to a 2000 SiC paper before aging heat treatments (5h/1100 °C/AQ + 16h/870 °C/AQ) and/or long term over-aging. | 10.1016/j.msea.2019.04.020
The solution and precipitation heat treatments of the as cast material state [61] were integrated into a hot isostatic pressing (HIP) processing route. The solution heat treatments were performed at 1290 °C (1 h) and 1315 °C (6 h). The subsequent precipitation heat treatments were performed at 1140 °C (4 h) and 870 °C (16 h). HIPing was performed using a graphite furnace under a protective Ar gas atmosphere at a pressure of 100 MPa. As was described in Ref. [77], fast cooling rates after the HIP solution heat treatment resulted in a fine γ/γʼ-microstructure. Fig. 1a shows the temperature time profile (red curve) together with the constant pressure level (blue curve) during the HIP process. Fig. 1b shows the microstructure after the HIP treatment as observed using scanning electron microscopy (SEM) in a dendritic region of the microstructure. | 10.1016/j.msea.2019.04.078
Transmission electron microscopy (TEM): TEM was performed using a FEI Tecnai F20 G2 S-Twin equipped with a field emission gun (FEG) operating at 200 kV. 3 × 2 mm2 specimens of 400 μm thickness were cut from [001] tensile creep specimens perpendicular to the direction of the applied stress (foil normals parallel to [001]) using a diamond saw). Two material states were considered which were pre-deformed to 0.4% and 5.0% (950 °C, 350 MPa), then rejuvenated as described above, and finally exposed to a second creep period (same conditions of temperature and stress) to 2.0%. Electron transparent foils were produced by double jet electrochemical polishing in a Struers TenuPol 5. The electrolyte consisted of 75% methanol, 15% glycerol and 10% perchloric acid. Good thinning conditions were obtained using an electric tension of 10.5 V, a flow rate of 15 (arbitrary units) and an electrolyte temperature of −5 °C. For the dislocation studies in both material states TEM micrographs were taken using a g-vector of ( 2 ¯ 00 ) . In order to identify the chemical and crystallographic nature of particles, scanning transmission electron microscopy (STEM) was performed. EDX was used to analyze the chemical composition of particles and the surrounding matrix. | 10.1016/j.msea.2019.04.078
The as-fabricated SLM IN718 bars were then heat treated according to the SAE/AMS Standard 5663: Solution treatment (960 °C, 1 h/air cooling) + double aging (720 °C, 8 h/furnace cooling at 55 °C/h to 620 °C, 9.5 h/air cooling). A homogenization process (1100 °C, 1.5 h/air cooling) was performed on the SLM IN718 alloy before standard heat-treatment to reduce the residual stress. | 10.1016/j.msea.2019.05.007
To characterize the SLM IN718, three different forged IN718 alloys are compared in the present work, which are provided by different makers and treated differently, termed as: • Thyssen IN718 stands for the forged IN718 from ThyssenKrupp AG used in the present work to quantify the difference to SLM IN718. The chemical compositions are prescribed in Table 1. The heat treatment process followed SAE/AMS Standard 5663. Extensive computational and experimental investigations on the material were reported in Refs. [20,21]. • HT1 IN718 represents the results taken from literature [22]. The material was treated in accordance with AMS 5597A: Solution annealed at 1038 °C for 2 h/air cooling + double aging at 760 °C for 10 h/furnace cooling to 649 °C hold for a total duplex aging time of 20 h, then air cooling. • HT2 IN718 also takes the results from literature [22]. The material was treated in accordance with AMS 5596C: Solution annealed at 940 °C for 2 h/air cooling + double aging at 718 °C for 8 h/furnace cooling to 621 °C, hold at 721 °C for a total duplex aging time of 18 h, then air cooling. | 10.1016/j.msea.2019.05.007
Thyssen IN718 stands for the forged IN718 from ThyssenKrupp AG used in the present work to quantify the difference to SLM IN718. The chemical compositions are prescribed in Table 1. The heat treatment process followed SAE/AMS Standard 5663. Extensive computational and experimental investigations on the material were reported in Refs. [20,21]. | 10.1016/j.msea.2019.05.007
HT1 IN718 represents the results taken from literature [22]. The material was treated in accordance with AMS 5597A: Solution annealed at 1038 °C for 2 h/air cooling + double aging at 760 °C for 10 h/furnace cooling to 649 °C hold for a total duplex aging time of 20 h, then air cooling. | 10.1016/j.msea.2019.05.007
HT2 IN718 also takes the results from literature [22]. The material was treated in accordance with AMS 5596C: Solution annealed at 940 °C for 2 h/air cooling + double aging at 718 °C for 8 h/furnace cooling to 621 °C, hold at 721 °C for a total duplex aging time of 18 h, then air cooling. | 10.1016/j.msea.2019.05.007
The SLM IN718 bars were cut into 4 mm thickness plates for final machining. The specific shape and size of the specimens are shown in Fig. 3 . The compression specimen was used for determining compressive material's property under monotonic loading state. | 10.1016/j.msea.2019.05.007
Gas-atomized IN 718 powder of experimental was supplied by Renishaw plc. (Staffordshire, United Kingdom). Table 1 shows the chemical composition of the IN 718 powder. The powder particles used for the SLM experiments were sized from 44 to 120 μm with a median value of 61 μm. Plate samples with a size of 100 mm × 30 mm × 2 mm were produced using a Renishaw AM250 SLM system (Staffordshire, United Kingdom) as shown in Fig. 1 . The scanning direction was rotated by 90° after each layer (see Fig. 1b). The layer thickness was set to 30 μm. The printed samples with different build orientations are schematically shown in Fig. 1c. Deposited samples were machined to prepare the cylindrical dog-bone specimens with a gauge length of 42 mm and thickness of 2 mm as shown in Fig. 1d. | 10.1016/j.msea.2019.05.013
The directionally solidified nickel-based superalloy M4706 used in this study was furnished by Dongfang Turbine Co., Ltd. Its nominal chemical composition is listed in Table 1 , and details of the fabrication regimens of specimens were given elsewhere [29]. The bars were given to a standard heat treatment (SHT) consisting of 1210 °C/6 h/air cooling (AC) + 1080 °C/2 h/AC + 850 °C/24 h/AC. After the heat treatment, the typical γ/γ′ microstructure is obtained for the experimental alloy, as shown in Fig. 1 . Clearly, the coarse γ′ precipitates display a cuboidal morphology, and their average size is 241 ± 2 nm. | 10.1016/j.msea.2019.05.037
Tensile specimens with a gauge of 5 mm in diameter and 25 mm in length were machined from the heat treated bars. Uniaxial tensile tests were conducted in the temperature range from room temperature (RT) to 980 °C using an INSTRON 5982 screw-driven testing machine at a nominal strain rate of 2.7 × 10−4 s−1. During the tests, the variation in temperature was maintained within ±2 °C. | 10.1016/j.msea.2019.05.037
After the tensile tests, the fracture surface of the specimens and the morphology of γ′ precipitates near the fracture surfaces were investigated using a Zeiss Gemini 500 field emission scanning electron microscope (FESEM) operated at 5 kV. With regard to the latter, specimens were cut from the regions adjacent to the fracture surface along the loading direction. After being mechanically grounded and polished, the specimens were then deeply electrolyzed in a solution of 300 ml CH3OH and 150 ml H3PO4 to reveal the γ′ precipitate. Moreover, the deformation microstructures were also investigated using a JEOL-2100 Plus transmission electron microscope (TEM) operating at 200 kV. The specimens for TEM observations were cut from the fracture specimens at a minimum distance of 10 mm from the fracture surface perpendicular to the loading axis. After mechanically grinding, thin foils were prepared by twin-jet electropolishing in a solution of 10% perchloric acid and 90% alcohol at −35 °C. | 10.1016/j.msea.2019.05.037
The semi-3D C/C composite used in this work was fabricated with carbon fibre cloth and needle felts, and manufactured by thermal gradient chemical vapor infiltration. The chemical composition of the GH3044 is shown in Table 1 . The C/C composite and the GH3044 were cut into two kinds of pieces by spark cutting with the sizes of 3 mm × 3 mm × 4 mm and 3 mm × 5 mm × 7 mm, respectively. All materials were ultrasonically cleaned in ethanol and dried below 50°C prior to their use. | 10.1016/j.msea.2019.05.065
The brazing filler material used in this study was the mixture powder of Ag (3–5 μm) and Ti (-500 mesh). In order to investigate the effect of Ti content on the microstructure and shear strength of joints, four kinds of Ag–Ti filler materials were designed, in which the mass fractions of element Ti were 10%, 20%, 30%, and 40%, respectively. The Ag–Ti filler materials were turned into a paste by alcohol and placed between C/C composite and GH3044, as shown in Fig. 1 (a). The assemblies were brazed at 990–1080°C for 10–90 min in a vacuum furnace with a vacuum level better than 6 × 10-3Pa to suppress undesirable reactions with oxygen. The heating rate was 15 °C/min, and all samples were furnace-cooled to room temperature after brazing. | 10.1016/j.msea.2019.05.065
A 3rd generation nickel base SX superalloy DD33 with 4 wt% Re was used in the present experiment. The normal composition (wt.%) of the alloy is 3.5Cr, 9Co, 1.5Mo, 6 W, 4Re, 6Al, 8Ta and balanced by Ni. The master alloys were produced by vacuum induction melting, and then directionally solidified into Φ16 × 220 mm SX rods by the high rate solidification (HRS) process using selector technique in [001] orientation and seeding technique in [011] and [111] orientations. The crystal orientation of the rods was determined by the EBSD technique and only the rods within 10° from their precise orientations were selected for creep tests. All the SX rods were heat treated as follows: 1330 °C/10 h, air cooling (AC) + 1150 °C/4 h, AC + 870 °C, 24 h, AC. | 10.1016/j.msea.2019.05.075
The samples with a gauge length of 25 mm and a diameter of 5 mm were machined from the SX rods along three orientations. Creep tests were carried out at 850 °C/650 MPa for [001], [011] and [111] specimens to understand the anisotropy. At least two samples were crept to rupture for samples of each orientation. In order to study the dislocations formed during creep, tests were interrupted at 10 min for [011] specimens, 2 h and 30 h for [001] and [111] specimens. Besides, one sample with [111] orientation was interrupted after 2.44% strain at 850 °C/500 MPa which could be compared with the [111] specimens tested at 850 °C/500 MPa for CMSX-4 with 3 wt% Re [6,16]. The fractures and γ/γʹ microstructures were observed using scanning electron microscopy (SEM). Orientations near the fracture surface and thread section for ruptured samples were determined by EBSD technique to understand lattice rotations. The dislocation structures were investigated by using TEM. Foils for TEM were cut perpendicular to the applied stress either around 5 mm away from the fracture in ruptured samples or in the middle of gage section in interrupted samples. For [111] specimens, foils sliced along (001) and (011) planes were prepared in order to observe dislocation structures more clearly. The foils were ground to ∼50 μm and electro-chemically polished at −20 °C and 20 V in a solution of 10% perchloric acid and 90% alcohol. The JEM-2100, operating at 200 kV, was used for TEM investigations. | 10.1016/j.msea.2019.05.075
282 base and filler material were acquired from and welded by Haynes International. Material compositions are given in Table 1 . A single-step heat treatment process was conducted at 800 °C/4 h, which has been shown to produce good high temperature creep performance up to 800 °C [24]. Aged 1/8″ plates were then welded by GTAW and given a PWHT of 800 °C/4 h. The plates were then milled from both sides to 0.063” thickness to remove surface effects, and transverse tensile and corrosion samples were produced through electrical discharge machining. Tensile samples were designed according to the ASTM standard E8/E8M; to ensure both fusion and base material were present within the gauge, the gauge was slightly elongated and samples cut slightly offset from center, see Fig. 1 [28]. Corrosion samples were removed from the gap between successive tensile samples along the weld (between the gauges). Samples were polished to 800-grit using silicon carbide polishing papers and then cleaned with ethanol and deionized water. They were dimensioned using a combination of a digital micrometer (gauge dimensions) and image processing (surface area). Samples were weighed before and after exposure using a high precision Sartorius scale with an accuracy of ±2 μg. Welded samples tested in the unexposed condition were etched with Glyceregia prior to testing to determine the location of the weld. | 10.1016/j.msea.2019.05.080
The exposure facility used for this experiment has previously been described [10,29,30]. Exposures were performed for 1000 h in either research grade CO2 (99.999% pure) at 750sC 20 MPa, or in ultra high purity Ar (99.999% pure) at 750 °C, 0.12 MPa (used to produce neutral, thermal aging). The number of samples used for tensile analysis in each condition are given in Table 2 . | 10.1016/j.msea.2019.05.080
Tensile testing was performed at room temperature, and stress data was obtained through a MTS Criterion 43 with a 5 kN load cell. Strain data was acquired from a custom video extensometer setup which was verified to an accuracy of 1.2% for the Young's Modulus and a median difference per tensile measurement of 3% of yield strain relative to an off-the-self extensometer on larger samples. Samples were analyzed using a field emission scanning electron microscope (FE-SEM) equipped with electron backscatter diffraction (EBSD) for grain analysis and energy dispersive spectroscopy (EDS) for elemental analysis. X-ray diffraction (XRD) was used to acquire chemical bonding information of the exposed surface. Samples were cross-sectioned by the following procedure: gold-sputtering to create a conductive surface; Cu-coated using electroplating to preserve the oxide layer; hot mounting with conductive mounting compound; and then polished to the bulk of the sample, with a final step of 0.02 μm colloidal silica. Microhardness measurements were conducted on cross-sectioned samples using a Buehler Micromett II microhardness tester and statistics were taken from 25 measurements in each region. This testing was performed according to the ASTM standard E92: load of 50 gf, dwell time of 15 s, and spacing of at least 2.5 diagonal lengths between impact centers [31]. Oxide thickness measurements for each region were acquired through image analysis of three different images taken from different locations within the region. | 10.1016/j.msea.2019.05.080
Metallographic samples were ground and polished according to standard procedures and etched by the solution of 20 g CuSO4, 50 ml HCl, and 100 ml H2O for γ-matrix observation. Microstructural observation for γ′ phase was prepared by electrolytic etching using the commercial A2 solution, mainly consisting of 8% perchoric acid and 92% ethanol, at 10 V for 5–10s to remove γ matrix. The microstructure of the samples was characterized using a scanning electron microscope (SEM, Quanta650 FEG, USA), and elements distribution of as-HIPed samples were detected using electro-probe microanalysis (EPMA, EPMA-8050G, Japan). Crystallographic orientation, grain size and texture of as-HIPed samples were examined by electron backscattered diffraction (EBSD). The specimens for EBSD were mechanically polished and then polished in a solution of 8% perchloric acid 92% ethanol at 22 V for 25 s at room temperature. Tensile tests were performed using a computer-controlled electric screw driven test machine (Zwick/Roell Z010, Germany) under strain control mode with a stain rate of 1.0 × 10−3 s−1. | 10.1016/j.msea.2019.05.081
To minimize the compositional variations, a master IN706 ingot was prepared by vacuum induction melting for this study. The chemical composition of the master ingot was 42.4 Ni, 15.92 Cr, 1.89 Ti, 2.82 Nb, 0.35 Al, 0.04 C, 0.0045 B, and balance Fe (wt.%). This ingot was cut into four parts and each part was doped with different levels of P during remelting. The P contents of the four smaller ingots were 0.002%, 0.008%, 0.013% and 0.017% respectively. These ingots were homogenized using a scheme that consisted of the first stage at 1160 °C for 20 h and the second stage at 1190 °C for 40 h, followed by air cooling. Subsequently, they were forged into bars of 35 mm square section, and rolled into round bar of 16 mm in diameter. All the samples for the tests were cut from these bars. | 10.1016/j.msea.2019.05.111
The samples of all the four alloys were subjected to both standard heat treatment and non-standard heat treatment before stress rupture tests. The standard heat treatment consisted of a 980 °C/3 h solution treatment which was followed by cooling in air, a stabilizing treatment at 845 °C for 3 h, and a final two-stage aging treatment (730 °C for 8 h, furnace cooled at a rate of 55 °C/h to 620 °C for 8 h). The aim of the 845 °C/3 h stabilizing treatment was to promote the precipitation of grain boundary η phase according to the time-temperature-transformation diagram of IN706 alloy [21]. The standard heat treatment was applied to investigate the effect of P on the alloy subjected to the heat treatment which promoted the phosphide precipitation. The non-standard heat treatment consisted of a 1060 °C/2 h solution treatment which was followed by air cooling and a two-step aging treatment which was identical to that described in the standard heat treatment. The non-standard heat treatment was applied to investigate the effect of P in solid solution form without the influence of the precipitation of η phase and phosphide. | 10.1016/j.msea.2019.05.111
Following the heat treatments, stress rupture tests were conducted on smooth bar samples with 5 mm in gauge diameter and 25 mm in gauge length. For the standard heat treated samples, the stress rupture tests were performed at 650 °C and the stress was set at 690 MPa. For the non-standard heat treated samples, the tests were also performed at 650 °C but at a smaller stress (650 MPa). This is because these samples were expected to have a lower strength than the standard heat treated one because of the absence of the η phase stabilizing treatment. All the stress rupture life and elongation results showed in the study were the average value of two samples. | 10.1016/j.msea.2019.05.111
The samples for SEM characterization were prepared using standard metallographic techniques, and then etched in a solution consisted of 5 g CuCl2, 100 ml hydrochloric acid and 100 ml ethanol solution. The TEM samples were prepared by mechanically grinding material down to 50 μm thick and then twin-jet polished in an electrolyte consisted of 90% alcohol and 10% perchloric acid, and the voltage was selected at 24 V and the temperature at −20 °C. | 10.1016/j.msea.2019.05.111
According to the study of Mukherji et al., the final morphology of γ′ and γ″ precipitates mainly depends on the heat treatment condition, especially the stabilization temperature [19]. Hence, there existed a significant difference of γ′ and γ″ precipitates between the standard heat treatment and non-standard heat treatment scheme (Figs. 3 and 8(c)(d)). | 10.1016/j.msea.2019.05.111
For the standard heat treated alloys, P is mainly in solid solution form for the alloys with 0.002% P and 0.008% P, as no phosphide particles were observed; whilst it is mainly presented in the phosphide in the alloys with 0.013% P and 0.017% P (Fig. 1). In contrast, P exists in solid solution form for all the four alloys subjected to the non-standard heat treatment, as they are all free of phosphide (Fig. 8(a)(b)). As shown in Figs. 4 and 9, the maximum rupture life was obtained when P content was 0.008% P for the standard heat treated alloys, whilst it increases with increasing P content and the highest content corresponded to the highest rupture life for the non-standard heat treated alloys. Therefore, based on the above observation, it is reasonably to deduce that the role of P on the stress rupture property of IN706 alloy is dependent on its existing forms, i.e. solute P atoms or P precipitates. | 10.1016/j.msea.2019.05.111
The samples were given a solution heat treatment followed by several aging heat treatments. The solution heat treatment used in this study was a step-wise solution heat treatment with the maximum temperature adjusted for the solidus of the model alloy, LMSX-1 (Table 3 ). The solution heat treatment was carried out in a laboratory vacuum furnace operating at a maximum pressure of 1 × 10−2 Pa. All samples were cooled from the last heat treatment step by argon gas furnace quench (GFQ), which produced an initial cooling rate of 250 °C/min. These rapid cooling rates were used to minimize the precipitation and the growth of the γ’ during cooling. The temperatures were measured by two Pt/Pt–10Rh thermocouples and were maintained within ±3 °C throughout the heat treatments. | 10.1016/j.msea.2019.05.113
To develop the optimal γ’ size and morphology in all of the alloys, the samples were then given a three-step aging heat treatment (1150 °C/4 h s/AC + 870 °C/24 h s/AC + 760 °C/30 h s/AC, where AC is air cooling) by charging samples into pre-heated box furnaces and held for the appropriate times. All samples were heat treated in air and air cooled (AC) from the heat treatment temperature. The temperatures were measured by two Chromel/Alumel (Type K) thermocouples and were maintained within ±5 °C throughout the heat treatments. | 10.1016/j.msea.2019.05.113
The microstructure of the heat treated samples was examined using samples prepared using standard metallographic techniques. In addition, following fatigue testing, samples of the gage section were metallographically prepared to characterize the fatigue damage that occurred in the gage section near the fracture surface. The samples were mounted, polished and then etched with the Pratt and Whitney Etch # 17 (100 ml H2O + 100 ml HCl + 100 ml HNO3 + 3 g MoO3) which dissolves the γ’. The microstructures were analyzed using SEM metallographic techniques. A JEOL Model 6400 scanning electron microscope was operated at 15 kV for metallographic inspection. Unpolished metallography samples were used to determine the composition of the carbides on a JEOL Model Superprobe 733 operating at 15 kV with a beam size of 0.5 μm. | 10.1016/j.msea.2019.05.113
Mechanical test samples were prepared from the heat treated bars by low stress grinding techniques. Two (2) tensile and two (2) fatigue samples were machined for each alloy from the same bar and had a gage diameter of 0.45 cm and a gage length of 2.60 cm. The gage section of the fatigue samples was also given a longitudinal hand-polishing to eliminate any residual machining marks. | 10.1016/j.msea.2019.05.113
The fine secondary γ’ precipitates were characterized using standard TEM sample preparation. Three (3) mm diameter discs for transmission electron microscopy were obtained from the gage section of test samples. Foils were prepared by jet polishing the discs with 10% perchloric acid +70% methyl alcohol +20% glycerol at 25–40 V maintaining temperature at 0–10 °C using liquid N2. The foils were examined in a Philips EM420 microscope operating at 200 KV. | 10.1016/j.msea.2019.05.113
Micrographs of the solution heat treated and aged material are shown in Fig. 1 . The microstructures in all of the samples were generally well developed with uniform, cuboidal primary γ′ particles with edge-lengths of about 0.4 μm. TEM characterization of heat treated samples also verified the presence of very fine, spheroidal secondary γ′ precipitates in the 50–100 nm wide γ-channels (Fig. 1). The secondary γ’ were about 20–50 nm in diameter. In the carbon containing alloys, continuous MC-type (TaC) carbide (Fig. 2 ) networks that formed in the as-cast structure as plates and rods, tended to break-up somewhat during heat treatment and formed discrete MC particles in some cases. Porosity was observed in the interdendritic region in all of the samples. In the carbon containing alloys, the MC-carbides and the porosity were most often observed together in the interdendritic area (Fig. 3 ). Fig. 4 shows a polished backscattered image of 0.15 wt% carbon samples before and after heat treatment showing how the MC-carbide networks formed more discrete MC particles after heat treatment. No evidence of secondary carbide (e.g., M23C6 or M6C) precipitation was observed in any of the samples examined in this study. | 10.1016/j.msea.2019.05.113
The Superni 263 superalloy was produced by M/s Mishra Dhatu Nigam Limited, Hyderabad, India, and was supplied in the form of 70 mm-diameter rolled bars, whose chemical composition (in wt%) is given in Table 1 . Blanks of 15 mm diameter were machined from 70 mm diameter rods by electro discharge machining. These blanks were subjected to a solution annealing treatment at 1373 K/1.5 h followed by water quenching and then aged at 1073 K/8 h. The 15 mm parallel gauge length and 6.35 mm gauge diameter LCF specimens were machined from the heat treated blanks as per the profile given in Fig. 1 . Fully reversed, total axial strain controlled LCF tests were carried out as per ASTM E−606 standard at different strain amplitudes ranging from 0.25% to 0.80%. The tests were performed at 298 K, 673 K and 923 K at a strain rate of 10−3 s−1. During the LCF test, the temperature was maintained within ± 2 K. All the tests were conducted in air employing a triangular waveform, using MTS 880 closed loop servo-hydraulic testing system of ±100 kN dynamic load capacity which was equipped with resistance heating facility. The stress-strain hysteresis loops were recorded continuously to obtain the information on cycle dependent changes in stress and plastic strain amplitude. In the strain-controlled LCF tests, the initiation of micro cracks and their growth cause the tensile stresses associated with controlled deformation to decrease and a large fraction of total life is spent in propagating the dominant crack at the progressively decreasing tensile stresses, where for all the practical purposes the specimen may have considered to have failed [7]. Therefore, the number of cycles representing the complete separation of the specimen into two pieces is not a suitable criterion for defining failure. In view of this, in this investigation, fatigue failure life was defined as the number of cycles corresponding to 25% fall in the maximum tensile stress value at a given strain amplitude. Furthermore, in this investigation, this criterion coincided with the number of cycles required for cusp formation in the compressive regions of stress-strain hysteresis loops. The fatigue crack initiation and propagation modes were documented by examining the fracture surfaces and the longitudinal sections of the failed specimens by optical microscopy and scanning electron microscopy (SEM). Energy dispersive analysis of X-rays (EDAX) was used to identify various carbides. The cyclic deformation induced features were characterized by transmission electron microscopy (TEM). Samples for TEM examination were obtained from the thin slices sectioned at a distance of 1 mm away from the fracture surface. Thin foils for electron microscopy were prepared by initially grinding the samples down to 100 μm and then electropolishing (FISCHIONE, model 110) the 3 mm diameter discs punched in a solution mixture containing 78% methanol, 10% lactic acid, 7% H2SO4, 3% HNO3, 2%HF at 12 V and 240 K, in a twin-jet apparatus. TEM examination was carried out using FEI Tecnai G2 and Philips CM200 electron microscopes, both operating at an accelerating voltage of 200 kV. | 10.1016/j.msea.2019.05.119
The cylindrical compression samples with 10 mm diameter and 15 mm height were prepared from the as-received hot forged bars. A Zwick-Roell 250 testing machine, equipped with a fully computerized furnace, was used to perform hot compression tests. Before testing, all the specimens were reheated to 1200 °C, held for 10 min, and subsequently cooled down to the testing temperature. Continuous hot compression tests were carried out in the temperature range of 800–1200 °C and at strain rates ranging from 0.001 s-1 to 1 s-1. The load-stroke data were converted to the true stress-strain curves using standard equation. Before using the flow curves, they were corrected for the effect of friction. | 10.1016/j.msea.2019.06.016
After a total true strain of 0.6, the deformed samples were immediately quenched in water and then cut along the longitudinal axis and prepared according to the standard metallographic techniques. The prior austenite grain boundaries were revealed and studied by the optical microscope. Further microstructural studies were carried out by using a field emission scanning electron microscope (FE-SEM Philips XL30S-FEG) equipped with the electron back-scatter diffraction (EBSD) detector. For EBSD, the samples were electropolished in a reagent composed of 90 % CH3COOH +10 % HClO4 at the voltage of 20 V for 20 s at room temperature. TSL OIM software was used to analyze the EBSD data. | 10.1016/j.msea.2019.06.016
The nominal composition of the experimental alloy is Co–30Ni–10Al–5W–4Ti–1Ta (at.%) (named as Co–30Ni alloy in this paper). The measured composition of the studied alloy is Co-30.83Ni-9.16Al-5.09W-4.1Ti–1Ta (at.%). The alloy ingots were prepared using high-purity metals in a vacuum induction furnace. Then, the cylindrical bars of 8 mm in diameter and 150 mm in length were cut from the ingots. The bars were re-melted and directionally solidified by Bridgeman technique at a constant withdrawal rate of 80 μm/s. The directionally solidified bars were sealed in quartz tubes which were backfilled with Ar for solution treatment at 1250 °C for 24 h, followed by air cooling, and then aged at 900–1100 °C for 24 h, followed by air cooling. In addition, long-term aging treatment at 900 °C for 1000 and 2000 h was carried out to evaluate the microstructural stability. | 10.1016/j.msea.2019.138034
The directionally solidified bars were cut transversely (perpendicular to the growth direction) and longitudinally (parallel to the growth direction) for microstructural observation. The samples were ground, polished and subsequently etched with a solution of 67 ml HNO3 + 33 ml CH3OH. The microstructures of the directionally solidified samples were characterized by the optical microscope (OM). The primary dendrite arm spacing (PDAS) was measured by the line intercept method using ImageJ software including at least ten optical micrographs. The heat-treated samples were cut transversely and polished, then electrolyzed in a solution of 42 ml H3PO4 + 34 ml H2SO4 + 24 ml H2O at 1 V. A ZEISS field-emission scanning electron microscope (FE-SEM) was used to obtain γ/γʹ two-phase microstructures of the heat-treated samples. The volume fraction of the γʹ phase was measured using ImageJ software. The mean size of the γʹ precipitates was determined by S γ ′ / n γ ′ , where Sγʹ and nγʹ marked the total γʹ area in a micrograph and the number of γʹ precipitates, respectively, which were measured by the ImageJ software using at least ten SEM micrographs [23]. | 10.1016/j.msea.2019.138034
The melting point and the γʹ solvus temperature of the Co–30Ni alloy were determined by differential thermal analysis (DTA) under the high purity Ar atmosphere with a heating rate of 10 K/min. The weights of samples were in the range of 70 mg–100 mg and the scope of experimental temperatures was from 800 °C to 1500 °C. A Tecnai G2 20 transmission electron microscope (TEM) with an energy dispersive X-ray spectroscopy (EDS) was used for the observation of the γʹ phase and dislocation analysis. The specimens were cut by wire electrical discharge machining and then were ground to 50 μm and punched into discs with 3 mm diameter. Finally, the specimens were subjected to twin-jet polishing in a solution of alcohol with 10 vol% perchloric acid at −30 °C with the voltage of 18 V. The lattice mismatch between γ and γʹ phase was measured by X-ray diffraction (XRD) and determined by the following formula: δ = 2(aγʹ-aγ)/(aγʹ+aγ), where aγʹ and aγ are the lattice constants of the γ phase and γʹ phase, respectively. The diffraction peak was fitted using the peak-fit software and then the aγʹ and aγ were calculated. | 10.1016/j.msea.2019.138034
The samples for compression test were sectioned with the crystal growth direction from the alloy aged at 900 °C for 24 h for the reason that this alloy had a high volume fraction of γʹ phase. The samples had a cylindrical geometry with a diameter of 8 mm and a height of 12 mm in size. The compression tests were performed by using thermo-simulator system Gleeble 3800 with the strain rate of 10−4 s−1 at the temperatures ranging from room temperature to 1000 °C. | 10.1016/j.msea.2019.138034
In this study, compact tension (CT) specimens were employed, where specimens with the width, W = 20 mm and an initial crack length, a 0 = 10 mm, and thickness, B = W/2 were chosen according to the ASTM E647-81 standard, as shown in Fig. 3 . A notch with a depth of 15 mm and a width of 0.3 mm was produced by electrical discharge machining (EDM) at the middle of CT specimen, which acted as a stress concentrator to initiate the crack during the test. Notably, the specimens employed for the experiments of FCG interruption were subjected to the traditional metallographic procedure using silicon-carbon paper for grinding from 60 up to 2000 grits, followed by polishing with 0.5- μm diamond paste. | 10.1016/j.msea.2019.138038
Fractographic analysis on the fractured specimens and the observations of FCG path on the un-fractured specimens were conducted using JEOL-7600F scanning electron microscope (SEM). Then EBSD examination was carried out on an interrupted specimen, which was mechanically polished at first and then electrolytically polished using a solution of 20% H2SO4 + 80% CH3OH with an input voltage of 15 V for 3 s. Besides, the polished specimens were electrolytically etched in 150 ml H3PO4 + 10 ml H2SO4 + 15 g CrO3, for strengthening the phase observation and analysis of chemical composition by SUPRA 55 field emission scanning electron microscope (FESEM) with Oxford-INCA-350/X-ACT EDS. | 10.1016/j.msea.2019.138038
In this study, two experimental single crystal superalloys labelled 1Re and 2Re were cast in a vacuum induction furnace ZG-0.01 as master alloys. The single crystal bars (16 mm in diameter and 220 mm in length) with [001] orientation were produced in an investment casting cluster mold in the directionally solidified furnace ZGD-2 with high temperature gradient. The withdrawal rate was kept at 6 mm/min and only specimens with orientations within 10° off [001] were chosen in this study. The nominal and measured chemical compositions of these two experimental alloys are listed in Table 1 . | 10.1016/j.msea.2019.138042
The two experimental alloys were subject to the same heat treatment regimes: | 10.1016/j.msea.2019.138042
After full heat treatments, specimens were cut into 75 mm as shown in Fig. 1 for creep tests and 5–8 mm for long term thermal exposure. The long term thermal exposure was performed at 1120 °C for 200, 500 and 1000 h. The creep tests were carried out under 1120 °C/137 MPa condition in air. The specimens for observation were grinded, polished and etched in a solution of 4 g CuSO4+10 ml HCl+20 ml H2O. The as-cast, heat-treated as well as long-term aging structures and the fracture surfaces of creep specimens were examined by optical microscope (OM) and INSPECT F50 scanning electron microscope (SEM). Image-Pro Plus and Nano Measurer softwares were used to measure the eutectic contents, dendritic spacing and γ′ size. After creep tests, the dislocation configurations were also examined by JEM 2100 transmission electron microscope (TEM). The specimens for TEM observation were cut normal to the longitudinal direction and about 4–5 mm away from the fracture surface. These foils with the thickness of 800 μm were grinded to 40 μm manually. Twin-jet electropolishing method was then used, in a solution of 10% perchloric acid and 90% ethanol at −20 °C. | 10.1016/j.msea.2019.138042
The austenite stainless steel specimens used in this study were prepared from a hot rolled bar with the chemical composition of 0.07C-16.89Cr-2.95Mn-6.44Ni-0.0035P-0.03S (wt %). The as-received material was solution annealed at 1050 °C for 30 min, which generated a uniform microstructure. Cylindrical specimens with 8 mm in diameter and 12 mm in length were prepared from the treated bars via machining and were subjected to isothermal compression tests on a Gleeble-3500 thermal simulator. The specimens were heated to deformation temperatures and maintained there for 3 min to ensure temperature homogeneity. The overall height reduction of compression was set to be 50% at strain rates ranging from 0.001 to 10 s−1. During compression tests, the temperature variations of specimens were also fed back and recorded by the thermal simulator. After compression ended, the specimens were quenched in water, to preserve their microstructures. The entire test procedure is schematically illustrated in Fig. 1 . | 10.1016/j.msea.2019.138044
Cylindrical specimens prepared for compression, with 8 mm in diameter and 12 mm in height, were machined from the heat-treated bulk. Isothermal uni-axial compression tests were performed by a Gleeble-3800 thermal/mechanical simulator at temperatures of 1080, 1120, 1160 and 1200 °C and strain rates of 0.001, 0.01, 0.1 and 1 s−1, respectively. Before compression tests all specimens were heated to pre-set deformation temperatures at a heating rate of 10 °C/s and were held for 3 min to gain the uniform temperature. All specimens were subjected to 40% height reduction and subsequently cooled to room temperature within 10 s by forced-air cooling. Additionally, heat treatment at 1120 °C/3 min was carried out for comparison. | 10.1016/j.msea.2019.138046
For metallographic observation, specimens were polished to 0.5 μm diamond finish and chemically etched by Kalling's etchant or electrochemically etched by the solution of 170 ml phosphoric acid +10 ml vitriolic acid +15 g chromium trioxide at room temperature. Thin foils for transmission electron microscope (TEM) were prepared by double jet electro-polishing using a solution of 8 ml perchloric acid + 92 ml alcohol at - 30 °C. Microstructure examinations were obtained by optical microscope (OM), scanning electron microscope (SEM), electron backscatter diffraction (EBSD) and TEM. Step sizes used for EBSD collection of deformed specimens were 1 μm and 0.2 μm, respectively, for different observation scales. All of microstructures were examined from the center of deformed/heat-treated samples. | 10.1016/j.msea.2019.138046
For this study the material chosen was a wrought γ′ strengthened nickel based superalloy, Haynes 282. The material was received in the form of a forged rectangular block from General Electric, Schenectady, USA. The composition as-received from the manufacturer and also determined by X-ray fluorescence (XRF) and Spark Emission Direct Reading Spectrometer (DPS) methods is given in Table 1 . From the forged block 15 mm diameter cylindrical coupons were then cut for fatigue tests and square cross section samples of 5 mm × 10 mm x 20 mm were cut for carrying out initial heat treatments. | 10.1016/j.msea.2019.138073
The square cross-section samples and cylindrical coupons for fatigue testing were solutionized at 1120 °C for 1 h in a muffle furnace, mainly to dissolve all the γ′ precipitates (phase stability of different precipitate phases as predicted through ThermoCalc calculations are shown in Supplementary Fig. S1 (a)), following which those were water quenched (WQ) to room temperature (RT). After this solutionizing heat treatment, the blanks were given an ageing treatment for prolonged durations of 24 h (1 day), 144 h (6 days), 216 h (9 days) at each of the two different ageing temperatures of 650 °C and 760 °C, followed by air cooling (AC) from the ageing temperature to room temperature (RT). Varying ageing temperature and time resulted in a substantial difference in γ′-precipitate size distribution. Heat treatment schedule for test specimens are shown schematically in Supplementary Fig. S1 (b). | 10.1016/j.msea.2019.138073
Initially, the specimens were polished metallographically to reveal the microstructures. Specimens were electropolished in Buehler Electro Met 4 Polisher/Etcher, using a solution of perchloric acid, ethanol and 2-butoxyethanol at 16 V for 8 s. The optical images were then captured by Leica DM 2700 M to determine approximate grain size of as received material. Transmission Electron Microscope (TEM) JEOL 2100 with 200 KV was used to capture the micrographs of all the heat treated and post tested conditions to reveal the γ′-precipitate size distribution. For TEM investigation, specimens of 500 μm thickness were cut by Electro Discharge Machining (EDM) and are polished to ∼ 20 μm thickness. Then those were disc punched to 3 mm diameter and subsequently were ion milled to obtain the electron transparent samples for TEM characterization. | 10.1016/j.msea.2019.138073
Threaded cylindrical round bars were machined from heat treated coupons to prepare HTLCF test specimens with 7 mm gauge diameter and 14 mm gauge length. Triangular loading waveform with a total strain amplitude of 0.5% and fully reversed cycle (strain ratio = −1) was applied. Two K–type thermocouples calibrated according to ASTM E220 − 13 were wrapped with the specimen to be tested. Fatigue tests were carried out using INSTRON 8861, servo – electric low cycle fatigue testing machine equipped with a high temperature furnace of maximum temperature 1000 °C. All tests were carried out in air as atmospheric condition. LCF tests were carried out according to ASTM standard E606 [18] at a strain rate of 1 × 10−3 s−1 and at 760 °C (1033 K) test temperature. Specimen dimension is shown in Supplementary Fig. S2. Temperature during the testing was controlled by MTS model temperature controller. Extensometers (contact-type or clip-on) having gauge length 12.5 mm and travel 2.5 mm (tensile)/-1.25 mm (compressive) were calibrated using customary standard and attached to the gauge portion of the specimen for measuring strain. Extensometers are made of ceramic materials. All specimens were run till failure. Failure criteria is set to be 20% of the load drop. | 10.1016/j.msea.2019.138073
Specimens for TEM were obtained from thin slices (∼500 μm in thickness) at a distance of 2 mm away from the fracture surface of the failed specimens. Those thin slices were grounded to about ∼20 μm and then were ion milled. The deformation characteristics were observed through TEM at an acceleration voltage of 200 KV using JEOL 2100. Fracture surfaces of the fatigued specimens were preserved in vacuum desiccators for microscopic observations. For post fatigued TEM studies, cylindrical portions were cut approximately 2–3 mm below the fracture surface and cleaned in an ultrasonic cleaner RivoTEK made for fractographic and tomographic examinations. Fractographs were carried out in a FEG SEI FESEM (MERLIN). Whole fractured sample parts were preserved for tomographic analysis which was done in X-Ray Phoenix tomography system (General Electric, Boston, MA). X-ray imaging and analysis of data were carried out by VG Studio Max software version 2.2 (®Volume Graphics, Heidelberg, Germany). X-ray tomography scanning were done on the gage portion of the post fatigued specimens at an accelerating voltage of 180 KV, a current of 140 μA and an exposure time of 2 s. A GE DXR detector (3072 × 2400 pixels) was used for capturing ( ∼ 1000) images. The captured images were stacked to construct the 3D view with the help of VG Studio Max. | 10.1016/j.msea.2019.138073
The material was SC superalloy with chemical composition (wt%) Ni-12.2Cr-9.0Co-1.9Mo-3.8W-3.6Al-4.2Ti-5.0Ta-0.07C. The single crystal bar with 15 mm diameter and 200 mm length was prepared at a constant withdrawal rate of 3 mm/min in a vacuum Bridgman industrial furnace. All the cast rods tested in this experiment had deviations within 5° from the perfect [001] direction. The as-cast rods were cut to short bars of about 70 mm in length for heat treatment. | 10.1016/j.msea.2019.138087
The heat treatment experiment was carried out in an electric resistance furnace with an alternating magnetic field. The alternating magnetic field was obtained by the water-cooled copper coils in which the alternating current with the frequency of 50 Hz was applied, and could be continuously adjusted between 0 and 0.1 T. The alternating magnetic field is horizontal direction, and has an inner diameter of 120 mm and length of 100 300 mm. The furnace temperature can reach to 1400 °C with a precision of ±1 K. Experimental instrument and details were described elsewhere [18]. The heat treatment of samples, including a solution heat treatment and a two-step aging heat treatment are shown in Table 1 . All stages of heat treatment except for air cooling at the stage of solution and aging were conducted in the alternating magnetic field. | 10.1016/j.msea.2019.138087
After heat treatment, an optical microscope (OM, Leica DM 6000 M) was used to check the γ/γ′ eutectic. The corresponding etchant solution was consisted of 21ml H2O + 24ml HCl + 8g FeCl3. Scanning electron microscope (SEM Quanta 450) was used to study the morphology and the size of the γ′ precipitate. The residual segregations of the alloying elements in the dendritic core and the interdendritic region were measured using electron probe micro-analyzer (EPMA). The North Star Imaging CT machine (NSI, X3000) was used for 3D characterization of microporosity. During the scanning procedure, the sample size was Φ1 mm × 4 mm. The received projections were handled by beam hardening correction and smoothing, and visualized using the software of Avizo fire 9.0.1. The 3D information of each microporosity in samples, including morphology, size, sphericity and volume were obtained. The size and volume fractions of γ/γ′ eutectic and γ′ precipitate were determined by Image J software. The creep rupture test samples were machined into the gauge length of 25 mm and the diameter of 5mm for testing at 980/250MPa. | 10.1016/j.msea.2019.138087
Reference cast SX-material: All details describing the reference cast SX material ERBO/1 (CMSX-4 type) have been reported in the literature [7,8,15–17]. Its chemical composition is given in Table 1 (upper three rows). It was produced in a Bridgman type of solidification process and subsequently subjected to multiple step solution and precipitation heat treatments, as specified in Ref. [7]. The average chemical composition between prior dendritic and interdendritic regions differs. This results in a higher γ′-volume fraction in the interdendritic (77%) than in the dendritic regions (72%). The chemical compositions of the γ- and γ′-phase in these two regions were similar [7,16]. A TEM micrograph of the γ/γ′-microstructure of the fully heat treated cast SX material taken from a prior interdendritic region is shown in Fig. 1 a. | 10.1016/j.msea.2019.138098
The powder is subsequently preheated by a scanning procedure with a strongly defocused electron beam to an appropriate temperature. Then the focused electron beam (beam diameter approximately 400 μm) scans across surface powder and consolidates the particles to from a new layer of the specimen. Subsequently, the working level is lowered by 50 μm, before a fresh powder layer is added. This process is repeated until the sample has reached its target dimensions. The electron beam scans over the specimen surface as schematically illustrated in Fig. 2b. When the electron beam has scanned over the whole specimen surface in one hatching direction, one powder layer has been transformed into solid state superalloy. For the next layer, the hatching direction is altered by 90°. Details of the SEBM procedure are given elsewhere [13,18]. The as-built SEBM material is finally subjected to a heat treatment consisting of a solution heat treatment step (short solution treatment with Tmax = 1320 °C) followed by a two step precipitation heat treatment (at 1140 and 870 °C). The SEBM processing route requires powders which are obtained by gas atomizing of CMSX-4 [12]. CMSX-4 bar stocks were provided by Cannon Muskegon. TLS Technik Spezialpulver KG atomized the material with Argon using an electrode induction-melting gas atomization (EIGA) process. The CMSX-4 powder had a bulk density of 56% and for 50 g powder a flow time of 21.3 s ± 0.3 s through a 2.54 mm notch was determined. Powder particles had sizes between 45 and 105 μm. The chemical composition of the powder was measured using induction coupled plasma atomic emission spectroscopy. The chemical compositions of the powder is given in Table 1 (lower three rows). | 10.1016/j.msea.2019.138098
Microstructural characterization: Optical micrographs were taken using a stereo microscope of type Leica M2055. Orientation imaging scanning electron microscopy (SEM) was performed using a SEM of type FEI Quanta 450. The γ′-size determination of as-built SEBM materials has been performed using an adapted version of the line intercept method of Fullman (described in Ref. [20]). For TEM investigations, specimens were cut out from the cast and SEBM materials from positions 1, 2 and 3 in Fig. 4 using an Accutom 50 precision cutting machine. Thin electron transparent foils were prepared by grinding (down to a mesh size of 4 μm) followed by double jet electro polishing in a Struers TenuPol 5. Good thinning conditions were obtained using an electrolyte consisting of 75% methanol, 15% perchloric acid and 10% glycerol at 11 V, −2 °C and a flow rate of 15. Further details of the TEM procedure applied in the present work are given elsewhere [13]. In the present work cross sections of the SEBM bars were taken parallel and perpendicular to the build direction as indicated. The Re distributions in the dendritic and interdendritic regions of the Bridgman processed and SEBM microstructures were analyzed using an electron probe micro analyzer of type Cameca SX 50. | 10.1016/j.msea.2019.138098
The ingots of K4750 alloy were obtained by vacuum induction melting process then were casted into bars. According to Inductively Coupled Plasma Atomic Emission Spectrometer (ICP-AES), the chemical composition of K4750 alloy in this study was (wt.%): 19.80Cr, 4.32Fe, 3.04W, 1.30Mo, 1.17Al, 2.93Ti, 1.46Nb, 0.108C, 0.0065B, the balance Ni. The standard heat treatment (SHT) for all samples was solution annealed at 1120 °C for 4 h, air cooling, followed by an aging treatment at 800 °C for 20 h, air cooling. To investigate the precipitation behavior of η phase, the SHT samples then were aged at 850 °C for 50 h, 100 h, 150 h, 300 h, and 500 h, respectively. To clarify the effects of η phase on stress rupture properties of K4750 alloy, samples having been subjected to SHT, SHT+850 °C/300 h (to generate η phase) and SHT+850 °C/300 h + SHT (to remove η phase) were machined into stress rupture specimens with a gauge length of 25 mm and gauge diameter of 5 mm, then were tested at 750 °C/360 MPa until fracture. Two specimens were prepared and the average values were used to evaluate the stress rupture life and elongation. | 10.1016/j.msea.2019.138137
The microstructure of samples was analyzed by Axio Observer ZIm optical microscope (OM), INSPECTF50 field emission scanning electron microscope (SEM), Rigaku DMX-2500 X-ray diffractometer (XRD), and JEOL 2100/FEI Tecnai F30 transmission electron microscope (TEM) equipped with energy dispersive spectroscopy (EDS). The metallographic samples for OM and SEM observations were prepared by grinding using SiC abrasive papers from no.240 up to no.2000, mechanically polishing using 2.5 mm diamond abrasive and then chemical etching with a solution of 20 g CuSO4, 150 ml HCl and 80 ml H2O for common observation and electrolytic etching with a solution of 10 vol% perchloric acid and 90 vol% ethanol for the observation of γ′ and η phases. X-ray diffraction analysis was performed using Cu Kα radiation operating at 50 kV and 300 mA. Buck samples were tested at 10°/s from 20° to 100°. The Jade 6.0 software was used to analyze the measured diffraction patterns. TEM discs with thickness at least 500 μm were cut from the gauge sections of the fractured specimens perpendicular to the loading axis. Discs of 3 mm in diameter were punched out after mechanically grinding to about 50 μm in thickness. Thin foils for TEM observations were prepared by twin-jet electropolishing in a solution of 10 vol% perchloric acid and 90 vol% ethanol at 20V and −19 °C. | 10.1016/j.msea.2019.138137
The material chosen is CP Ni of 99.6% purity. Samples for UC tests of size 10 mm height and 7.3 mm diameter and PSC samples of 20 mm (length) × 15 mm (width) × 10 mm (thickness) were cut from Ni plate (see schematic in Fig. 1 (a)). To study the influence of mode of deformation on DRX behaviour, preliminary experiments were carried out by deforming samples through UC and PSC to a von Mises equivalent true strain of 0.7 at 973 K, 1023 K and 1073 K at strain rates of 0.01 s−1, 0.1 s−1 and 1 s−1 in a thermomechanical simulator (Gleeble). To minimize friction between sample and the anvil, graphite foils along with Ni paste was used as lubricant. Prior to deformation the samples were heated (by resistance heating) at a rate of 5 K s−1 to deformation temperature and held for 180 s. In these experiments, static recrystallization could occur during heating and holding at the deformation temperature as the starting material is in deformed state. This may interfere with the interpretation of the resulting microstructures as the starting microstructures are different at different deformation temperatures. So further experiments were carried out by heating (at a rate of 5 K s−1) to 1123 K and soaked for 180s to achieve a homogeneous/recrystallized microstructure. The samples were subsequently cooled to required hot deformation temperature (973 K–1123 K in steps of 50 K) and deformed at a constant true strain rate of 0.1 s−1 to von Mises equivalent true strain (henceforth referred to as equivalent strain) [16] of 0.7. Soaking samples at 1123 K and cooling it to deformation temperature resulted in same annealed stable starting microstructure prior to hot deformation at all temperatures. To study the evolution of microstructure as a function of strain, deformation was interrupted at equivalent strains of 0.15 and 0.45. To freeze the high temperature microstructure, samples were water quenched using spray nozzle immediately (&lt;1–2 s) after the hot deformation. The load-displacement data were converted to equivalent stress-strain (flow) curves using standard formulae [16] for subsequent analysis. The microstructural characterization was performed through electron backscattered diffraction (EBSD) technique using FESEM (model Inspect F, FEI make) with Hikari camera and TSL-OIM data acquisition system. For EBSD studies, samples were ground up to 4000 grit SiC paper, followed by polishing with 3 μm diamond and 0.06 μm colloidal silica suspension. In each condition, three scans of 500 μm × 500 μm area were performed with a step size of 0.5 μm. To study the nucleation mechanisms, few scans of 50 μm × 50 μm area with a step size of 50 nm were also performed. For evaluating the mechanical properties of hot deformed and quenched samples, Vickers micro-hardness measurements were made with the load of 50 g and dwell time of 10 s. | 10.1016/j.msea.2019.138153
A multiphase Ni3Al-based intermetallic alloy was prepared by means of vacuum induction melting plus electroslag remelting, processing an as-cast ingot of 150 mm in diameter with chemical compositions (wt.%): 8.9Al-7.6Cr-13.7Mo-(&lt;0.002)W-0.077C-0.055Mn-0.009Ti-11.7Fe -0.055Si-0.018B-0.9Hf-(bal.)Ni. Specimens cut from the as-cast ingot were annealing treated at 1200 oC for 10 h with heating rate of 10 oC/min and cooled in furnace, and half of the annealed specimens were subjected to long-term aging at 800 oC for 1000 h, followed by quenching in water to obtain widened envelope structure. | 10.1016/j.msea.2019.138158
Both the specimens after 1200 oC/10 h annealing and annealing +800 oC aging for 1000 h were subjected to uniaxial constant-load tensile creep tests at 800 oC/220 MPa. Fig. 1 presents the schematic diawing of creep specimens with the cross-section and gauge length of 6.4 × 3 mm2 and 38 mm, respectively [23]. Before creep testing, creep specimens were heated to 800 oC with a heating rate of 10 oC/min and holding for 0.5 h to reduce the overall thermal gradient. For the two 1200 oC/10 h annealing and annealing +800 oC aging for 1000 h conditions, three specimens were tested for each condition and the relevant results fall within limited errors, the creep rupture life was presented by the intermediate one. After creep fracture, the specimens were cooled to room temperature in furnace and cut along the transverse and longitudinal directions with regard to the tensile stress axis to characterize the fracture morphologies and crept microstructures. | 10.1016/j.msea.2019.138158
Specimens for heat treatment and creep tests were cut by wire electrical discharge machining. Specimens for scanning electron microscopy (SEM) microstructure characterizations were chemically etched for 0.5 s with a solution 10 g CrO3 + 20 ml H2O + 60 ml HCl at ambient temperature after mechanical grinding and polishing. Specimen for electron backscatter diffraction (EBSD) microstructure observation was mechanically grinded and polished, then electro-polished for 1 min with a solution 7% HClO4 + 93% CH3CH2OH (by volume) at 450 mA/cm2 and ambient temperature, then performed on an FEI SciosDualBeam scanning electron microscope equipped with HKL Channel 5 system conducted at the voltage of 20 kV. The original microstructure, fracture surface and precipitates morphologies were characterized using an S-4800 scanning electron microscope equipped with energy dispersive X-ray (EDX) system conducted at the voltage of 15 kV. Slices (0.3 mm in thickness) were cut parallel to the creep stress from the specimens before and after creep tests, mechanically grinded into thin foils (50 ~ 70 μm), then electro-polished with a solution 5% HClO4 + 95% CH3CH2OH (by volume) operated at -25 ± 5 oC. Transmission electron microscope (TEM) microstructural observations were performed on the field emission transmission electron microscope JEM-2100F under 200 kV and FEI Tecnai-G2 F20 equipped with energy dispersive spectroscopy (EDS) system under 300 kV. More than ten SEM images were applied for the quantitative measurement of size and volume fraction of different phases for each condition using the Image Pro-Plus software 6.0. | 10.1016/j.msea.2019.138158
A 3rd generation nickel-base SX superalloy DD33 was used. The normal composition (wt.%) of the alloy is 3.5Cr, 9Co, 1.5Mo, 6W, 4Re, 6Al, 8Ta and balance by Ni. The SX slab (20 × 80 × 220 mm) were directionally solidified using seeding technique along the [111] direction and given the standard heat treatments (1330 °C/10 h, air cooling (AC) + 1150 °C/4 h, AC + 870 °C, 24 h, AC). All the specimens were machined lengthways with a gauge length of 25 mm and a diameter of 5 mm. Creep tests were performed at 1100 °C and 150 MPa. One sample was crept to rupture, and another was interrupted at 6 h (around 0.6% strain) for observing the dislocation structures in the early steady stage. The metallographic specimens were cut along the transversal or longitudinal section from the heat-treated and crept specimens and then mechanically polished and etched in a solution of 20 g CuSO4 + 50 ml HCl +100 ml H2O. The γ/γʹ microstructures were observed by scanning electron microscopy (SEM). To catch all kinds of dislocations and find out the detailed processes, TEM foils were cut along transversal and longitudinal sections in ruptured samples 4 mm and 9 mm away from the rupture surface. For the interrupted specimens, foils were sliced along {001} planes in the middle of gage section. After ground to ~50 μm, the foils were thinned by TenuPol-5 twin jet polishing in a solution of 10% perchloric acid and 90% alcohol at −20 °C and 20 V. The microstructures were mainly observed on (111)/ ( 1 ¯ 1 ¯ 2 ) planes for ruptured samples and (001) plane for interrupted samples using a JEM-2100 TEM, operating at 200 kV. | 10.1016/j.msea.2019.138162
High purity raw materials were melted and cast using a VIM furnace in a ceramic mold. The actual chemical composition of the superalloy was Co-9.8Al-7.4W-2.7Ti-20.4Ni-0.4C-0.1B (%at). In order to eliminate elemental segregation, the cast ingot was homogenized at 1300 °C for 16 h, according to a previous work [34]. Some 12 mm high and 8 mm-diameter cylindrical specimens were machined from the cast-homogenized material, according to the ASTM E 209 standard. The solution treatment was carried out on the specimens at 1150 °C for 1 h followed by water quenching. The solutionized material was considered as the “starting material”. Considering the precipitation temperature of γ/phase (1071 °C), determined from DSC analysis in the cooling cycle, two sets of hot-deformation protocols of the low temperature regime (950°C-1000°C–1050 °C) and high temperature regime (1100°C-1150°C–1200 °C) were designed and employed in this study. A Zwick/Roell (Z250) test machine, equipped with a programmable electrical furnace, was used to perform the hot compression tests. The tests were carried out in both temperature regimes and at strain rates of 0.001s−1, 0.01s−1, 0.1s−1, and 1s−1 up to a total strain of 0.7. All the specimens were held at deformation temperature for 5 min to avoid any temperature gradient, followed by deforming, and then immediate quenching in cold water to preserve the as-deformed microstructure. The schematic drawing of the thermomechanical cycle used in this research is shown in Fig. 1 . A graphite lubricant and a mica sheet were applied to the surface of the cylindrical specimens to reduce their friction with anvils to minimize barreling of the specimens during deformation. The data originally obtained from hot compression tests were converted to true stress and true strain. Friction and adiabatic heating corrections were applied on the flow curves, according to Ref. [19]. | 10.1016/j.msea.2019.138165
For microstructural analysis via electron backscatter diffraction (EBSD) the surface of selected specimens was mechanically ground using grit sizes down to 5 μm and subsequently vibro-polished for at least 8 h. The measurements were conducted using a scanning electron microscope operating at 20 kV. Virgin specimens were characterized within an area of approximately 2500 μm × 1000 μm for characterization of the microstructural gradient, tested specimens were mapped within an area of about 350 μm × 150 μm for investigation of the microstructure in direct vicinity of the crack. The average grain sizes for individual areas of the specimens were derived from these EBSD data. The sizes refer to a diameter of a virtual, circular grain having the same area as the average measured grain. | 10.1016/j.msea.2019.138186
As a reference material and a basis for comparison, we use a wrought Inconel 625, supplied by Goodfellow. The as-received wrought material was pre-annealed at 900 C ∘ during several hours in order to stabilize the microstructure. Its chemical composition is indicated in Table 1 . | 10.1016/j.msea.2019.138214
Cubic samples were sectioned from rectangular parts and prepared to study the microstructural features. They were polished with SiC paper up to grade 4000, then with diamond paste down to 1 μm. The polished specimens were then electro-etched for 1-3 min under 5 V potential, in a solution of 70 mL phosphoric acid and 30 mL water, to highlight the microstructure. | 10.1016/j.msea.2019.138214
To study the effect of the thermal post-treatment on the microstructure, the as-built samples were annealed respectively at 600, 700, 900, 1100 C ∘ for 1 h followed by cooling in air. The lattice parameters, useful to indirectly identify the phase transformations, were measured using a X-ray diffractometer by Cu Kα radiation at 40 kV and 100 mA. The standard scanning θ − 2 θ geometry was done for all samples from 20 C ∘ to 120 C ∘ with a 0.01 C ∘ step size and 1s dwell time. | 10.1016/j.msea.2019.138214
The hardness was measured using a Vickers microhardness tester (Mitutoyo, MVK-H1), applying a 0.5 kg load for a dwell time of 15s. The final hardness value was obtained by averaging data from twelve indentations on each sample. Tensile tests were finally performed at room temperature, under a constant strain rate of 10 − 3 s − 1 using an Instron 5960 dual column tabletop testing system and a 30 kN load cell. Tensile specimens were machined from horizontal rectangular bars ( 12 × 12 × 70 m m 3 ) according to the geometry specified on Fig. 3.b for both LMD and SLM processes, following ISO 6892-1 standard recommendations. Specimens orientation was chosen to characterize tensile properties perpendicular to the build direction an some specimens were heat-treated before tensile tests at 900 C ∘ and 1100 C ∘ during 1 h into a primary vacuum furnace ( 10 − 2 mbar), to study the thermal post-treatment effects on the mechanical properties. At least three specimens were tested for each condition to assure statistical representativeness. | 10.1016/j.msea.2019.138214
First, the effect of heat treatment on the microstructure of the conventional Inconel 625 was investigated to study the phase transformations, independently of the additive manufacturing process. Our reference wrought Inconel 625 was heated at 600 C ∘ , 900 C ∘ and 1100 C ∘ , in a furnace during 1 h, and then cooled in air. | 10.1016/j.msea.2019.138214
As previously stated, IN718 gains its strength from a two-step aging process via precipitation formation. The aging treatment is applied to the material after it has been annealed, driving the precipitation of secondary phases within the material. These precipitates (δ, γ ’ , and γ ” ) are responsible for the mechanical strength of the age-hardened IN718, but also cause a corresponding loss in ductility. Ductility in LPBF specimens has been shown to decrease by 50% from the as-built to the annealed and aged condition [13]. For the purposes of this investigation, the age-hardening process is considered as being fully optimized. This research looks to find a solution treatment that will generate an optimal annealed microstructure to then process using the two-step aging as prescribed by AMS 5663: 718 ∘C for 8 hours, followed by a 2-hour furnace cool to 621 ∘C and hold for another 8 hours, then air cooled to room temperature [14]. | 10.1016/j.msea.2019.138230
As part of this research, LPBF specimens were printed using a selection of scan strategies. The parts were annealed in air at 1160 ∘C (2120 ∘F) for durations of 1–8 hours, followed by a water quench to limit secondary phase formation. The microstructure was examined relative to the AM build direction. Grain properties, texture, and recrystallization were investigated in both the parallel (X–Z plane) and transverse (X–Y plane) directions. A goal of this research is to identify the time and temperature for a post-process treatment that will induce recrystallization and grain growth to generate specimens with equiaxed grains and isotropic properties. No consideration was given to modify the two-step aging process as the aging temperatures are too low to achieve this research's goals. | 10.1016/j.msea.2019.138230
The specimens were annealed in air at 1160 ∘C. Specimens were removed individually at each hour mark and immediately quenched using water. The annealing times for the specimens ranged from 1 to 8 hours. No aging was performed on the specimens. One specimen was maintained in the as-built condition to serve as a baseline for comparison for the microstructure. | 10.1016/j.msea.2019.138230
The specimens’ grain orientation was acquired in a Quanta 450 scanning electron microscope (SEM) (Thermo Fisher Scientific, Waltham, MA, USA) using an EDAX electron backscatter diffraction (EBSD) analyzer (Ametek Materials Analysis Division, Mahwah, NJ, USA). The source beam had an accelerating voltage of 20 kV and a spot size of 8. Specimens were mounted in conductive resin and prepared using standard metallographic polishing techniques with a final polishing step with 0.05 μm colloidal silica. Elemental analysis of the specimens was performed with an EDAX energy dispersive spectroscopy (EDS) analyzer while the EBSD maps were generated. | 10.1016/j.msea.2019.138230
Nanoindentation tests were performed on the microstructural specimens at room temperature using an iMicro nanoidenter (KLA-Tencor, Militas, CA, USA) with InView software (Nanomechanics, Inc, Oak Ridge, Tenn., USA). Nanoindentation testing provided measurements of the Young's modulus (E), nanoindentation hardness ( H I T ), and Vickers hardness ( H V ). Tests were performed in accordance with ISO 14577, Constant Loading Rate Indentation [28]. The iMicro used a three-sided diamond pyramid Berkovich tip indenter (TB24324). An initial hardness test was performed on a separate LPBF IN718 specimen to determine the force-response of the system and material. 200 mN was selected as the test force as it was high enough to get the indenter through the surface effects of the mechanical polishing and low enough that the frame stiffness of the testing apparatus would not become significant. The time to load was 10 seconds, the dwell time was 1 second, and the Poisson's ratio was set to 0.3 for IN718 [29]. For each specimen, indentation was performed in the center in a 3 × 3 grid with 40 μm separation to avoid interference between indentations. | 10.1016/j.msea.2019.138230
The parts were removed from the build plate via wire electrical discharge machining, then treated with one of two solution anneal treatments: the conventional solution treatment as prescribed by AMS 5662 [4], or the modified solution treatment which was selected from the results of the microstructural characterization. The 10 specimens of each orientation and scan strategy were split evenly between the two solution treatments. Solution treatments and aging were performed in a vacuum furnace at Winston Heat Treating (Dayton, OH, USA). Following the split solution treatment, all specimens were aged using the double-aging treatment per AMS 5663 [14] for IN718 employment in high-temperature applications. The parameters for the solution and aging treatments are shown in Table 3 . | 10.1016/j.msea.2019.138230
After the final heat treatment, the parts were machined to their final dimensions as shown in Fig. 6 a. The cylindrical dog-bone specimens have a 10 mm diameter with a 40 mm gauge length. The gauge section included a 1% taper to improve strain measurements. Tests were performed with an extensometer at a strain rate of 0.0005–0.0006 strain per minute. | 10.1016/j.msea.2019.138230
The AlNi2Co2Fe1.5Cr1.5 (Al12.5Ni25Co25Fe18.75Cr18.75 at. %) HEA specimens used in this study were prepared by means of arc-melting under an argon atmosphere to form as-cast alloy ingots, marked as S1 state. Purities of the raw elemental metals are 99.99% for Al, Co, Fe, and Ni, and 99.9% for Cr, respectively. Mixtures of raw materials with a nominal composition of Al6.36Ni27.69Co27.80Fe19.76Cr18.39 in weight percent (wt. %) and a total weight of about 42 g were remelted at least four times to obtain high-quality alloy ingot. These as-cast alloy ingots were cold-rolled for a reduction of 70% in thickness (S2), and then homogenized at 1573 K for 2 h (S3) followed by water-quenching, respectively. Finally, the S3 specimens were aged at 923 K for different times from 4 h to 455 h, followed by water-quenching, in which we marked the specimens after 4 h-aging and 213 h-aging as S4 and as S5, respectively (as seen in Table 1 ). | 10.1016/j.msea.2019.138241
Tensile tests were executed on an 810 MTS (Material Test System) at room temperature with a nominal strain rate of 2 × 10-3/s. The rod-shaped as-cast tensile specimens (S1) were prepared by copper-mold suction casting into 6 mm, and machined to specimens with a gauge section of 3 mm in diameter and a length of 25 mm. The plate-shaped tensile specimens (S3, S4, and S5) had a gauge size of 24 mm in length, 4 mm in width, and 1.2 mm in thickness. All tensile tests were measured with a strain gage and at least three specimens were tested under each condition. Microhardness values were measured using a HVS-1000 Vickers hardness tester under 500 g for 20 s, and at least 15 indents were taken. | 10.1016/j.msea.2019.138241
The solution treatment process involved heating the samples to 980 °C with a heating rate of 10 °C/min, soaked at 980 °C for 1 h and cooled to 150 °C with fan cooling, followed by air cooling to room temperature (Fig. 2(b)). The aging process heated the samples to 760 °C with a heating rate of 10 °C/min, soaked at 760 °C for 4 h and cooled to 660 °C with a cooling rate of 1 °C/min, then soaked at 660 °C for 4 h and fan cooling to 150 °C, followed by air cooling to room temperature (Fig. 2(c)). The combined solution treatment and aging process underwent solution treatment before the aging, as seen in Fig. 2(d). | 10.1016/j.msea.2019.138267
Commercially available powders of Inconel 718 with 35 μm average particle size were used as starting material during the SLM processes for this study. The composition (wt.%) of these powders was 52.56Ni-19.67Cr-5.12Nb-2.98Mo-1.05Ti-0.57Al–Fe (balance), as determined by inductively coupled plasma analysis. The process was carried out on an EOSINT M280 system equipped with a maximum output of 400 W Yb-fiber laser using the following parameters: 285 W laser power output, 0.96 m/s scanning speed, 70 μm laser focus spot size, 40 μm layer thickness, and 100 μm scan spacing. As-built cylindrical rods of 15 mm diameter and 100 mm length were fabricated with the cylinder axis normal to the building direction, as illustrated in Fig. 1 a. To minimize oxidation in the molten pool, the SLM processes were completed under a protective atmosphere of ultrahigh purity argon gas. | 10.1016/j.msea.2019.138282
After the SLM processes, the as-built cylindrical rods were heat treated with the following procedures: (1) SA, solution treatment (980 °C, 1 h/air cooling) plus double aging (760 °C, 10 h/furnace cooling at about 55 °C/h to 650 °C, 8 h/air cooling); and (2) HA, homogenization treatment (1065 °C, 1.5 h/air cooling) plus double aging (as described above). Creep test specimens prepared from the SA or HA heat-treated cylindrical rods were machined to a 25 mm gage length and 5 mm diameter, as shown in Fig. 1b. The creep experiments of SA and HA heat-treated SLMed Inconel 718 samples at 650 °C with a constant stress of 650 MPa were conducted on an ATS Series 2330 creep tester. | 10.1016/j.msea.2019.138282
The SA and HA samples before and after creep were cut perpendicular to the building direction by electro-discharge machining (EDM), the plane for microstructural observation before creep is schematically shown in the red rectangular area of Fig. 1a; for the post-creep sample it was near the fracture. They were ground by waterproof abrasive papers sequentially up to 2500 grit, and mechanically polished by 2, 1 and 0.5 μm diamond suspensions followed by final polishing by 0.05 μm colloidal silica suspension. After polishing, the samples were electrolytically etched using the chemical solution (70 vol% H3PO4 and 30 vol% H2O) under the voltage of 5 V for 15 s. The microstructural observation was completed with a JSM-7001F scanning electron microscope (SEM). The polished samples were electropolished for about 1 min under 12 V in a 10 vol% HClO4 and 90 vol% CH3OH solution for EBSD analysis. The grain orientation and size distribution were examined on a Tescan MAIA3 Triglav SEM equipped with an EBSD detector. A step size of 2.5 μm was utilized for EBSD analysis in this study. The LM and Taylor factors of the samples were calculated from the corresponding EBSD patterns, which were determined by the HKL Channel 5 system software. | 10.1016/j.msea.2019.138282
The dislocation densities of the SA and HA samples before and after creep were estimated using transmission electron microscopy (TEM). Discs about 3 mm in diameter (XY plane) and 0.3 mm in thickness (Z axis) were cut from the heat-treated and post-creep samples by EDM. These discs were mechanically ground to ~60 μm thickness, and the final thinning was performed in a twin jet electropolishing apparatus using an electrolyte consisting of 10 vol% HClO4 and 90 vol% CH3OH at 50 V and −30 °C. TEM observations were conducted in a FEI Tecnai G2 electron microscope operated at an accelerating voltage of 200 kV. | 10.1016/j.msea.2019.138282
For investigating the effect of distribution and size of δ phase on the high temperature performances of SLM-fabricated IN718 superalloy, three different heat treatment schemes are given by referring to AMS 5662, AMS 5383, Q/3B548-1996, Q/5B453-1995, as listed in Table 2 . Heat treatment is carried out in a vacuum sintering furnace RVS-106 and consists of two steps, namely solution and double aging heat treatment. The difference in the three different heat treatment schemes is the different solution temperature and cooling rate for solution heat treatment. Double aging heat treatment is especially designed for wrought Inconel718 superalloy. The detailed procedure is listed in Table 2, and the double aging heat treatment for the three different heat treatment schemes is same. Three different solution heat treatment schemes are listed in Table 2, and schemeⅠ, Ⅱ and Ⅲ are abbreviated as SHT1080, SHT980, SHT1080 + 980, respectively. | 10.1016/j.msea.2019.138327
All specimens were subjected to a 2-h solution heat treatment at 1200 °C followed by a water quench to dissolve any remaining secondary phases. The resulting microstructure following the solutioning can be seen in Fig. 1 -Fig. 3. | 10.1016/j.msea.2019.138355
Test specimens of IN617 were solution treated each at 1200 °C for 2 h followed by aging at 1000 °C for different durations (as shown in table above). Solution and aging treatments were conducted in an electric furnace and ice water bath quenching was performed immediately after both forms of heat treatments. Surface preparation was conducted up to 0.5 μm polishing. Electro-chemical etching was performed using Carpenter's Reagent Etchant (8.5 g FeCl3/2.4 g CuCl2/122 ml alcohol/122 ml HCl/6 ml HNO3) and a 12V power supply with a 0.225–0.250 Amp current output. After etching, the specimens were analyzed using an SEM. The SR-4 specimen was introduced in order to verify carbide measurements made for the SR-1, SR-2, and SR-3 test specimens. | 10.1016/j.msea.2019.138355
Stress relaxation tests were conducted on three specimens (SR-1, SR-2, and SR-3) following the ASTM E328 standard for specimen dimensioning and experimental procedure. The dimensions and test parameters are listed in Table 3 . | 10.1016/j.msea.2019.138355
In this study, the ingot billet of Inconel 625 alloy by vacuum induction melting (VIM) and electro-slag remelting (ESR) process is with a nominal diameter of 120 mm, and the chemical compositions of the alloy are listed in Table 1 . The cast ingots were homogenized in Vacuum for 10 h at 1140 °C plus for 48 h at 1210 °C before hot extrusion. Hot extrusion tests were carried out on a 10 MN horizontal extrusion presses, and the parameters were shown in Table 2 . The hot extrusion samples were solution treated at 1150 °C for 60 min followed by air cooling to room temperature, subsequent the cold rolling tests was carried on the twin-roll cold rolling mill, and the cold rolling reduction was about 62%. Finally, the cold rolling sample was followed by annealing at 1120 °C for holding 20 min. | 10.1016/j.msea.2019.138361
The AD730™ alloy was provided by Aubert &amp; Duval. The alloy was produced through ingot casting using vacuum induction process followed by vacuum arc remelting and finally radial forging to produce a bar-round billet with a diameter of 86 mm (Fig. 1 ). An 84 mm in diameter and 110 mm in length bar was then cut from the center of the billet for the study. The bar was solutionized at 1080 °C for 4 h followed by air cooling. | 10.1016/j.msea.2019.138391
For NST and NDT experiments, 10 mm diameter and 120 mm long rods were prepared from the external diameter of the bar using electro discharge wire cut machining (wire-EDM). Fig. 1 displays a schematic view of the bar and the location of the machined rods along with their dimensions. | 10.1016/j.msea.2019.138391
Two series of tests with different sample geometries and experimental setup was conducted for the determination of the NST and NDT. For NST tests, 75 mm long and 6 mm diameter samples were used in a setup in the Gleeble™ system as shown in Fig. 3 . A pneumatic actuator equipped with the nil strength jaw system was employed to apply a nominal tensile loading of 90 N. This small load was applied before heating and was kept constant throughout the test until the fracture of the specimen. R-type thermocouple wires were welded within the span zone, in the middle of the sample. Samples were then heated in vacuum at 10−6 torr using alternated current with heating rates of 5 °C/s, 25 °C/s, 50 °C/s, and 100 °C/s until rupture. The measured temperature at the rupture point is the NST of the alloy. | 10.1016/j.msea.2019.138391
The NST and NDT specimens were characterized using optical microscopy (OM) and scanning electron microscopy (SEM, TM3000, Hitachi) as well as the energy dispersive spectroscopy (EDS) technique in order to investigate fracture surface morphology, microstructural evolution, and chemical composition analysis. Examination of the NST and NDT samples was conducted in the transverse and longitudinal directions. The samples for OM and SEM observations were prepared using standard metallographic procedures and chemically etched in Kalling No.2's reagent (CuCl2: 5 g, HCl: 100 ml, and ethanol: 100 ml). The growth, coalescence and fraction of voids at the fracture surface of NST samples were determined according to ASTM standard, E1382-97 [30] via images taken at 200 × and 500 × magnifications by OM and SEM. Digitized OM and SEM images were processed using GIMP and ImageJ software to quantify the size and fraction distribution of voids. | 10.1016/j.msea.2019.138391
The chemical composition (mass fraction, %) of the alloy is shown in Table 1 . The preparation of microtensile specimens refers to our previous research work [22]. The electrical discharge machining (EDM) was used to machine the dog-bone shaped microtensile specimens along the rolling direction (RD) of the alloy foils with a thickness of 200 μm. The microtensile specimens were machined to a 5 mm gauge width and a 12 mm gauge length. Then the microtensile specimens were cleaned with a CH3COCH3 solution in an ultrasonic cleaner to remove the surface cutting fluid. The 2000 grit SiC metallographic sandpaper was used to polish the edge of the specimen to reduce the impact of EDM on the performance of the specimens. Then the microtensile specimens were cleaned with a C2H5OH solution in an ultrasonic cleaner. Then a vacuum heat treatment method was employed to prevent oxidation of microtensile specimens. The δ phase can be fully dissolved into the matrix γ phase at 1020 °C [23,24]. To dissolve all precipitates into the matrix γ phase, the microtensile specimens were first solution treated from 1050 °C to 1250 °C, followed by water quenching (WQ). Then microtensile specimens were aging treated at 960 °C with various times to precipitate δ phase, followed by WQ. The specific heat treatment process is shown in Table 2 . All precipitates were first dissolved by solution treatment and later δ phase precipitates in an aging treatment. Fig. 1 shows the grain maps of the solution treated specimens at various temperatures. The average grain size of the alloy is also shown in Table 2, which is measured by a linear intercept method. The grain size gradually increases with the solution treatment temperature. | 10.1016/j.msea.2019.138405
An Instron-5967 universal testing machine was used to carry out the room temperature microtensile tests at a pure strain rate of 0.01 s−1. The computer can automatically obtain the force and displacement data in real time. MATLAB software and Origin software were used to process data and draw curves. Each set of experiments was repeated four times to eliminate random error. The specimens for EBSD (Zeiss, Merlin Compact) observation were ground and mechanically polished, followed by electrolytic polishing with a mixed solution of 20 ml HClO4 + 180 ml C2H5OH. An electrolysis voltage of 25 V and an electrolysis time of 15 s were adopted. A scanning step size of 0.5 μm and 4 × 4 binning were adopted for EBSD characterization. The EBSD mapping regions were closely related to the grain size of the specimens, which ensured that at least 200 grains were in the field of view. Furthermore, the specimens for SEM (Zeiss, Merlin Compact) observation were chemically etched with a mixed solution of 5 g CuCl2+100 ml HCl+100 ml C2H5OH. The fine microstructural details of the specimens were observed by TEM (FEI, Tecnai G2 F30). Transverse slices with diameters of 10 mm parallel to the RD-TD section were prepared by wire cutting, and then, the transverse slices were mechanical ground to a thickness of approximately 50 μm using emery paper. Discs with a diameter of 3 mm were punched from the thinned slices, and then, TEM foils were prepared by electrolytic thinning with a mixed solution of 10 ml HClO4 + 190 ml C2H5OH, cooled to −25 °C, at 25 V using a twin jet polisher. | 10.1016/j.msea.2019.138405
The composition of HANA 4 is given in Table 1 . HANA 4 tubes with an outer diameter (Do) of 9.50 mm and a wall thickness (t) of 0.57 mm were received from KAERI in cold-worked and stress-relieved condition. The as-received HANA-4 tubes had already undergone an annealing heat-treatment step at 480 °C for 8 h. Additionally, these tubes were annealed at 537 °C for 4 h inside a vacuum furnace continuously purged with argon gas to reduce oxidation. The choice of the final heat treatment temperature was aimed to keep it lower than the highest creep test temperature, 500 °C. The microstructure of HANA-4 alloy consists of β-Nb precipitates uniformly distributed in α-Zr grains as shown in the transmission electron micrographs (Fig. 1 ). Also, the alloy has Zr(Nb,Fe,Cr)2 precipitates with HCP crystal structure distributed in the matrix [21]. The diameter and the volume fraction of the precipitates in HANA-4 were determined to be 63 ± 35 nm and 1% respectively. Except a small fraction of elongated grains observed in the microstructure, a majority of the α-Zr grains were recrystallized as a result of the annealing treatment (Fig. 1). The α-Zr grain size in the annealed HANA-4 alloy was measured to be 3.6 ± 2.5 μm using Electron Backscattering Diffraction (EBSD) mapping [20]. More microstructural details on the stress relieved HANA-4 alloy can be obtained elsewhere [20]. | 10.1016/j.msea.2019.138435
The tubes with hydride layer were then annealed at 537 °C for 4 h inside a vacuum furnace continuously purged with argon gas. It should be noted that this annealing is the only heat-treatment given to the hydrided HANA-4 tubes after received in the cold-work stress relieved condition. The annealing step served two purposes: firstly, the thermal annealing process activates the diffusion of hydrogen from the outer hydride layer into the HANA-4 matrix, which leads to formation of hydrides into a rim structure spread across the tube wall as shown in Fig. 4 . Secondly, the annealing process facilitates a direct comparison between the creep data obtained from hydrided HANA-4 and non-hydrided HANA-4s, which were annealed at identical conditions. Samples cut from the hydrided tubes were then consigned to Applied Testing Services (ATS), Georgia, for quantifying the hydrogen amount in them through inert gas fusion method. According to the analyses, the average hydrogen amounts were determined to be 387 ppm and 715 ppm in the tubes that were in the electrolytic process respectively for 2 days and 7 days. These tubes are hereafter referred to as H-387 and H-715 respectively. The HANA-4 tubes without hydriding, which were utilized as controlled specimens in the creep experiments, will be referred to as HANA-4. | 10.1016/j.msea.2019.138435
The bars of a [001] oriented nickel-based single crystal alloy with the size of Φ16 mm × 190 mm were prepared by means of selecting crystal method in a vacuum directional solidification furnace under the condition of high temperature gradient. The nominal chemical composition of the alloy is Ni-Al-Ta-Cr-Co-Mo-W-4.5%Re- 3.0%Ru (mass fraction, %), all specimens are within 7° deviating from [001] orientation. The solution treatment of the grading heated is used to avoid the incipient melting of eutectic microstructure which has a lower melting point. Therefore, the heat treatment regimes of the Re/Ru-containing nickel-based alloy is given as follows: 1300 C × 2 h + 1310 °C × 6 h + 1315 °C × 15 h + 1320 °C × 15 h + 1325 C × 10 h + 1328 C × 5 h, A.C.+1150 C × 4 h, A.C.+ 870 C × 24 h, A.C. | 10.1016/j.msea.2019.138437
In this paper, by 800 °C-1000 h long-term aging of the untreated as-cast sample and the 1160 °C/10 h annealed sample, two varied structures identified by with and without the precipitation of large amount of intersected γ′ P phase in interdendritic β were obtained in the as-cast + 800 °C-1000 h long-term aging sample and the 1160 °C/10 h annealed + 800 °C-1000 h long-term aging sample, respectively. The precipitation of the intersected γ′ P phase in β during long-term aging were investigated, and the effects of the intersected γ′ P precipitates within β on creep behavior of a multiphase Ni3Al-based intermetallic alloy were evaluated at 800 °C/220 MPa. | 10.1016/j.msea.2019.138439
The experimental multiphase Ni3Al-based intermetallic alloy investigated in present work was as-cast ingot produced via VIM + ESR processes [17]. Its actual chemical composition (in wt.%) is listed in Table 1 . From the as-cast ingot, two equal groups both consisting of cuboidal specimens and tensile creep samples (revealed by Fig. 1 [17]) were obtained. One group of the specimens was subjected to 1160 °C/10 h annealing and cooled in furnace (FC). The heating rates used in this work were all 10 °C/min. Then, the two groups of specimens were subjected to 800 °C-1000 h long-term aging treatment and cooled by water (WC). The original as-cast specimens plus long-term aging were designated as AC-LTA, as illustrated in Fig. 2 (a). The 1160 °C/10 h annealed specimens plus long-term aging were designated as AT-LTA, as illustrated in Fig. 2(b). | 10.1016/j.msea.2019.138439
Creep tests of the AC-LTA and AT-LTA samples were performed on a RDL100 model creep testing machine and the creep conditions are controlled constantly at 800 °C and uniaxial tensile stress of 220 MPa. Before imposing tensile stress, creep specimens were heated to the testing temperature of 800 °C on 10 °C/min, then isothermal heating for 30 min to eliminate temperature gradient. Three specimens were tested for each of the AC-LTA and AT-LTA cycles under the same condition, the obtained results appeared to be within limited error range. After failure, crept samples were cooled slowly in furnace to ambient temperature. The crept specimens were cut near fracture surface along the transverse direction to determine fracture morphologies, and the deformed structures parallel to tensile stress were characterized in detail. | 10.1016/j.msea.2019.138439
Specimens for microstructure observations were chemically etched at 20 °C using a solution of 60 ml HCl + 20 ml H2O + 10 g CrO3 for 0.5 s after mechanical polishing. The S-4800 and S-7800 scanning electron microscopes (SEM) were applied for structure observations before/after creep as well as the fracture surfaces, the relevant operations were conducted at a voltage of 15 kV. The dislocation substructures evolved during creep deformation and plate-like γ′ precipitates were characterized using a Tecnai G2 F30 S-TWIN transmission electron microscope (TEM) equipped with energy-dispersive spectroscopy (EDS) operated at 300 kV. For TEM observations, specimens were firstly mechanically grinded and punched into thin disks (thickness of 45 ± 5 μm, 3 mm in diameter), subsequently electro polished at −25 ± 5 °C using a solution 5% HClO3 + 95% C2H5OH (in volume) at a voltage of 38 V. Quantitative measurement of the β and γ′ precipitates was performed using the Image Pro-Plus 6.0 software on more than ten similar SEM images for one specimen. | 10.1016/j.msea.2019.138439
Firstly, crystalline and amorphous Ti66Nb13Cu8Ni6.8Al6.2 (at.%) alloy powders were prepared by mechanical alloying in a high-energy planetary ball mill (QM-2SP20, apparatus factory of Nanjing University) under a purified argon gas atmosphere. Subsequently, the crystalline (10 h milled) and amorphous powder (50 h milled) were sintered under an argon atmosphere in a Dr. Sintering SPS-825 system with sintering temperature of 900 °C, heating rate of 170 °C/min, holding time of 5 min and pressure of 50 MPa. The diameter of the consolidated sample was 10 mm and the height was 12 mm. Microstructure characterizations were carried out in scanning electron microscopy (SEM; Philips XL-30 FEG, Amsterdam, Netherlands), transmission electron microscopy (TEM; FEI Tecnai G2 F30, Eindhoven, Netherlands) and X-ray diffraction (XRD) (D/MAX-2500/PC; Rigaku Corp., Tokyo, Japan). Compressive tests were performed at room temperature and at elevated temperatures (400 °C, 500 °C and 600 °C) respectively using an MTS universal testing system and a Gleeble 3500 thermal simulation test machine, respectively. The heating rate in high temperature compression test is 10 K/s and holding time is 30s. The strain rate of the compressive tests under room temperature and at elevated temperatures is 5.0 × 10−4 s−1.The tested samples at elevated temperatures were water quenched immediately after unloaded in order to retain their high-temperature microstructures. For comparison, a commercial Ti-alloy TG6 with a composition Ti-5.8Al-4.0Sn-4.0Zr-0.7Nb-1.5Ta-0.4Si-0.06C was also tested [33]. Finally, finite element analysis was conducted by using ABAQUS 6.14 software to reveal the microscopic deformation mechanism of the as-prepared alloys. The Mises stress, which is usually used to determine if a given material will yield or fracture, is calculated by using the equation: σ = ( 1 / 2 (( σ 1 - σ 2 ) 2 + ( σ 2 - σ 3 ) 2 + ( σ 3 - σ 1 ) 2 )) 1 / 2 , where σ 1, σ 2 and σ 3 is principal stress under different direction. The Young's modulus of β-Ti phases and (Cu, Ni)Ti2 phase is 121 GPa and 42 GPa, respectively. The Poisson's ratios for both phases were set as 0.3. These values were determined by nanoindentation experiment. The formation of microcrack was not considered in numerical simulation process. | 10.1016/j.msea.2019.138448
The nominal compositions of the GH984G alloy with different phosphorus contents (referred to 0 P, 0.02 P and 0.08 P alloy in the paper) are exhibited in Table 1 . The material was vacuum induction melted, homogenized at 1150 °C for 2 h and then forged to the bulk with 35 mm × 35 mm cross section at 1150 °C. Cylindrical compressive samples were prepared with 6 mm in diameter and 11 mm in height. Isothermal compression tests were conducted on a Gleeble-1500 thermo-mechanical simulator at different temperatures (950 °C and 1150 °C) and strain rates (0.01 s−1 and 1.0 s−1) with the logarithmic strain of 0.16, 0.36 and 0.69. The specimens were heated to the deformation temperatures at a rate of 10 °C/s and held for about 30 s to homogenize the microstructure before compression. The deformed specimens were immediately quenched in water to retain the microstructure at high temperature. The γ′ phase can not affect the hot deformation because it has dissolved into the matrix when the deformation temperature is higher than 901 °C according to the phase diagram calculated by JmatPro in Fig. 1 [15]. The calculated result is in agreement with the research result by Tan et al. [27]. | 10.1016/j.msea.2019.138454
The microstructures were observed by the Axiovert200MAT optical microscope (OM), CTENAI G2 F20 transmission electron microscope (TEM), EPMA-1610 Electron Probe Micro-analyzer (EPMA) and TESCAN MAIA3 scanning electron microscope (SEM) equipped with HKL-EBSD system and energy dispersive microscope (EDS). The longitudinal sections of un-deformed and deformed specimens were mechanically polished and electrolytic etched in a solution of 90% H2O+10% H2SO4 at 3–4 V for 3–5 s for OM, EPMA and SEM observation. The TEM foils of 3 mm in diameter were mechanically thinned to about 50 μm and electropolished with a solution of 90% ethanol +10% perchloric acid at −20 °C. The EBSD specimens were ground with 150#, 400#, 1000# and 2000# grit silicon carbide abrasive papers and mechanical polished with 2.5 μm and 1 μm diamond paste, and then vibration polished for 12 h by VIBROMET 2 vibratory polisher. EBSD studies with a step size of 0.6 μm were operated at 20 kV. Channel 5 software was used to analyze the EBSD data. The un-recrystallized grains were distinguished from the recrystallized ones by the grain orientation spread (GOS), which will be discussed in section 3.1.1. The misorientations of high angle grain boundaries (HAGBs) was greater than 15°. The geometrically necessary dislocation (GND) density was determined by the local misorientation in the kernel average misorientation (KAM) maps. The length fraction of Σ3, Σ9 and Σ27 boundaries among HAGBs were also determined by Channel 5 software. | 10.1016/j.msea.2019.138454
Powder was consolidated by using a high temperature hot isostatic pressing process. Prior to HIPing, the as-received powder particles were first loaded into a can made of stainless steel 316 L which was then outgassed at room temperature for 10 h to achieve a vacuum level of 10−4 Pa before being sealed by closing the evacuation tubes via welding. The purpose for the use of a 316 L capsule was to minimize the reaction region at the interface between the capsule and powder particles during HIPing as 316 L shows a very low carbon level (≤0.02 wt%) [11,17-18]. HIPing was performed on the powder-filled can at 1160 °C/150 MPa/4 h, followed by furnace cooling to room temperature. The as-HIPed material was then sectioned, ground and polished using standard metallographic procedures. Final polishing was conducted using activated colloidal silica solution for 10 min. PPB precipitates were examined using back scattered electrons in a Zeiss Sigma HD Field Emission Gun Analytical Scanning Electron Microscope (ASEM) fitted with two Oxford Instruments 150 mm2 EDX. For observation of gamma prime, the as-polished samples were further electrolytically etched in 10% H3PO4 in H2O at 5 V for 2-5s and examined using secondary electrons. The grain distribution and orientation of the as-HIPed samples were investigated using Electron Back Scattered Diffraction (EBSD) method. The area of each grain was measured and analyzed by EBSD software and an equivalent diameter was worked out to represent a grain size. TEM examination together with EDX analysis was also conducted to identify the precipitates along PPBs. Discs for TEM examination were cut from the as-HIPed samples and subsequently ground and electro-polished at -10 °C and 25 V in 10% perchloric acid in methanol. TEM analysis was carried out in an FEI TecnaiG20 FEG TEM microscope and a JEOL 2010 TEM microscope fitted with EDX facility. An accelerating voltage of 200 kV was used for TEM analysis. Simulated diffraction patterns for some phase were also produced by using CaRine Crystallography 3.1 software for comparison with those obtained through TEM experiments. | 10.1016/j.msea.2019.138461
Sheets of H230 were acquired from Haynes international with reported composition of: 21.89 Cr, 14.29 W, 1.34 Fe, 1.23 Mo, 0.67 Co, 0.46 Mn, 0.41 Al, 0.10C, 0.36 Si, 0.04 Cu, 0.018 La, 0.005 P, 0.004 B, &lt;0.01 Ti, and &lt;0.002 S in wt% with a balance of Ni. The acquired sheets were in the solution annealed state. With approximate dimensions of 0.5 mm × 38 mm x 38 mm, the sheets were plated with a Ni-6 wt% P alloy on both sides and stacked. A total of 108 sheets were stacked to a height of ≈54 mm. The stacked sheet block was then bonded using the TLP procedure described by Kapoor et al. [11]. In brief, the stack was heated to 1150 °C at 125 °C per hour, then held at a uniaxial pressure of 12.7 MPa for 8 h, before allowing the stack to cool to room temperature in the furnace. | 10.1016/j.msea.2019.138477
Bulk specimens were machined from a plate of H230 acquired from Haynes international. Bulk specimens were extracted from the transverse direction of the plate. All creep tests were run in laboratory air with general accordance to ASTM E139 [41]. All creep tests were performed at 800 °C. | 10.1016/j.msea.2019.138477
IN625 powder (EOS GmbH, Munich, Germany) with a chemical composition corresponding to the UNS N06625 standard was used in this work (Table 1 ). Annealed at 980 °C wrought (rolled) IN625 alloy (Grade 1, ASTM B443) provided by McMaster Corp was used as reference material, which is similar to what was used in our previous studies [7,19,21]. Chemical analyses of the IN625 powder, the LPBF-processed IN625 alloy, and the wrought annealed IN625 alloy were performed according to the ASTM E1479-16 and E1019-11 standards, and the results obtained are collected in Table 1. | 10.1016/j.msea.2019.138481
Some SR specimens were reserved for future study, while the others were subjected to either intermediate-temperature annealing (ITA) at 980 °C (1 h) (ASTM B443, Grade 1) or high-temperature solution treatment (ST) at 1120 °C (1 h) (ASTM B443, Grade 2) in an open-air furnace (Pyradia, USA), followed by air cooling. Some of the ST and wrought annealed alloy specimens were also subjected to aging at 760 and 980 °C for 100 h (see Fig. 2 a for the post-processing temperature conditions, and Fig. 2b, for the TTT diagram for the wrought alloy due to absence of such a full diagram for an LPBF IN625 alloy). | 10.1016/j.msea.2019.138481
Following the post-processing treatments, the alloy microstructure was characterized using a Hitachi SU8230 scanning electron microscope (SEM), equipped with an electron backscatter diffraction (EBSD) unit. The microstructural analysis was performed on the horizontal (XY) and vertical reference (ZX) faces of cubic specimens (Fig. 1a), as well as on coupons cut from tensile samples. All the specimens were polished manually (1 μm grit size), and then using a vibrometer and colloidal silica (0.05 μm grit size). For EBSD analysis, samples were tilted at 70° and scanned at 20 kV, with a step of 1–2 μm. The SEM observations of precipitates were performed using the secondary (SE) and backscattered (BSE) electron imaging modes and EDX analysis. The transmission electron microscope (TEM) observations of precipitates in selected specimens were performed using a JEOL JEM-2100 F TEM at an acceleration voltage of 200 kV. Thin foils were prepared by cutting, mechanical polishing and thinning down to a thickness of about 100–500 nm by focused ion beam (Ga ions), using a Hitachi FB2000A FIB at 30 kV. Grain size was measured according to the ASTM E112-13 standard (linear intercept method using EBSD images of the microstructure; analysis of 250–450 grains for statistics). | 10.1016/j.msea.2019.138481
Tensile testing was conducted at temperatures of 25 and 760 °C using an MTS 810 testing system equipped with an infrared radiant heating furnace [7]. The rate of the crosshead motion was 10−3 s−1. Elevated-temperature testing was realized under Ar atmosphere with a flow rate of 0.1–0.3 L/min. Before testing, specimens were heated at a 1 °C/s rate and maintained at the test temperature for 10 min. Temperature control was ensured via three K-type thermocouples put in contact with the sample surface and evenly distributed along its gauge length. Forced argon flow-controlled cooling started immediately after specimen failure, specimens cooled down from 760 to 600 °C at a cooling rate of ~7 °C/s, from 600 to 500 °C, of ~2 °C/s, and down to 100 °C, of ~0.7 °C/s (Fig. 3 ). The strain was calculated using data provided by an LVDT of the MTS. Three tests were conducted at each tensile condition. Subsequently, the yield strength (YS), ultimate tensile strength (UTS), and elongation to failure ( ε ) were determined. The Y-axes in all the figures containing tensile diagrams were normalized as Y’ = Y/Ymax, where the Ymax value was kept identical. | 10.1016/j.msea.2019.138481
The stock material was vacuum induction melted (VIM) and cast by Beijing Institute of Aeronautical Materials into turbine blades, solid bars (representing the blade shank) or hollow tubes (representing the blade airfoil) using the same investment casting technology. The cross-section width of the blade shank was ~12 mm, while the airfoil thickness was ~2 mm. The cylindrical solid bars were 100 mm long with a corresponding diameter of 14 mm. The hollow tubes (cast to size, rather than machined) were also 100 mm long with an intermediate gauge length of 36 mm, 11 mm in outer diameter and 2 mm in wall thickness. The 2 mm thickness was purposely selected to match the thickness of the airfoil. Subsequently, the cast blades, bars and tubes were subjected to the standard solution heat treatment at 1210 °C for 4 h followed by air cooling [23]. Fig. 1 (a) shows the sketch of a K465 turbine blade, and where the blade samples were sectioned from the shank and leading edge in the middle of airfoil. The blade, bars and tubes were then thermally exposed at 900 °C for 300–1000 h followed by air cooling. This temperature reasonably represents the normal service temperature of the airfoil. To evaluate the effect of microstructural evolution on creep resistance after thermal exposure, the stress rupture lives of the bar and tube were compared under 975 °C/225 MPa in air. The stress rupture tests were only conducted on the tubes under 975 °C/225 MPa, considering that the stress rupture properties of the bars have been reported in Ref. [12]. The sketch of the stress rupture specimens of the tube is shown in Fig. 1(b). Two to four specimens were tested for each heat treatment condition for statistical significance. | 10.1016/j.msea.2019.138530
The chemical composition of all materials was measured by NCS Testing Technology Co., Ltd, and is listed in Table 1 . The compositions of the dendrite cores and interdendritic regions were characterized by a JXA-8100 electron probe microanalyzer (EPMA) from ten locations randomly selected for each specimen, where the testing spot didn't include interdendritic carbides or γ/γ′ eutectic pools. | 10.1016/j.msea.2019.138530
For dislocation observation and phase identification, the foils for transmission electron microscopy (TEM) were prepared by manually grinding 3 mm disks to a thickness of 60 μm, followed by electrochemical thinning in a twin-jet polisher with a solution of 90 vol% ethanol and 10 vol% perchloric acid. A FEI TECNAI F30 TEM operating at 300 kV was used to observe dislocations and identify the carbides through selective area diffraction (SAD). Site-specific samples for TEM-EDS analysis were prepared by focused ion beam (FIB) using a FEI Helios Nanolab 600i. A JEOL JEM-2100F TEM equipped with Oxford Instruments energy dispersive X-ray spectroscopy (EDS) detector was used to obtain the chemical composition of γ matrix, γ′ and μ phases. In addition, to obtain a statistical mass fraction and composition of carbides, the physicochemical phase analysis method was adopted and conducted by NCS Testing Technology Co., Ltd. | 10.1016/j.msea.2019.138530
The compositions of carbides in the bar and tube after the standard solution treatment and after thermal exposure at 900 °C for 1000 h were measured through physicochemical phase analysis, and are shown in Table 4. The results show that the same type of carbides in the bar and tube showed no obvious difference in chemical composition. MC carbides were rich in Ti and Nb, while M23C6 carbides were composed of Cr, and W. Both μ phase and M6C carbide were rich in W, Co, Cr and Mo, except that M6C carbide also contained C. | 10.1016/j.msea.2019.138530
The heat treatment temperatures for LMDed IN718 alloy were determined by phase transition temperatures, and that were tested by a 404C high temperature differential scanning calorimeter. The deposited alloys were heated to 1450 °C and then cooled to ambient temperature in an Al2O3 crucible at a constant heating/cooling rate of 10 °C/min under Ar gas flow. The heat treatment of LMDed IN718 alloy was carried out using a Nabertherm N21–H heat treatment furnace. The heat treatment regimens for LMDed IN718 alloy include full heat treatment, 980STA treatment and double ageing, as list in Table 3 . | 10.1016/j.msea.2019.138580
The microstructure of LMDed IN718 alloy was observed by a JEM–7600F field mission scanning electron microscope after etching with a Kalling’s reagent (20 mL HCl+20 mL C2H5OH+1 g CuCl2). The microstructure orientation of LMDed alloy was investigated by electron backscatter diffraction (EBSD), and it was carried out in the cross section and horizontal section with sample working distance of 25 mm and sample tilt of 65°. The strengthening phase of LMDed IN718 alloy was determined by JEM–2100F field emission transmission electron microscope (FE–TEM) operated at 200 kV. The foils for TEM examination were cut from the cross section of the heat treated alloys, and then were prepared by electrochemical thinning in a TENUPOL–3 jet polisher in a solution of 10 vol % perchloric acid and 90 vol % methanol at –10 °C and 20 V. | 10.1016/j.msea.2019.138580
The ambient temperature mechanical properties of LMDed IN718 alloy were measured using a Zwick T1–FR020.A50 tester with a stretching rate of 0.2 mm/min, and the elevated temperature mechanical properties were tested at 650 °C by CMT 5105 microcomputer control electronic universal testing machine with a stretching rate of 0.1 mm/min. The tensile test samples were cut from the deposited alloy according to Fig. 2 . The tensile fracture surfaces were observed by JSM–6460 scanning electron microscope. | 10.1016/j.msea.2019.138580
Once the build parameters were optimized to reduce the porosity content, a build consisting of mechanical test samples were fabricated that contained rectangular ~15 mm × 15 mm × 120 mm (Z-axis) rods and 15 mm × 100 mm × 120 mm (Z-axis) plates. This build enabled machining of material for mechanical testing parallel and perpendicular to the build direction. Of the primary process parameters investigated, the mechanical test build was fabricated using a speed function of 65, focus offset of 15 mA, line order of 1, and a hatch spacing of 0.125 mm. Prior to machining, a select group of samples was also solution-annealed at 1135 °C for 10 min, followed by water quenching, and then aged according to the recommended two-step (2 h at 1010 °C + 8 h at 788 °C) [20] or one-step (4 h at 800 °C) heat treatments [24]. | 10.1016/j.msea.2019.138607
Microstructural analysis was conducted on specimens taken from each of the small builds. To characterize the as-fabricated or annealed microstructure, the cuboids were sectioned along the XY-plane (perpendicular to the build direction) and along the XZ- and YZ-plane (parallel to the build direction) as indicated in Fig. 1. Standard metallographic techniques were used to prepare the specimens to a final 0.05 μm colloidal silica polish. The samples were submersion-etched using a solution of HCl, acetic acid, and HNO3 in a 1:1:1 ratio. Characterization included optical microscopy and scanning electron microscopy (SEM) using a Hitachi model S4800 and a JEOL 6500 equipped with an x-ray energy dispersive spectroscopy (EDS) system and electron backscatter diffraction detector (EBSD) for orientation and texture analysis. Scanning transmission electron microscopy (S/TEM) was performed on a Talos (FEI Talos F200×) operated at 200 kV equipped with an extreme field emission gun (X-FEG) electron source and Super-X EDS system with four silicon drift detectors for chemical analysis. Specimens for S/TEM analysis were prepared by focused ion beam milling (Hitachi model NB5000 FIB-SEM) using the in situ lift-out method from exposed surfaces. X-ray diffraction (XRD) with continuous θ–2θ scans was performed on the Panalytical X'pert diffractometer from nominally 20–100° 2θ using CuKα radiation (λ = 1.540598 Å). All scans used ¼° fixed slits, ½° anti-scatter slits, and 0.04 soller slits coupled with a 10 mm mask (beam length). For the phase identification procedure, a search match was conducted using Jade software [26] and the International Centre for Diffraction Data database [27]. | 10.1016/j.msea.2019.138607
The measurements of grain and γ′ precipitate size were performed using ImageJ analysis with a threshold function. To improve the image quality, a polished and slightly etched surface using Glyceregia (30 ml glycerol, 30 ml HCl, 10 ml HNO3) was used to reveal the γ′ precipitates. Vickers hardness measurements were performed on a LECO M-400-H2 hardness tester with loads of 200 g. | 10.1016/j.msea.2019.138607
Small 25.4 mm long dog bone specimens with a 2 mm × 2 mm × 7.6 mm gauge area were machined along and perpendicular to the build direction from the upper section of one rectangular rod or block, respectively. Tensile testing was then carried out between 20 °C and 900 °C with a strain rate of 10−3s−1 using an Instron electromechanical machine. | 10.1016/j.msea.2019.138607
Vickers hardness tests were performed on one of the specimens using a 200 g load (HV0.2) and a diamond-shaped indenter. The measurements were carried out both parallel and perpendicular to the build direction with 30 and 15 measurements performed, respectively. The average hardness values were summarized and compared with the approximate conversions of measurements from a commercial wrought Haynes 282 bar and plate in Table 5 . Overall, the as-fabricated EBM material exhibited hardness values 5–24% higher than that of fully aged Haynes 282 bar or plate. This variation can be attributed primarily to the difference in the thermal history of the EBM material compared with the commercial forms. | 10.1016/j.msea.2019.138607
Two single crystal Ni-based superalloys with different Ru content were designed to study the effect of Ru on the microstructure and high temperature creep rupture life. According to the Ru content, these two alloys were called as alloy 2.5 Ru and alloy 3.5 Ru respectively. The nominal chemical compositions of the two alloys are listed in Table 1 . Two alloys were melted by the vacuum induction technique and turned into master alloys, and then directionally solidified into bars (16 mm in diameter and 230 mm long). All the bars were within 5° off [001] orientation by the macro-corrosion and electron backscatter diffraction (EBSD). | 10.1016/j.msea.2019.138646
The heat treatment schemes obtained via the metallographic method of the two alloys are listed in Table 2 . The differential thermal analysis (DTA) was used to get the solidus and liquidus temperatures. Besides, the average γ/γ' lattice misfit of complete heat treated specimens was measured by the X-ray diffraction (XRD) method at room temperature. The creep specimens were machined from the complete heat treated single crystal bars and had a cylindrical shape with a gauge diameter of 5 mm and a gauge length of 35 mm. All the specimens were mechanically polished and deeply etched in a solution of HCl (100 ml) + CuSO4 (20 g) + H2O (80 ml) +H2SO4 (5 ml) for 3s at room temperature. Metallurgical microscope and scanning electron microscopy (SEM) were used to observe the microstructure of the two experimental alloys. To accurately acquire the γ/γ' partitioning ratio of each alloying element of the complete heat treated specimens which were coarsened at 1310 °C/1 h+(1150–1310 °C)/12 h, AC,electron probe microanalysis (EPMA) was applied to measure the local chemical composition of the γ and γ' phase. | 10.1016/j.msea.2019.138646
The cross-sectional surfaces were polished and chemically etched in the solution of CuSO4 (2 g) + HCl (10 ml) + H2O (10 ml) for 5–6 s. The microstructure and crystallography analysis were conducted by an optical microscope (OLYMPUS-GX71) and a scanning electron microscope equipped with an EBSD (JSM-6390). The precipitates (carbides or γ′ phase) in SSDB joints were investigated by an electron probe microanalyzer (SHIMADZU EPMA-1720) and the hardness across the joint was characterized by a nanoindentation tester (Hysitron TI 980) under 10 mN load. Fig. 1(c) and (d) showed the sampling location and geometries of the tensile samples, the size of which was determined according to the national standards of China GB/T 228.1–2010. The tensile test was carried out by Instron 3382 with an initial strain rate of 8.33 × 10−6 s−1. The mechanical properties of the joints were compared with those of the BM treated by the same heat treatment process. The morphologies of the fracture surface and its cross-section were observed by SEM. | 10.1016/j.msea.2019.138670
In this research, a 70 μm-thick Ni–Cr–B–Si–Fe amorphous interlayer (AMS 4777 [26]), containing boron and silicon as the melting point depressant (MPD) elements, was used. A 5 mm thick Hastelloy X sheet annealed at 1155 °C for 30 min and water-cooled was used as the base metal. Table 1 shows the chemical composition of the base metal and interlayer. 50 mm × 40 mm test specimens were sectioned from the base metal using an electro-discharge machine. To subsequently remove the recast and oxide layers, mating surfaces were polished using an 800-grade SiC paper and then were ultrasonically cleaned for approximately 15 min in an acetone bath. The interlayer was cut to the same dimensions as those of the base metal and inserted between the clean contact surfaces of the base metal. The size between the two bonding surfaces was kept fixed by a heat resistant steel fixture (Fig. 1 ) during the TLP process. Implied pressure (0.4 MPa) was similar for all specimens. | 10.1016/j.msea.2019.138694
The TLP bonded samples were cut perpendicular to the bond using a wire cut machine. They were then polished using SiC paper followed by a diamond abrasive step (9, 6, and 1 μm). Final polishing was performed using basic colloidal silica slurries followed by a brief vibratory polish. For microstructural examinations, the specimens were etched using 10 mL HNO3 + 10 mL C2H4O2 + 15 mL HCl. Microstructural observations and semi-quantitative chemical analysis were performed on polished and etched specimens using a combination of Scanning Electron Microscopy (SEM, KEYENCE VE-8800) with an angle selective backscattered electron detector in Ultra-55 (Carl Zeiss) and EPMA (Shimadzu EPMA-1720). The EPMA system used a low accelerating voltage of 5 kV with a beam current of 40 nA was equipped with an ultra-thin window wavelength dispersive X-ray spectrometer (WDX) to accurately measure light elements such as boron and carbon. A Hitachi SEM with a 20 kV acceleration voltage equipped with EBSD (2 μm or 0.1 μm step size) was also used for phase identification. An image analysis system (Clemex, Vision Pro. Ver. 3.5.025) was used to determine quantitative data on the microstructures. To identify the phases formed in the joint area, fracture surfaces were subjected to phase analysis using X-ray diffraction (XRD, Cu-Kα; λ = 1.54 Å; scan speed = 51.9°/min; power = 3 kW; RIGAKU Smartlab, ZOTK, JAPAN) after the stress rupture test. | 10.1016/j.msea.2019.138694
The Vickers microhardness test was used to determine the hardness profile across the joints, using a 50 g load based on ASTM: E384 [29]. The average hardness value reported for each area was obtained by measuring at least 5 points. Stress rupture tests were conducted in air at 816 °C and 110 MPa [30]. All samples were cut out of the bonded samples using wire cut according to the configuration shown in Fig. 2 . | 10.1016/j.msea.2019.138694
To study the effect of solution temperature on static recrystallization and ductility, the as-deposited samples were solution treated at 900, 1000, 1100 and 1200 °C for 90 min followed by water-quenching. | 10.1016/j.msea.2019.138711
An Arcam A2X machine (Fig. 2 a, EBM control software version 4.2.76) was used to manufacture specimens in this study. All specimens were fabricated by using the Arcam standard melting scheme for IN718. For initial sintering the plate was heated by a defocused electron beam to 1025 °C (measured by a thermocouple below the build plate), where the temperature was hold after reaching the target temperature for 30 min. Each EBM cycle consists of 5 steps: 1) the pre-heating of the individual powder layer by a defocused electron beam, 2) the contour melting of the build, 3) the hatch melting of the interior of the build, 4) the post heating of the processed layer, and 5) the deposition of a new powder layer upon lowering the build plate by 75 μm. The pre-heating was done with at a beam current of 48 mA and 7 to 20 number of repetitions. Hatch melting was conducted at a hatch distance of 125 μm, a scanning speed of 4530 mms−1, a speed function of 63, and a current of 15 mA. For hatching the line order was set to 1. For each layer the hatch was rotated by 90°, while the initial start angle was set to 0°. As scanning strategy snake was chosen. The auto-functions were activated as recommended by Arcam. | 10.1016/j.msea.2019.138785
All microstructural investigations were carried out after initial mechanical testing of the specimens. Only specimens with a gauge diameter of 5 mm, characterized by either the highest (specimen 29) or the lowest (specimen 17) hardness were considered for microstructural investigations. To ensure that all micro sections were evaluated at the same build height and, thus, to exclude the influence of impact of different degrees of intrinsic heat treatment, the transition point of the radius between the upper sample grip section and the sample gauge length was taken as a reference point. At this transition point slices with a height of 2 mm were cut from the sample head by electrical discharge machining (EDM) and then ground and polished. A SEM at an acceleration voltage of 20 kV and equipped with an electron backscatter diffraction (EBSD) detector and an electron dispersive spectroscopy (EDS) unit was used to evaluate the texture and grain morphology of the specimens as well as the local chemical composition. Remaining parts of sample heads were used to cut specimens for analysis of planes perpendicular to the BD. For analysis of grain size using the TSL OIM EBSD software, high angle grain boundaries larger 15° were considered. | 10.1016/j.msea.2019.138785
The nominal and actual compositions of the experimental alloy are listed in Table 1 . Based on the alloying elements, the experimental alloy is abbreviated as Alloy TaTi. All details concerning the designation and preparation method of the single crystal bars have been reported in Refs. [12,19]. The crystal orientation of the single crystal bars was measured using the Laue back-reflection X-ray technique and ranged from 3.1 to 4.4° away from the [001] orientation. The bars, encapsulated in quartz tubes back-filled with Ar gas, were solution heat-treated at 1270 °C for 24 h and subsequently exposed to aging heat-treatments: at 900 °C for 50 h, followed by air cooling. Specimens with a 25 mm gage length and a diameter of 5 mm were tested in air at 900 °C and a tensile stress of 420 MPa. | 10.1016/j.msea.2019.138791
In this work, modified 9Cr steel (BM1) and nickel-based alloy 617 (BM2) were used as the base metals. Thermanit 617 was selected as the filler metal (FM) due to its close chemical composition and favorable properties with the BM2. The main chemical compositions of BMs and FM are listed in Table 1 . | 10.1016/j.msea.2019.138810
NG-TIG welding technology was used to weld BM1 and BM2 with single pass and multi-layers method in all-position. Both BM1 and BM2 with the thickness of 150 mm were chamfered with the groove angle of about 0.5°. The welding current, voltage and welding speed were set about 250 A, 15 V and 150 mm/min, respectively. Post weld heat treatment (PWHT) was then carried out at 680 °C for 10 h to release the residual stress and improve microstructure stability. | 10.1016/j.msea.2019.138810
Specimen for observation was mechanically polished and then chemically etched. Etch A (a solution of 10% HNO3 + C2H5OH) was used to etch BM1, while Etch B (100 ml HCl + 100 ml C2H5OH + 5 g CuCl2) was adopted to etch WM and BM2. Microstructure before the LCF test and failed specimen were observed by both OM (Zeiss Imager A2m) and SEM (JSM 7800F). Microhardness measurement of crossing welded joint before and after the test were conducted with a constant load of 1 kg for 15 s. EBSD (Tescan, Mira3) specimens were prepared by mechanically polished and then vibration polished for 2 h. TEM (JEM 2100) specimens were thin foil discs with the diameter of 3 mm which were prepared by dimple grinding and ion-milling using a Gatan Precision Ion Polishing System (PIPS). | 10.1016/j.msea.2019.138810
Metallographic specimens of 5 × 5 × 10 mm (Fig. 1) were machined from different billets. The observation surface of each sample was subjected to 6 rounds of rough polishing and 1 round of final polishing. The order of coarsely polished sandpaper was 800#, 1000#, 1500#, 2000#, 3000# to 5000#, and the final polishing process was performed using OP-S NonDry suspension and MD-Chem polishing cloth for 3–5 min. The composition of the corrosive agent is: 80 mL hydrochloric acid +40 mL methanol +40 g copper chloride, and the etching time is: 1–10 s. | 10.1016/j.msea.2019.138847
A Renishaw AM400 LPBF system equipped with a pulse Nd:YAG laser having maximum power capacity of 400 W was used to fabricate the samples used in this study. The process was conducted under Ar atmosphere to prevent oxidation of the parts. Cubes having dimensions of 1 cm x 1 cm x 1 cm was fabricated for microstructural characterization. For mechanical testing 10 mm x 10 mm x 55 mm bars were fabricated in horizontal (X) direction and 10 mm x 10 mm x 42 mm bars were fabricated using a reduced build volume chamber in the vertical (Z) direction. The standard precipitation hardening heat treatment for R41 alloy was studied. It consists of a solutionizing at 1065 °C for 4 h than air cooling to room temperature followed by aging at 760 °C for 16 h and air cooling to room temperature [32]. Heat treatment was conducted under Ar atmosphere to prevent any compositional changes due to oxidation. | 10.1016/j.msea.2019.138849
Samples fabricated by LPBF were removed from the build plate and sectioned along the build direction for microstructural examination. Samples were prepared using standard metallographic preparation techniques and electro-etching was performed in a solution of 12 ml H3PO4, 40 ml HNO3, 48 ml H2SO4 at 6 V for 5 s to reveal the microstructure [20]. Nikon light optical microscope equipped with a Clemex Vision System was used for optical imaging of the polished cross-sections. Fifteen micrographs from different parts of the sample were analyzed using image analysis software Image J [33] to calculate the relative density of the as fabricated parts. Hitachi 3500 SEM equipped with an energy dispersive spectrometer (EDS) was used for detailed microstructural analysis. Primary dendrite arm spacing (PDAS) of the as-fabricated samples was measured using the line intercept method in Image J software. Five different regions along the build direction were analyzed for these measurements. Grain morphology and texture were analyzed by electron backscattered diffraction (EBSD) system installed on the Hitachi SU3500 SEM. The operating conditions were 15 kV and 2 μm step size. Aztec data acquisition software combined with the HKL Channel 5 data processing software was used for the EBSD data analysis. Hitachi SU9000 STEM equipped with EDS was used for high magnification imaging and elemental analysis. For transmission electron microscopy (TEM), 70 μm thick discs with 3 mm diameter were prepared. The discs were than jet-polished for electron transparency using a perchloric acid/methanol solution (ratio 1:3) at −30 °C with 25 V voltage. TEM analysis were conducted on a FEI Tecnai G2 F20 200 kV Cryo-STEM, located in Facility for Electron Microscopy Research at McGill University. | 10.1016/j.msea.2019.138849
Microhardness measurements were conducted via a CM-100AT Clark Microhardness Indenter using 200 g load for 10s. Fifteen independent measurements were done for each sample and averaged. Round tensile test bars having a reduced cross-section of 3 mm diameter and 12 mm gauge length were machined from the LPBF fabricated bars according to ASTM E8/E8M − 16a [34]. SATEC Systems tensile machine 60UD with 250 kN load cell was used for room temperature tensile testing with a speed of 0.015 min−1 up to yield, and 0.05 min−1 afterwards. Strain measurements were conducted with an INSTRON AVE 2 non-contacting extensometer. Four samples were tested for each condition. Fractography analysis were conducted on the tested samples under SEM. | 10.1016/j.msea.2019.138849
Hardness and room temperature tensile properties of the samples were measured both in as build and heat-treated conditions. Summary of the LPBF mechanical properties along with the mechanical properties reported in literature for different processing conditions are given in Table 2 . An average hardness value of 347 ± 10 HV was measured for the as built sample in X direction and this value was increased 58% after solutionizing and aging heat treatment. Obtained hardness value after the heat treatment was significantly higher compared to the as fabricated state and found to be well above the typical range for a heat-treated wrought alloy [54]. | 10.1016/j.msea.2019.138849
Single crystal test bars from the Ni-base superalloy, CMSX-4 with nominal composition given in Table 1 , were directionally solidified and with axial orientations within 10° from 001 . Cylindrical samples had ~10 mm diameter and ~60 mm length. Apart from as-cast test bars, one of these was solutioned (heat treated) at a nominal temperature of 1310 °C for 6 h to dissolve the as-cast eutectic and homogenise the segregated as-cast microstructure. Test-pieces were electro-discharge machined (EDM) from the test bars to have a slightly larger than nominal 2 mm × 1 mm and 2 mm × 2 mm cross section along the full length (40 mm). The EDM surfaces were ground with abrasive media to remove any re-cast EDM layer and surface residual stresses. Test specimens were cuboids; 2 mm × 1 mm × 40 mm and in some cases; 2 mm × 2 mm × 40 mm. | 10.1016/j.msea.2019.138862
The composition of the three principal segregating refractory alloying elements, Ta, W and Re was measured using electron microprobe analysis using a 10 μm × 10 μm rastered beam in solutioned samples. Approximately 50 measurements were made giving a composition and standard deviation; Ta: [6.5 ± 0.4] wt. %, W: [6 ± 0.5] wt. % and Re: [3 ± 0.45] wt. %. The standard deviation indicates the composition range observed across the microstructure. | 10.1016/j.msea.2019.138862
Two millimeters thick Inconel 718 sheet was used as the base material. The sheet was solution annealed at 980 °C for 1 h before the welding. The chemical composition of the base material and two Mo-rich fillers, namely ERNiCrMo-10 (Filler 1) and ERNiCrMo-4 (Filler 2) are listed in Table 1 . Two shielding gases, such as Argon (Ar) (99.9%) and premixed Argon (95%) plus 5% of hydrogen (ArH), were used at a flow rate of 15 l/min. The gas mixture containing 5% hydrogen in argon is classified as R1(reducing gas mixture) according to AWS A5.32 (ISO 14175) [25]. Square butt joint was made with a dimension of 150 × 150 × 2 mm. Pulsed mode of GTAW was used for all welding experiments, and the welding parameters are listed in Table 2 . For comparative purposes, the same arc energy was maintained for Ar and ArH shielding gases. For metallography and mechanical properties studies, samples were sectioned by the wire cut electric discharge machining process (WEDM). For metallography studies, samples were electrolytically etched in a 10% oxalic acid solution in water. Optical microscopy (OM) was carried out using Leica DM2700 to observe the microstructures of the welds. Field Emission Scanning Electron Microscopy (FESEM) with Energy Dispersive X-Ray Spectroscopy (EDS) was used for analyzing the segregation constituents in the interdendritic region and fractography studies. The phase analysis was carried out by X-Ray Diffraction (XRD) with Cu-Kα radiation (1.54056A). Rigaku Ultima III diffractometer was used, and the samples were scanned at the rate of 1°/min over two ranges of 30–100°. The ternary phase diagram and Scheil solidification simulations were analyzed by ThermoCalc® with a thermodynamic database for Ni-based alloys. Instron 8801 universal tensile testing machine was used to evaluate the tensile strength as per ASTM E8/8M − 11 at room temperature. JEOL JEM-2100 electron microscope at 200 kV was used for Transmission Electron Microscope (TEM) analysis. Specimens for TEM were extracted from the fusion zone of the deformed tensile specimens, as shown in Fig. 1 . | 10.1016/j.msea.2019.138874
The samples used in this work were obtained from Commercial Astroloy powders, HIPped to form a bar whose size was 100 X 100 × 1000 mm3 and processed using the parameters suggested in a previous work by Raisson [7,45,46]. The bar was later cut in slices which received an heat treatment into a horizontal vacuum furnace (10-2 mbar working pressure) TAV MINIJET HP S/N 235 according to the optimization performed by this research group [20,22,47]. The heat treatment consisted of a γ′-sub-solvus treatment performed at 1115 °C with a dwell time of 4 h, followed by a quench in N2 with a cooling rate of 70 °C between the solutioning temperature and 427 °C. The solutioning process was followed by a single step ageing treatment performed at 760 °C with a 8 h soaking time. The as-treated slices were divided into two groups, the first was directly machined to obtain tensile samples, indicated as AT (as-heat treated) while the latter underwent an over-ageing treatment at 820 °C for 200 h into an air fournace nabertherm LH60/14, and then were machined to extract tensile specimens indicated as AA (After over-Ageing). The slices were worked according to ASTM E21 to obtain the tensile specimens while the excess material was used to characterize the microstructures of AT and AA samples. Table 1. shows the chemical composition of the bar and was obtained via Plasma Emission Spectrometry as regards the metallic elements. Carbon and Sulfur were revealed through Combustion Infrared Detection Technique using a Leco CS744. Oxygen and Nitrogen were assessed using an Inert Gas Fusion system using the TC436AR analyzer by LECO. | 10.1016/j.msea.2019.138879
The optical micrography was performed with a metallographic microscope Leica MEF4 while electronical microscopy was completed with two different microscopes: for high definition and magnification, needed for image recognition software, a Zeiss Merlin Field Emission Scanning Electron Microscope (FESEM) was adopted, while low magnification and EDS analysis were performed on a Leo MEB 1450 VP SEM equipped with an EDS probe ISIS link Pentafet 7353 by Oxford Instruments. Samples were observed both in as polished condition and after chemical etching using Kalling 2 solution (5 gr CuCl2, 100 ml HCl and 100 ml CH3CH2OH). | 10.1016/j.msea.2019.138879
The cast Ni-based superalloys containing Re and Ru was smelted via vacuum induction melting. The chemical compositions of which were shown in Table 1 . The method for preparing single crystal rods was a crystal selection method with a withdrawal rate of 6 mm/min, which was performed in a directional solidification vacuum furnace ZGD-2. The single crystal rods with a deviation of [001] within 10° in the longitudinal direction were selected for the heat treatment regime: 1325 °C/16 h + 1333 °C/16 h, AC→1150 °C/4 h, AC → 870 °C/24 h, AC | 10.1016/j.msea.2019.138886
The creep test sticks 76 mm in length and small pieces 8–10 mm in thickness were cut from the heat-treated rods. These sticks and pieces were exposed isothermally at 1000 °C for 100 h, 200 h, 500 h and 1000 h to study the effect of long-term aging on microstructure and creep properties of alloys. The creep test samples prepared from both the heat-treated and aged bars were carried out at 1140 °C/137 MPa. | 10.1016/j.msea.2019.138886
The microstructure of the alloy after full heat treatment as well as long-term aging were observed by the small pieces in an INSPECT F50 scanning electron microscope (SEM). The fracture surface and longitudinal section microstructure of samples after creep rupture were also observed by SEM. To observe the morphology of γ′ precipitates clearly, the samples were grinded, polished and finally etched in a solution of 20 g CuSO4 + 100 ml HCl +5 ml H2SO4 + 80 ml H2O. Image-Pro Plus software was used to measure the average size of γ′ phase, and over 4 micrographs and three hundred γ′ particles were selected. After creep rupture, the specimens were cut into 600 μm thick disc normal to the longitudinal direction to observe the dislocation configurations by JEM 2100 transmission electron microscope (TEM). To avoid the necked region, the cutting position was about 5 mm away from the fracture surface. These foils were grinded down to abount 40 μm and then were electrochemically thinned in a solution of 10% HClO4 and 90% methanol at −27 °C and 20 V by twin jet polisher. | 10.1016/j.msea.2019.138886
The alloys used in this study are wrought IN718 and cast IN713. The nominal chemical compositions of IN718 and IN713 are given in Table 1 . A solution heat treatment at 1190 °C for 1 h was carried out on alloy IN713 before LFW. The material stubs used for linear friction welding were machined to have a configuration of 10 × 3 × 36 mm3 with one narrowed end to 6 × 10 × 4.5 mm3(Fig. 1 ). The welding process was carried out in Rolls-Royce Derby. One weld had received a PWHT in order to relieve the residual stress and restore the strength in the HAZs. Two welds were available for this study with one used in the as-welded condition and the other in a PWHTed condition. | 10.1016/j.msea.2019.138894
The welded samples were sectioned perpendicular to the welding direction using electro-discharge machine (EDM). The sectioned specimens were prepared by standard metallographic techniques for microstructure study. | 10.1016/j.msea.2019.138894
Microhardness profiles were measured on both the AWed and PWHTed samples using a Struers Surascan 50 automatic hardness tester. Tests were performed on mirror-finished samples under a load of 0.5 kg. The sample was aligned to have the (0, 0) position in the centre of the weld line, and the measurements were carried out on a grid of 8 parallel lines for both the IN718 and IN713 sides of the weld. A total number of 488 indents (8 × 61) were used with an indent spacing of 0.15 mm. This spacing was at least 3 times larger than the diagonal length of the indentation to avoid influence of deformation induced by the neighbouring indentations. Since the measurement at the weld line will cover both IN718 and IN713LC, tests were performed 0.02 mm away from the weld line for each side instead in order to have a better understanding of hardness behaviour on each individual side. | 10.1016/j.msea.2019.138894
The primary material studied in the present investigation is an Al0.1CrFeCoNi HEA. The material was homogenized, cold-rolled and annealed at 700 °C (973 K) for 2 h to obtain a grain size of the order of 4–5 μm. Other alloys used for comparison include Inconel 625 nickel-based superalloy, 304 stainless steel and Ti–6Al–4V titanium alloy (referred to as IN625, 304SS and Ti64, respectively). The prior treatments of the as-received plates of the latter three alloys were IN625 and Ti64 in the annealed condition and 304SS in the hot rolled condition. The initial microstructure and grain size for all the four alloys are presented later. | 10.1016/j.msea.2020.138918
Three industrially manufactured, cross-sectional Alloy 718 turbine disk slices were provided by voestalpine BÖHLER Aerospace GmbH &amp; Co KG, Austria. Disks #1 and #2 were forged to identical geometries with double melt pre-material (vacuum induction melting (VIM), vacuum arc remelting (VAR) followed by homogenization, ingot breakdown and radial forging). To study the influence of disk shape, disk #3 was forged to a slightly different geometry with larger radius from triple melt material (VIM, electro-slag remelting (ESR), VAR followed by homogenization, ingot breakdown and radial forging). All other parameters were identical for all three disks. The chemical composition of Alloy 718 used in this study is given in Table 1 . | 10.1016/j.msea.2020.138967
TEM foils were ground to 4,000 grid and a thickness of 50 μm after disk punching using standard techniques. The samples were then electropolished using a STRUERS Tenupol-5 with a cooled STRUERS A2 electrolyte at ~11 °C. A JEOL JEM F-200 TEM was used at 200 kV for brightfield and darkfield imaging. | 10.1016/j.msea.2020.138967
The alloy ingot was prepared by arc-melting commercially-pure metals (99.7% in purity) with a nominal composition of Fe- 10Ni- 6.5Al- 10Cr- 3.4Mo- 2Ti- 0.25Zr- 0.005B, wt.%, and then drop cast into a copper mold by Sophisticated Alloys (Butler, PA). The chemical composition of alloy ingot was measured via direct current plasma mass spectroscopy by ATI Wah Chang (Albany, OR) as Fe- 9.9Ni- 5.8Al- 10.4Cr- 3.1Mo- 2.0Ti- 0.26Zr- 0.001B wt.% (Fe- 8.9Ni- 11.4Al- 10.6Cr- 1.71Mo- 2.21Ti- 0.15Zr- 0.005B, at.%). The cast, polycrystalline billet was homogenized at 1200 °C for 0.5 h in an evacuated quartz tube and air-cooled. The billet was then aged in air for 100 h at various temperatures, ranging from 700 to 860 °C, and air-cooled onto a ceramic block. Electro-discharge machining was used to create compression creep specimens with dimensions of either 6 x 6 x 12 mm or 8 x 8 x 16 mm. | 10.1016/j.msea.2020.138987
The machined samples were subjected to constant-load compressive creep experiments in air at various temperatures between 700 and 860 °C. They were placed between boron nitride-lubricated platens made of sapphire or silicon carbide, and heated in a three-zone furnace under negligible stress, with the temperature controlled within 1 °C by a thermocouple placed within 10 mm of the sample. After loading, sample displacement was measured on the load train with a linear variable displacement transducer (LVDT) with a resolution of 10 μm. Secondary minimum strain rates at any given stress were calculated by measuring the slope of the strain vs. timelines, in the steady-state creep region. The applied load was only increased after a well-defined minimum secondary strain rate was observed (i.e., when the total strain accumulated was at least two to three times the error of measurement at the lowest strain rate, well above that for higher strain rates). Therefore, a single specimen provided several minimum strain rate vs. stress data points. The creep strain accumulated over the entire test for each sample was kept below 10%, safely under the value at which barreling might occur. At this point, the samples were air-cooled at a rate of ~ 50 °C/min while under the terminal stress. | 10.1016/j.msea.2020.138987
The microstructure of the heat-treated alloy was analyzed before and after creep deformation by use of scanning electron microscopy (SEM). Samples were cut from heat-treated samples, mounted in epoxy and polished to a 1 μm finish using a suspended diamond polishing solution. The surface was electro-polished with 6 vol% perchloric acid and 10 vol% water in an acetic acid bath at 25 °C. Secondary electron micrographs were taken with a FEI Quanta microscope operated at 5 kV. To determine the size and morphology of the grains and precipitates in the alloy, the images were analyzed using the software Image J [27]. | 10.1016/j.msea.2020.138987
Table 1 lists the nominal and measured chemical compositions of the experimental alloy. The pure raw materials were smelt in a vacuum induction furnace to obtain the master alloys and the single crystal bars with the diameter of 16 mm were prepared by means of selecting crystal method in the directional solidification furnace ZGD -15. Only single crystal rods with orientations within 8° deviating from [001] were selected in this work. | 10.1016/j.msea.2020.138997
The incipient melting point of the experimental alloy was determined via metallurgical analysis method and the standard heat treatment regimes were as follows: 1330 °C × 1 h + 1335 °C × 3 h + 1345 °C × 4 h, air cooling (AC) →1100 °C × 6 h, AC→870 °C × 24 h, AC. | 10.1016/j.msea.2020.138997
After fully heat treated, standard cylindrical specimens with diameter of 5 mm were cut from single crystal bars and machined for mechanical testing. The tensile tests were carried out at the temperatures of RT, 760 °C, 980 °C, 1100 °C and 1120 °C along the [001] orientation to rupture by using AG-250KNE machines. The constant strain rate was kept at 2.4 × 10−4 s−1 during the tests. The experimental metallographic specimens were grinded and polished mechanically and then etched with 4 g CuSO4+10 ml HCl+20 ml H2O. The microstructure and fracture surfaces were examined by INSPECT F50 and TESCAN MIRA3 scanning electron microscope (SEM). | 10.1016/j.msea.2020.138997
After tensile tests, thin foils with the thickness of 600 μm for transmission electron microscopy (TEM) observation were cut perpendicular to the [001] orientation and approximately 5–7 mm away from the fracture surfaces. These foils were mechanically ground to 40 μm and then electrochemically thinned in a solution of 10% perchloric acid and 90% ethanol at −20 °C by using a twin jet polisher. Ion milling process was eventually carried out at the angle of 8° and 4° successively for better observation. A JEM 2100 transmission electron microscope was used in the present work to examine the deformed structure of the experimental specimens. | 10.1016/j.msea.2020.138997
Deposits were cut along the center of the YZ plane to reveal the sample’s microstructure. The test samples were mounted and polished using standard metallographic methods. The microstructure of the Inconel 718 deposit was observed using a field emission scanning electron microscope (FE-SEM, Hitachi, S-4800) and an optical microscope (OM, Olympus, BX51RF) after corroding the surface with Keller’s etchant (190 ml water, 5 ml nitric acid, 3 ml hydrochloric acid and 2 ml hydrofluoric acid). A FE-SEM with an energy dispersive X-ray spectrometer (EDS) was used to analyze the chemical compositions of the samples. Hardness measurements were performed from the bottom to the top of the deposit using a Vickers hardness tester (Matsuzawa, PMT-X7) by pressing the test sample for a holding time of 10 s with a force of 1000 gf. The hardness value was calculated as the mean value of three indentations. Lattice parameters of test samples were examined using an X-ray diffraction (XRD) system (Malvern Panalytical, X'Pert PRO MPD). The XRD measurements were conducted on the polished surface of the deposit samples. Cu Kα radiation with a wavelength of 1.5406 Å was applied and measured in the range 30–100° at intervals of 0.09° with an acquisition time of 2 s per increment. The XRD patterns were analyzed using the HighScope Plus v3.0 software package. Phase analysis of microstructures was conducted using an electron backscatter diffraction (EBSD) detector (Bruker, CrystAlign 200). | 10.1016/j.msea.2020.139005
Inconel 718 deposits were produced using a CMT-based WAAM method. The microstructures of the deposit samples were observed using SEM. Analysis was performed using SEM-EDS, EBSD and XRD. Columnar dendrite microstructures were observed, which were formed along the entire length of the sample (z-direction), with the exception of the top layer. Chemical components such as Nb and Mo were segregated in the inter-dendritic region, and the Laves phase, MC-type carbide, and γ″, γ′ and δ phase precipitates were identified by SEM, SEM-EDS and EBSD. | 10.1016/j.msea.2020.139005
The alloy ingot (Φ200 mm × H300 mm) was prepared by SF, during which high purity N2 was used as an atomizing gas. Then it was treated by HIP without canning. The ingot was first heated to 1160 °C at a rate of 10 °C/min, holding for 3 h at 150 MPa, and then cooled to room temperature at a cooling rate of 25 °C/min. Following this, an IF experiment was carried out, in which the forging temperature was 1150 °C, the pressing rate was 0.1 mm/s, and the engineering deformation was about 30.4%. After forging, the ingot was covered with asbestos until it was cooled to room temperature. Samples were taken from the IFed ingot for HT. The HT process was solid solution treatment plus two-stage aging: 1130 °C/1 h/fan quenching +850 °C/4 h/AC + 775 °C/8 h/AC. | 10.1016/j.msea.2020.139007
Ingots of 718 alloy were melted in a vacuum induction furnace, homogenized and hot-forged to 80 mm round bars. The studied alloys were prepared for three intended levels of Y, with nominal addition of A = 0% Y, B = 0.1% Y, C = 1.0% Y. The resulting chemical composition after forging is presented in Table 1 . For this research, the alloys were studied on solution annealed condition, where the hardener precipitates (γ′ and γ’’) and δ phase were not precipitated. In this way, the alloys were submitted to solution annealing treatment, performed at 1030 °C for 1 h followed by quenching in water. The specimens were polished using standard metallographic techniques and etched in a solution containing 2.5 g CuCl2, 50 mL HCl and 50 mL C2H5OH. Optical microscopy was performed on an Olympus GX71 microscope. Grain size was measured with Image J® open source software, based on the Heyn method described in the ASTM E112-13 standard [16]. The mean size of MC-type carbides was also measured using Image J® software. Five random areas for each condition were selected and the analysis was based on 8-bit images, followed by thresholding and binarization of the images. | 10.1016/j.msea.2020.139023
Tensile specimen with rectangular cross-sections were machined using electrical discharge machining for tensile tests from samples A, B and C, with a gauge length of 17 mm, width of 4 mm and thickness of 2.5 mm. Three specimens for each alloy were prepared and a strain rate of 1.5 × 10−3 s−1 was used. The tensile tests were performed on an EMIC machine, model DL10000. | 10.1016/j.msea.2020.139023
The Nimonic 105 alloy used in this study was supplied by Fushun Special Steel Co., LTD. (Fushun, China) in the form of hot rolled bar of 45 mm in diameter and 2000 mm in length. The chemical composition (in wt.%) of the alloy is given in Table 1 . Samples were cut parallel to the rolling direction from the bar and were then given a standard heat treatment (SHT): 1150 °C/4 h/water cooling+1060 °C/16 h/water cooling+850 °C/16 h/air cooling. Cylinder specimens for stress rupture tests with a gauge diameter of 5 mm and a gauge length of 25 mm were machined from the standard heat-treated samples. These specimens were then tested in air at 800 °C with constant stresses of 350, 300, 250 and 200 MPa, respectively using a GNCJ-30 creep rupture strength testing machine. After stress rupture tests, the stress rupture properties, including rupture time, elongation (El) and reduction in area (RA) were measured. | 10.1016/j.msea.2020.139085
Slices having a thickness of 2 mm were cut from the longitudinal section of the stress rupture specimens, and then ground and polished. These slices were etched either chemically with an etchant containing 5 g CuCl2, 100 mL HCl and 100 mL ethanol to reveal carbides and GBs or electrolytically with an aqueous solution containing 40% HNO3 to reveal γ′ precipitates. The examination of microstructure was performed using an Olympus GX51 optical microscope (OM) and a Zeiss Supra 55 scanning electron microscope (SEM). Fractographic observations were carried out on the stress rupture specimens employing SEM. Transmission electron microscope (TEM) observation was conducted using a TECNAI G20 TEM operated at 200 kV. The TEM specimens were prepared by a standard electro-polishing technique using a RL-I-type twin-jet electropolisher. Slices of 0.3 mm in thickness were cut from the longitudinal sections of the stress rupture specimens and ground to a thickness of 30–50 μm. Discs of 3 mm in diameter were punched out from these thinned slices. Subsequently, these discs were electro-polished in an electrolyte of 10% perchloric acid and 90% ethanol at temperatures of -25 to -15 °C. The size and volume fraction of γ′ phase were determined quantitatively on the SEM images utilizing an image analysis software, Image-Pro Plus. For each specimen, eight SEM images were used to measure the γ′ size and volume fraction. | 10.1016/j.msea.2020.139085
The single crystal superalloy CMSX-4 was used in the present study. Its chemical composition is presented in Table 1 . To get better mechanical properties, the heat treatment process is employed in a vacuum furnace, as following: 1250 °C/2 h + 1300 °C/2 h (solution treatment), air cooling + 1150 °C/6 h (aging treatment Ⅰ), air cooling + 850 °C/20 h (aging treatment Ⅱ). | 10.1016/j.msea.2020.139105
Alloys with a ~50 g mass were created via arc-melting under an argon atmosphere (Arc Melting System AM0.5, Edmund Buhler GmbH) of pure elements (99.9+% purity). Approximately five additional percent (by mass) of Al was added to the melt to compensate for evaporation losses (e.g., for the 0Cr alloy with a Al target composition of 7.00 at. %, 7.35 at. % was added). The charge was remelted at least eight times to ensure composition homogeneity, resulting in 10 × 15 × 50 mm ingots. These ingots were then encapsulated in argon-backfilled quartz capsules, homogenized at 1250 °C for 48 h and air-cooled. After homogenization, aging studies were performed at 900 °C in sealed, evacuated quartz capsules for times ranging from 24 to 2000 h, terminated by water quenching to room temperature. | 10.1016/j.msea.2020.139108
For each alloy, the γ′ solvus, solidus, and liquidus temperatures were measured using a Netzsch differential scanning calorimetry (DSC) 404 C thermal analyzer with a 10 °C·min-1 heating rate under a 20 mL min-1 argon flow rate. The γ’ solvus temperatures were obtained by averaging values from four heating cycles and the solidus and liquidus temperatures were measured once. | 10.1016/j.msea.2020.139108
Due to the corrosion resistance provided by Cr, different etchants were necessary for the low- and high-Cr alloys. The 0Cr and 4Cr alloys were etched with Carapella's reageant (5 g FeCl3, 2 mL HCl, 100 mL methanol) for 5 and 30 s, respectively, while the 8Cr and 12Cr alloys were etched with waterless Kalling's reageant (5 g CuCl2, 100 mL HCl, 100 mL ethanol), both for 90 s. A Hitachi SU8030 scanning electron microscope (SEM) equipped with a cold-field-emission source was used for microstructural characterization and energy dispersive spectroscopy (EDS) under an operating voltage of 25 kV and a working distance of 15 mm. SEM micrographs were analyzed with the NIH ImageJ software, using Otsu's method for binary thresholding to determine the γ′-precipitate outlines [33]. Average precipitate area A was determined as the product of precipitate edge-lengths, which were measured for at least 30 randomly-selected precipitates per sample. The area equivalent precipitate radii were calculated from R = A / π , from which a mean value ⟨ R ⟩ was calculated. Precipitate areal number density N A was determined by a manual counting method for areas totalling at least 100 μm2, from which the volumetric number density N V was calculated from the stereological relationship N V = N A /(2 R ) [34]. | 10.1016/j.msea.2020.139108
Cylindrical compression samples (5 mm in diameter and 10 mm in height) were produced through electro-discharge machining for the 0Cr, 4Cr, and 8Cr alloys aged at 900 °C for 168 h. For testing, each sample was placed between silicon carbide platens lubricated by boron nitride and then deformed in air at 850 °C under a series of monotonically increasing nominal stresses in the range 275–400 MPa. For each stress, a minimum creep strain rate was determined from the sample displacement rate after exhaustion of primary creep, measured using an extensometer connected to a linear variable displacement transducer with a resolution of 10 μm. Tests were terminated at the onset of tertiary creep, when the strain rate was observed to increase at a constant stress. The total strain accumulated in each sample was no more than 16%, while the total time accumulated ranged from 52 to 146 h. | 10.1016/j.msea.2020.139108
Three quaternary superalloys of Co60Ni30Al(10-x)Tix with x = 1.7, 2.5, 3.3 (at.%), and two quinary superalloys adding 2 at.% Cr or Mo to partly substitute Co based on Co60Ni30Al7.5Ti2.5 quaternary superalloy were prepared. The naming convention of the superalloys was chosen to reflect the composition, three of quaternary superalloys were named according to their Ti concentrations, and the remaining quinary superalloys were named on the basis of their elements added to the quaternary superalloy, as listed in Table 1 . Five superalloys were produced by arc melting from pure metals of at least 99.9% purity under an argon atmosphere. Each ingot was inverted and remelted 6 times to ensure homogeneity. Thermal analysis of the as-cast superalloys were performed using differential scanning calorimetry (DSC) to select the suitable homogenizing temperature and aging temperature, which were close to the solidus temperature with the lowest melting temperature and γ′ solvus temperature, respectively. DSC tests were measured at temperatures of up to 1573 K under an inert atmosphere with a heating rate of 10 °C/min. The cast superalloys were homogenized at 1473 K for 24 h and followed by water cooling to minimize the effect of segregation, and then, the homogenized superalloys were subjected to aging treatment at 923 K for 20 h, 100 h and 200 h, and followed by air cooling to attain the stable microstructure. The microstructures of the samples were characterized by field-emission scanning electron microscope (FESEM) and the compositions of phases were determined using energy-dispersion X-ray spectroscopy (EDS). Before FESEM observing, the surfaces of samples were firstly prepared by a series of SiC paper and mechanical polishing to obtain a mirror finish, and then electrolytically etched using a 10% phosphoric acid solution at about 10 V for few seconds in order to dissolve the γ matrix and highlight the γ′ phase. X-ray diffraction (XRD) was performed using a diffractometer with Cu Kα radiation (λ = 0.154056 nm) to identify the phase constitutions and determination of the lattice misfit. The overview scans were firstly performed in the range from 20° to 80° with a scanning rate of 5°/min. Subsequently, the detailed scans of a range from 40° to 48° (close to (111) diffraction peak) were carried out with a scanning speed of 1°/min. The (111) diffraction peaks were selected instead of other peaks to analyze with a consideration that the former had a sufficiently high diffraction peak intensity and was less affected by coherency strains at γ′/γ interface [24,25]. | 10.1016/j.msea.2020.139139
Vicker's hardness tests were carried out with an applied load of 9.8 N for 15 s. Each reported result was obtained by averaging of ten measured points, and the error quotes were the standard deviation of these measurements. In addition, five superalloys aged for 20 h were also subjected to tensile tests at room temperature using dog-bone plate tensile samples with a gauge length of 10.7 mm, and loading an initial strain rate of 2 mm/min. All the samples applied to tensile tests were mechanically polished using 2000-grit SiC paper. The obtained yield strengths were calculated using 0.2% offset method. Furthermore, the percent elongations to fracture were also calculated. | 10.1016/j.msea.2020.139139
Parts were fabricated in a Renishaw AM400 machine equipped with a 400 W pulsed Nd:YAG laser in the same manner done in Ref. [21], with an equivalent volumetric energy density of 96 J/mm3, no border or upskin parameters, and without a rotating island scanning strategy. A total of 24 bars of dimensions 9 × 9 × 45 mm, with their longest side either parallel to the building direction (vertical orientation) or perpendicular to the building direction (horizontal orientation) were printed. Four vertical bars and four horizontal bars were then subject to each of the following three conditions, respectively: (1) as-built state (AB), (2) heat treated at 1177 °C for 2 h under Ar atmosphere and air cooled (HT), and (3) hot isostatic pressed at 1155 °C for 3 h at 100 MPa in Ar atmosphere and furnace cooled (HIP). All the bars were then machined into tensile specimens according to ASTM E8 small-size proportional to standard dimensions, and half of them were tested at room temperature (RT) using a Tinius Olsen 60k Super L universal testing machine at a rate of 0.015 mm/mm/min for determining yield strength and 0.05 mm/mm/min to fracture. The remaining coupons were tested at elevated temperature (ET) of 750 °C using a Tinius Olsen 60k Super L equipped with an elevated temperature furnace at a rate of 0.005 mm/mm/min for determining yield strength and 0.05 mm/mm/min to fracture. A summary of the conditions and their labels, which will be used throughout the paper, is included in Table 2 . | 10.1016/j.msea.2020.139177
Samples from the grip sections corresponding to each testing condition and build orientation after fracture were mounted, ground up to 800 grit abrasive paper and polished using standard metallographic procedures with diamond suspension (9, 3, and 1 μm), followed by a final polishing with colloidal silica suspension on a Vibromet 2 polisher. All observations were performed on surfaces parallel to the build direction for vertical samples and to the recounting direction for horizontal samples. A Nikon Epiphot 200 optical light microscope equipped with Clemex Vision system was used to acquire micrographs in the as-polished state from different locations to quantify the relative density of the samples following a similar procedure described in a previous study [28]. Image analysis was carried out using the Image J software [29]. | 10.1016/j.msea.2020.139177
Vickers microhardness (HV 0.5) analysis was conducted on a CM-100AT Clark microhardness indenter using 200 gf load and a dwell time of 15 s. At least six measurements were taken on each of the polished samples. Polished samples were electrolytically etched at 6 V in a 10% oxalic acid solution in water for 3–5 s to perform some observations. The details of the fracture surfaces for the different test conditions and build orientations were also observed through the Hitachi SU3500 SEM. | 10.1016/j.msea.2020.139177
For comparison to the SLM material, 12.7 mm diameter wrought bar was purchased in the mill-annealed form. Chemical compositions of the acceptable ranges as specified by AMS 5663 [29], pre-alloyed powder, bulk SLM material, and wrought material are provided in Table 1 . | 10.1016/j.msea.2020.139184
SLM samples were HIP'ed prior to solution treatment and aging to relieve printed-in residual stress, close porosity, dissolve the Laves phase, and redistribute alloying elements. The HIP cycle was performed at 1163 ± 12 °C and 103 ± 2 MPa in an argon environment for 3 h, which has been shown to be effective for pore closure [9,19] and microstructural transformation [19,30]. The heat treatment was carried out in accordance with AMS 5663 and 2774 [29,31] as follows: a 954 ± 14 °C anneal for 1 h followed by a water quench, an aging treatment at 718 ± 8 °C for 8 h before a furnace cool to 621 ± 8 °C, and a hold at the final aging temperature for a total cycle time of 18 h. This heat treatment was selected because it is commonly used in the aerospace industry, and was used on all samples, including wrought controls [29]. | 10.1016/j.msea.2020.139184
The cylinders were machined after heat treatment to the geometries specified in ASTM E8 [32]; the specified gauge diameter was 6.35 mm, with an accompanying gauge length of 31.75 mm. Room temperature tensile (RTT) and creep rupture testing (CRT) were performed. RTT properties were tested in accordance with ASTM E8 at a strain rate of 0.015 mm/mm/min (2.5∙10-4 sec-1) on an Instron Model 5989 coupled with Bluehill 3 software [32]. An Epsilon Model 3542-0100-100-LHT extensometer was used to monitor the strain as it developed throughout the test. CRT was carried out at 650 °C and 690 MPa until rupture, in accordance with ASTM E139 [33]. These parameters were selected based on the typical testing parameters in AMS 5663 [29]. Type-K thermocouples were used to monitor the temperature, and ATS 2320 creep frames paired with Starret 463 extensometers were used for creep testing. Three samples in each SLM condition and two samples in the wrought condition were tested in RTT and CRT. | 10.1016/j.msea.2020.139184
Extrusion bar of commercial wrought nickel-based superalloy GH4037 was used as experimental material in this work. The chemical composition (wt. %) of the experimental alloy was 14.943 Cr, 5.612 W, 3.174 Mo, 2.122 Ti, 1.866 Al, 0.220 V, and Ni (balance), which was measured via a fluorescence spectrometer (Axios pw4400 X-ray). The solidus and liquidus temperatures of GH4037 alloy were measured by differential scanning calorimetry (DSC) technique, which were 1309 °C and 1405 °C, respectively [33]. Meanwhile, the liquid volume fraction versus temperature curve was obtained by integrating the heat flow curve of semi-solid region. | 10.1016/j.msea.2020.139196
Fig. 1 shows the schematic diagram of thixoforming process of GH4037 alloy in this study. As illustrated in Fig. 1, the whole thixoforming process mainly contains four procedures. In the first procedure, the received GH4037 alloy bar was processed into cylindrical samples with a diameter of 35 mm and a length of 52.5 mm. In the second procedure, the cylindrical samples were placed into a vacuum argon atmosphere furnace to fabricate semi-solid billets by semi-solid isothermal treatment of wrought nickel-based superalloy (SSITWS) [33]. In this process, the vacuum argon atmosphere furnace was preheated to 800 °C with a heating rate of 10 °C/min firstly. Then GH4037 samples were placed into the vacuum argon atmosphere furnace, which was vacuumed to 0.01 MPa and then filled with inert gas argon to 0.12 MPa. After that, GH4037 samples were heated to semi-solid temperatures with a heating rate of 15 °C/min, and held for 30 min. In this work, the given semi-solid temperatures were 1350 °C, 1370 °C, 1380 °C and 1390 °C, corresponding to the liquid volume fractions of 17%, 41%, 61% and 85%, respectively [33]. In the third procedure, the prepared semi-solid billets were rapidly transferred into the die cavity (die steel H13) with a preheated temperature of 450 °C and then thixoformed by using hydraulic press under a maximum force of 2000 kN (velocity 10 mm/s). During thixoforming, each specimen was held for 30 s at the maximum pressing force. In the last procedure, formed semi-solid parts were ejected immediately and allowed to cool down in air atmosphere. Thereafter, the whole thixoforming process was completed. | 10.1016/j.msea.2020.139196
According to the solution treatment process of 316L stainless steel [32] and dissolution temperature of boride precipitates [33], the brazed specimens were homogenized at 1150 °C using the vacuum heat treatment furnace for holding time of 1,2 and 4 h, respectively. Considering the sensitization problem for austenitic stainless steel [34,35] and the release of residual stresses at elevated temperature [36], the brazed specimens were furnace cooled to 700 °C in vacuum and then moved out of the furnace for rapid cooling in air. | 10.1016/j.msea.2020.139200
The designed alloy was prepared from the appropriate amounts of the pure elements via arc melting under an Ar atmosphere. The mass of Al was increased by a factor of 1.05 and was added in the final stage of the melting to compensate for the loss of Al due to the evaporation during the melting process. The alloy was inverted and melted more than 8 times in order to achieve homogeneous compositions. After the melting, the ingot with some Ta foil was encapsulated in quartz tube, which was back-filled with Ar gas. The homogenization heat treatment was conducted at 1230 °C for 24 h followed by air cooling, to reduce the segregation of as-cast alloy. After then, different heat treatments were employed for various purposes. To examine the microstructural stability, samples were aged at 750 °C or 850 °C for 300 h, respectively, with water cooling. For the phase transformation temperatures measurement and oxidation tests, samples were aged at 850 °C for 50 h with air cooling. To evaluate the compressive mechanical property, samples were two-step aged at 900 °C for 8 h and 750 °C for 16 h with air cooling, in order to obtain the desired γ/γ′ two-phase microstructure. | 10.1016/j.msea.2020.139219
The density of the designed alloy was measured by water displacement based on the Archimedes principle. NETZSCH STA 449C differential scanning calorimetry (DSC) was used to measure the γ′ solvus, solidus, and liquidus temperatures of the designed alloy with a heating rate of 10 °C/min. Isothermal oxidation tests were performed at 800 °C, 900 °C, and 1000 °C for 100 h, respectively, in static air. The samples with the size of 10 mm × 10 mm × 2 mm were ground to 2000 grit and cleaned by ethanol in ultrasonic cleaner before the oxidation tests. Mass gains were measured by analytical balance with the accuracy of 10−4 g. The oxides were characterized using a Rigaku Smartlab X-ray diffraction (XRD) with a Cu radiation source from 20° to 100° in two theta space. The data were analyzed with the JADE software coupled with the inorganic crystal structure database (ICSD). Room temperature Vickers hardness measurements were conducted on a Wolpert-401MVD tester with an applied load of 200 g and a dwell time of 10 s and performed at 5 indentations across multiple grains. For compression tests, cylindrical samples (ϕ4 mm × 5 mm) were prepared by electrical discharge machining (EDM). Compression tests were performed on DDL50 electronic testing machine at 25 °C, 600 °C, 750 °C, 800 °C, and 850 °C with a strain rate of 10−4 s−1. | 10.1016/j.msea.2020.139219
Standard metallographic procedures were used for preparing aged and oxidized samples for microstructural observation under the guidelines of ASTM E3-11 standard. The microstructures of the alloy were observed by a ZEISS SUPRA 55 field-emission scanning electron microscope (FE-SEM) in both secondary electron (SE) and backscattered electron (BSE) modes. The compositions of secondary phases and oxide scales were analyzed by scanning electron microscope energy dispersive spectroscope (SEM-EDS). The samples were chemical etched in a solution of 33% HNO3 + 33% CH3COOH +33% H2O + 1% HF (volume ratio) to selectively remove the γ′ phase. The volume fraction of γ′ precipitates was measured through the standard point count method and the size of γ′ precipitates was measured by image J software. At least 5 images in different locations were used to obtain significant statistics. | 10.1016/j.msea.2020.139219
A near β titanium alloy (Ti-55511) with chemical compositions (wt. %) of 5.16Al-4.92Mo-4.96V-1.10Cr-0.98Fe-(bal.)Ti was studied. Its β transition temperature is approximately 875 °C [17,39]. The initial microstructures are observed by SEM and EBSD (Fig. 1 ). Clearly, the initial microstructures consist of lamellar α phases, equiaxed α phases and β phases. To analyze the effect of deformation conditions on the evolution rule of β grains, equiaxed and lamellar α phases, as well as their interactions, thermal compression experiments were proceeded on Gleeble-3500 thermo-simulator. The dimensions of hot compression samples are 10 mm in diameter and 15 mm in height. Compression temperatures were chosen as 700, 730, 760 and 790 °C, and strain rates were 0.001, 0.01, 0.1 and 1s−1. The true strain of the specimens is 0.92. The detailed experimental procedures are shown in Fig. 2 , i.e., the samples were heated to the target temperatures at 10 °C/s, and then keep 300 s at target temperatures to reduce temperature gradient. Then, the samples were deformed at the designed strain rates. After hot compression, the samples were water quenched to room temperature immediately to maintain the deformed microstructures. To reduce the interference of friction, tantalum foils and high temperature lubricant were employed between sample and dies. | 10.1016/j.msea.2020.139282
Cylindrical samples, with a diameter and height of 10 mm and 15 mm, respectively, were machined from the region 80 mm from the center, and the axis direction of samples was parallel to that of the billet. The hot deformation test was conducted using the Gleeble-1500 simulator at the temperatures of 940, 980, 1020, 1060, 1110 and 1140 °C, and the strain rates of 0.001, 0.01, 0.1, 1 and 10 s−1. All samples were first compressed to the strain of 0.69, and then the deformation process at selected conditions (the temperatures of 980 and 1020 °C, as well as the strain rate of 0.01 s−1) were traced by using different true strains (0.13, 0.36 and 0.69). Moreover, tantalum foils with a thickness of 0.1 mm were placed between the sample and die to reduce friction and prevent adhesion. The samples were heated up to the deformation temperature at a heating rate of 10 °C/s and then held for 5 min to ensure temperature equilibrium. After deformation, samples were immediately quenched to freeze the high-temperature microstructure. | 10.1016/j.msea.2020.139334
Subsequently, specimens were sectioned parallel to the loading direction through the centerline for morphology analysis. All samples were mechanically grinded firstly, and then were fine-polished with a silica suspension of 0.1 μm in diameter. Subsequently, the polished surfaces were etched chemically in a solution of 100 ml HCl+100 ml C2H5OH+10 g CuCl2 and then observed using optical microscopy (OM) to serve the following analysis. Seven samples were selected for EBSD characterization based on prior OM analysis. The specimens for EBSD scans were mechanically re-grinded and then polished using a Buehler VibroMet 2 polisher. EBSD tests were carried out by a Tescan MIRA3 XM field emission gun scanning electron microscopy (FEGSEM). All data were collected at the processed sample center using the scanning step size ranged from 0.3 to 1 μm depending on the grain size of each individual samples. The Oxford Instruments’ HKL Channel 5 software was used to calculate the grain size, orientation imaging microscopy (OIM) maps, band contrast (BC) maps, Taylor factor (TF) maps, kernel average misorientation (KAM) maps, etc. Please note that the microstructure images obtained from EBSD data have been cut into an appropriate size to make it readable, and all the statistical information was reserved completely, such as misorientation angle distribution, etc. | 10.1016/j.msea.2020.139334
Plain cylindrical specimens along [001] orientation with a misorientation less than ±15° were machined for each states to carry out the fatigue tests as mandated by ISO 1099:2006 [26]. The extensometer gauge length and diameter of each sample are 15 mm and 6 mm respectively as shown in Fig. 2 . The samples with coarsening morphology were directly machined from the casting ingot, whereas the samples with rafting morphology were first conducted the tensile pre-creep using the form of Fig. 2. After rafting treatments, the samples were polished again to remove the oxidation layer. Uniaxial LCF tests at 850 °C were performed on a servo hydraulic tensile test machine. Triangular waveform was adopted during testing with a 0.0 strain ratio under a 0.005 s−1 strain rate. | 10.1016/j.msea.2020.139368
The material used in this study was a biomedical Co–20Cr–15W–10Ni alloy (ASTM F90). The as-received bars of 12 mm diameter were supplied by SamHwa steel company (Busan, Korea). The measured chemical composition (in wt.%) was Co (bal.), 19.7 Cr, 14.6 W, 9.6 Ni, 1.5 Mn, 1.1 Fe, 0.25 Si, 0.014 C, 0.02 P and 0.001 S. The initial bars were solution treated (STed) at 1200 °C for 1 h and water quenched. The STed bars were subjected to multiple TMPs. Such a sequence is schematically shown in Fig. 1 . The TMPs had five steps and, each step included a cold-rolling process with an area reduction of 30% at room temperature followed by an annealing process at 1100 °C for 15 min and water quench. They will be referred to as 1st to 5th samples, respectively. The total area reduction of the bars after five-step TMP was 82.5% (from 12 to 5 mm). The bars after the 5th cold-rolling were annealed at temperatures of 950 °C, 1000 °C and 1050 °C for 15 min in addition to annealing at 1100 °C. They will be referred to as 5th-950, 5th-1000 and 5th-1050 samples, respectively. | 10.1016/j.msea.2020.139388
The specimens for the microstructural observation were mechanically ground and then polished up to colloidal silica suspension. The planes normal to the rolling direction were prepared and observed. Backscattering electron (BSE) imaging and electron backscattering diffraction (EBSD) were used to characterize microstructural details of the samples. Electron channeling contrast imaging (ECCI) and EBSD were used to observe the deformed structures of the cold-rolled samples. BSE and ECCI observations were performed using a field-emission scanning electron microscope (TESCAN MIRA 3) operated at 15 kV and with a working distance of 8−9 mm. EBSD observations were performed using a field-emission scanning electron microscope (Hitachi SU6600) equipped with a TSL EBSD system operated at 20 kV. EBSD maps were taken with a working distance of 15 mm. The step size of the EBSD scans was 0.5 μm. All the EBSD maps are shown in the as-scanned conditions for points with a confidence index (CI) &gt; 0.1. The indexing rates of the deformed and annealed samples were 81.8% and &gt;99.0%, respectively. | 10.1016/j.msea.2020.139388
A kind of 2nd generation single crystal superalloy, DD5, was used in this study. Its nominal chemical compositions are listed in Table 1 . For all tested alloys, 6 kg ingots were cast using vacuum induction melting (VIM) furnace. The single crystal bars were prepared by a vacuum directional solidification furnace. Then, the samples were homogenized at 1310 ° C /2 h + 1313 ° C /2 h (air cooling), followed by a standard two stage ageing heat treatment at 1130 ° C /4 h + 870 ° C /16 h (air cooling), to optimize the initial microstructure. As we illustrated above, the tips of turbine blade, whose service condition are elevated temperature and low stress, are mostly likely to fail. Thus, this kind of service condition was selected to investigate the creep deformation behavior and validate the capability of the model in this work. According to the stress and temperature distribution feature in turbine blade section [13], creep tests under conditions of stresses (100–140 MPa) and temperatures (1070–1100 ° C ) were carried out. Samples for metallographic observations were cut along [001], [010] or [111] orientation and at least 10 mm apart from the fracture. Field emission scanning electronic microscopy (FE-SEM, Inspect F50) was taken to observe the microstructure evolution. The foils for FE-SEM were polished mechanically and then etched with a solution consisting of CuSO4 (20 g), HCl (100 mL), and H2O (100 mL) for 3–5 s. Transmission electronic microscopy (TEM, JEOL 2100) was taken to examine the dislocation process and the deformation mechanism. The foils for TEM were ground to nearly 50 μm firstly and then electrochemically thinned with a twin-jet polisher in a solution of 90% alcohol and 10% perchloric acid below −15 ° C . | 10.1016/j.msea.2020.139414
In this study, the gas atomized Ni–Co base superalloy powders with size ranging from 75 μm to 150 μm were used. Table 1 shows the nominal chemical compositions of the powders. The substrates with dimensions of 17 mm × 17 mm × 17 mm were cut from polycrystalline superalloys, of which the chemical compositions are same with the corresponding powders. The CO2 laser (TEM01*mode) with the protection of argon shielding gas was used for the laser deposition process. The power of laser was 1800W with the powder feed rate of 10 g/min. Fig. 1 shows the schematic diagram of the laser deposition progress. The laser beam was focused on the substrate for creating a molten pool and the alloy powders were injected into the pool simultaneously. The molten material was rapidly resolidified and bonded to the substrate. Powders were deposited on the substrates layer by layer until a complete part was made. The solution treatment of the as-deposited material was carried out at 1100 °C/4h (air cooling (AC)), followed by two-step aging at 650 °C/24h(AC) and 760 °C/16h(AC). | 10.1016/j.msea.2020.139438
The etching solution used for polished heat-treated samples for optical microscopy (OM) and SEM observations was modified Kalling reagent (50g CuCl2, 100 ml HCl and 100 ml methanol). The electropolishing of foils for TEM observations was carried out in a twin-jet electro polisher at -20 °C using a solution containing 10% perchloric acids and 90% alcohol. The γ/γ′ lattice misfit was obtained by using the X-ray diffraction (XRD) technique. | 10.1016/j.msea.2020.139438
Optical microscopy (OM) and electron backscatter diffraction (EBSD) were used to characterize the microstructures. The OM samples that were machined from ND-RD were mechanically polished and corroded in a solution containing 2 mL of HBF4 and 10 mL of H2O. For EBSD and transmission electron microscopy (TEM) observations, the samples with a thickness of 80–100 μm were punched to Φ3 mm and electropolished in a solution containing 70 mL of CH3OH and 30 mL of HNO3. Scanning step sizes of 0.12–2 μm were selected during the EBSD experiment. Deformation textures were determined by measuring {111}, {200}, and {220} pole figures using X-ray diffraction (D8-Discovery). The textures of partial recrystallization and complete recrystallization were measured by EBSD. | 10.1016/j.msea.2020.139448
The chemical composition of Inconel 718 and DZ125L alloys is listed in Table 1 . Both alloys were prepared by using double vacuum melting. Inconel 718 ingot was homogenized at 1160 °C/24 h and 1190 °C/72 h. Then, the Inconel 718 ingot was hot forged and solution treated at 1020 °C/1 h, followed by air cooling (AC). DZ125L was directionally solidified with a constant withdrawal rate of 6 mm/min and cast into a plate of 220 mm × 80 mm × 20 mm. The as-cast plate was solution treated at 1220 °C/2 h, followed by air cooling. Then, the as-cast plate was aged at 1080 °C/4 h/AC and 900 °C/16 h/AC. The Inconel 718 forged piece and DZ125L plate were cut into thin plates of 70 mm × 55 mm × 2 mm by wire-electrical discharge machining (WEDM). Dissimilar butt welding was performed using a high-power IPG Photonics YLS-10000 fiber laser system. The welding was carried out in a single pass with the laser power of 1600 W, welding speed of 2.2 m/min, focal length of 250 mm, defocus length of 0 mm and shielding gas flow rate of 15 L/min, respectively. | 10.1016/j.msea.2020.139453
Owing to the narrow fusion zone, where the narrowest part was ~1 mm, a small plate tensile specimen with a gauge length of 0.3 mm and a cross section of 1.2 mm × 2 mm was prepared by WEDM to measure the strength of FZ. The tensile specimens were divided into two groups, where the first group was aged at 720 °C/8 h, followed by furnace cooling at a cooling rate of 50 °C/h to 620 °C/8 h/AC, which was used to measure the yield strength of aged FZ at 25, 600 and 650 °C. The second group was subjected to different heat treatments after welding, as shown in Tables 2 and 3 , and used to analyze the contribution of different strengthening components at 650 °C. Inconel 718 alloy was also treated by using the same protocol to compare the results. Tensile testing was carried out by using an AG-X plus 100 kN Shimadzu testing system, equipped with a resistance furnace. The specimens were heated to the tensile temperature and held for 10 min, followed by tensile deformation at an initial strain rate of 10−3 s−1. At least three identical samples were examined to obtain average yield strength. Moreover, the heat treatments of all samples used for microstructure analysis and tensile testing have been listed in Table 3. | 10.1016/j.msea.2020.139453
The microstructure and chemical composition were examined by a field-emission scanning electron microscope (FESEM, JSM 7001F), equipped with an energy dispersive spectrometer (EDS). Dislocation configurations were analyzed by a scanning transmission electron microscope (STEM, JEM 2100F), operating at 200 kV. TEM samples were cut parallel to the thermal flow direction and prepared using a twin-jet electro-polisher in a solution of 15 mL of perchloric acid and 85 mL of ethanol at −20 °C and 20 V. Image J was used to measure the cellular substructure diameter, phase size and phase volume fraction. At least ten independently taken images were used for Image J analysis. | 10.1016/j.msea.2020.139453
The nominal composition of the Co–V–Ta–Ti alloy in this work is given as follows: 12 at.% V, 2 at.% Ta, 2 at.% Ti, and Co bal. First, the master alloy ingot smelted with high-purity Co, V, Ta, and Ti in a vacuum induction furnace. Then, cylindrical bars of 8 mm in diameter and 150 mm in length were cut from the ingot. The bars were re-melted and directionally solidified by the Bridgeman technique with a constant withdrawal rate of 80 μm/s. The directionally solidified samples were homogenized at 1300 °C for 6 h under Ar protection, followed by water quenching. Then homogenized samples were aged at 800, 850, and 900 °C for 24, 55, 96, 168, 216, and 500 h, followed by air cooling. Besides, the aging time for the samples aged at 800 °C was prolonged to 1000, 2000, and 3000 h to investigate the coarsening behavior of γʹ precipitates. | 10.1016/j.msea.2020.139455
The aged samples were cut perpendicular to the directional solidification direction for observation of the microstructure. A field emission scanning electron microscope (FE-SEM) (Apreo, FEI) with energy-dispersive X-ray spectroscopy (EDS) (X-MaxN, Oxford Instruments), which operated at 20 kV and 12 nA, was used to observe the microstructure of the aged alloys and determine the composition of a variety of phases. Before SEM observation, the samples were polished mechanically and then etched by electrolytic corrosion with a solution of 42 ml of 85% H3PO4, 34 ml of 98% H2SO4, and 24 ml H2O. | 10.1016/j.msea.2020.139455
The dislocation observation and analysis were conducted by using a Tecnai G2 20 transmission electron microscope (TEM) operated at 200 kV. The TEM specimens were cut from the deformed samples by wire electrical discharge machining, and then were ground to 50 μm in thickness and punched to discs with 3 mm diameter. After that, the specimens were subjected to twin-jet electron polishing in a solution of alcohol with 10 vol% perchloric acid at −30 °C and 18 V. | 10.1016/j.msea.2020.139455
The samples for compression tests were cut from the alloys aged at 800 °C for 55 h (standard heat treatment), with a size of 8 mm in diameter and 12 mm in length. The compression tests were carried out by using a thermo-simulator system Gleeble 3800. The loading direction was parallel to the directional solidification direction. The strain rate was 10−4/s, and the temperature ranged from room temperature to 950 °C. | 10.1016/j.msea.2020.139455
Meher et al. [18] reported that the coarsening rate constants of the γʹ precipitates in a Co–10Al–10W alloy were 1.41 × 10−27 m3/s for 900 °C and 0.07 × 10−27 m3/s for 800 °C, respectively. Compared with the Co–10Al–10W alloy, the studied Co–V–Ta–Ti alloy has a smaller coarsening rate constant at 900 °C and a larger one at 800 °C. | 10.1016/j.msea.2020.139455
Rectangular bars having a length of 100 mm and a width of 20 mm were electrodischarge machined (EDMed) from the provided sheets and then subjected to a cold-rolling process. The process was conducted under non lubricated, dry conditions on a sexton type laboratory rolling mill equipped with Ø85 mm rolls (more details on the mill are given in Ref. [20]). Various final thickness reductions (10, 20, 30, 40, 50, 60 and 70%) were obtained in several consecutive passes by using 10% reduction per pass, without applying any intermediate anneals. | 10.1016/j.msea.2020.139478
The microstructure evolution in Haynes® 282® alloy due to the applied cold-rolling processing was characterized by means of light microscopy (LM, Carl Zeiss Axio Observer ZM10) and scanning electron microscopy (FEI SciosTM field emission gun scanning electron microscope – FEG SEM) coupled with energy dispersive X-Ray spectroscopy (EDS) and electron backscatter diffraction (EBSD) system. Microstructure observations were performed on longitudinal sections of samples, prepared by a mechanical grinding with SiC papers followed by polishing with diamond suspensions. Microstructural features were revealed by a chemical etching with Aqua Regia solution. For EBSD analyses the non-etched longitudinal sections were additionally polished with silica suspensions. For each sample, EBSD data was collected from a “large” area that was approximately 5 × t f mm2 in size for texture analyses (the t f thickness was different depending on the applied rolling reduction); and from “small” area of 1 × 1 mm2 for more detailed evaluations. Every time, at least 55 000 (for 70% cold-rolled sample) to 85 000 points (for the as-received material) were indexed. The raw diffraction data were subjected to a post-processing “cleaning-up” in order to remove “noise” effect from the as-received scans. In this regard, data points characterized by a neighbor to neighbor confidence index (CI) lower than 0.2 were excluded from the analysis [21]. The evolution of crystallographic texture was analyzed by calculating the orientation distribution functions (ODFs). The harmonic series method was applied upon calculations. A size of the Euler space was reduced to the 0°&lt;ϕ1, Φ, ϕ2 &lt; 90° range, due to pre-assumed cubic symmetry of fcc crystal and the orthonormal symmetry of cold-rolled sample. | 10.1016/j.msea.2020.139478
Vickers microhardness measurements were performed on Shimadzu HMV-G tester, on polished cross-sectioned samples using the average value from at least 10 independent measurements with a load of 200 g and a dwell time of 10 s. | 10.1016/j.msea.2020.139478
What is worth noted, it is a good agreement between mechanical characteristics obtained in the present work by using small non-standard specimens and the laser non-contact extensometer, and these provided by the alloy producer for samples having standard size [19]. However, some discrepancies were noted for TYS values received for the material cold-rolled to 40–70%. Kumar et al. [37] have explained that using miniaturized samples instead of standard ones gives 7–12% higher TYS values for 304 steel, as the effect of residual stresses introduced during fabrication and grinding steps. Thus, we can assume that TYS obtained in here for samples with thickness between 0.96 mm (40% of cold reduction) and 0.48 mm (70% of cold reduction), are overestimated by 6–10% due to similar reasons. | 10.1016/j.msea.2020.139478
Pre-alloyed gas-atomized powders (d50 = 90.3 μm) with chemical composition listed in Table 1 were used as raw material powders, and samples were built on a stainless plate in a layer-by-layer manner (layer thickness = 100 μm) under a controlled 2.0 × 10−3 mbar helium atmosphere by using an ARCAM EBM® A2X system operating at 60 kV. The preheating temperature was set at 900 °C. | 10.1016/j.msea.2020.139485
In this study, five process parameters i.e. current, scan speed, line offset, focus offset, and sample dimension were optimized by using the SVM approach, and process parameter sets for obtaining pore-less samples were extracted. The detail of the SVM approach is written in Ref. [21]. In this study, data points for the process optimization were decided by using a uniform design which is one of the DoE techniques. After obtaining information about a process window from 48 data points in a wide range of parameters, we set another 28 data points in a narrow range of parameters, which possessed decision function values of near-zero or positive in the 1st trial. Process maps were constructed from these 76 data sets by using the SVM as shown in Fig. 1 (scan speed and current are min-max normalized). A cost parameter of C = 5 was adopted in the calculations. Two sets of parameters No. 1 and 2 were the global optimum conditions with the global maximum decision function values for sample dimensions of 10 mm and 15 mm, respectively. The two sets of parameters No. 1 and 2 were applied to manufacture cuboidal samples with dimensions of 10 mm × 10 mm × 75 mm and cylindrical samples with dimensions of 15 mm φ × 75 mm, respectively, as shown in Fig. 2 . In addition, another two parameter sets No. 3 and 4, which are the near optimum conditions for sample dimension of 15 mm, were applied to manufacture cylindrical samples. The near optimum condition refers to the conditions with decision function values slightly smaller than the global optimum condition and therefore may lead to samples with good building qualities. As listed in Table 2 , the conditions No. 3 and 4 have larger and smaller beam current than the No. 2 condition, respectively. Noted that the cylindrical samples were manufactured by using process parameters which were originally optimized for cuboidal samples with a horizontal cross-section of 15 mm × 15 mm, and therefore four geometry compensating components were assigned to each cylindrical sample to keep the time interval between adjacent scan tracks constant with the according cuboidal sample as pictured in Fig. 2. The scanning direction was rotated by 90° about the building direction axis between nth layer and n+1st layer. | 10.1016/j.msea.2020.139485
Table 1 shows the nominal and measured composition (at. %) of the cobalt base superalloy used for this study. All the elements used for the preparation of the alloy were 99.99 % pure and melted and cast in the form of buttons in a vacuum arc-melting unit. A tungsten electrode and a water-cooled copper hearth were used for arc melting in a partial argon atmosphere. The button was repeatedly melted for 6-8 times by flipping after each melting to achieve a homogeneous distribution of alloying elements. The alloy button was then cast in the form of a cylindrical rod (ø 6 mm in diameter and 70 mm in height) using a water-cooled split copper mould in a vacuum suction casting unit under a partial argon atmosphere. The cast rods were solutionized at 1443 K for 15 h in a tube furnace operating under a vacuum of 10-5 Pa followed by argon quenching. The composition of the solution treated sample was measured using scanning electron microscope (SEM)-energy dispersive X-ray spectroscopy (EDS), and it is given in Table 1. | 10.1016/j.msea.2020.139498
The standard compression samples with a diameter and height of 6 and 9 mm (aspect ratio 1:1.5), respectively, were cut from the solution treated cast rods using wire electrical discharge machining (EDM). Isothermal uniaxial compression tests were carried out at temperatures of 1298, 1348, 1398, and 1448 K and strain rates of 0.001, 0.01, 0.1, 1, and 10 s-1 in a thermomechanical simulator (Gleeble 3800®). A combination of nickel paste and graphite foils was used as a lubricant between the tungsten carbide anvil and the sample to minimize the frictional effect. A K-type thermocouple was spot welded to the sample to control the temperature. All the specimens were heated to the test temperature at a heating rate of 5 K s-1 and soaked for 300 s to achieve a uniform temperature throughout the sample. Samples were water quenched immediately after reaching a true strain of 0.7 (50 % deformation). Here, the water quenching was done mainly to arrest the deformed microstructure. The deformed samples were cut at the centre parallel to the compression axis for microstructural characterization. | 10.1016/j.msea.2020.139498
The microstructure of the deformed samples was characterized using an optical microscope, scanning electron microscope-electron backscattered diffraction (SEM-EBSD), and transmission electron microscope (TEM). The longitudinal section of the deformed samples was polished using 800 to 3000 grit Silicon Carbide papers. The final polishing was carried out using a 3 to 0.5-μm size diamond paste. The polished samples were etched using Marble's reagent (20 mL HCl, 20 mL distilled water, and 4 g CuSO4) for 240 s and observed under the optical microscope. Selected samples were prepared for electron backscattered diffraction (EBSD) characterization. The standard metallographic polishing technique was followed for EBSD sample preparation. The electro polishing was carried out using a Struers Lectropol-5® electro polishing machine using a standard A2 solution. The electron backscattered diffraction (EBSD) scans were performed with a step size of 1 μm in FIB (Helios G4 UX®) equipped with an electron backscattered diffraction (EBSD) detector. TSL-OIM® software (version 7.3) was used to analyze the data obtained from the electron backscattered diffraction (EBSD) scan. A transmission electron microscope (TEM) (Tecnai T20), operating at 200 kV was used to characterize the dynamic recrystallization (DRX) grains in deformed samples. For transmission electron microscope (TEM) analysis, the deformed samples were polished up to 100 μm thickness using emery paper followed by punching to 3 mm diameter discs. The discs were then thinned down to 40 μm using fine emery paper. The final thinning down to &lt;150 nm (electron transparent) was done in argon ion milling (Gatan PIPS®) operating at an accelerating voltage of 5 kV and 5° incident angle. | 10.1016/j.msea.2020.139498
The first generation Ni-based SX superalloy AM1 [27,28] was selected for the present study. SX bars with a 14 mm diameter were cast by the Bridgman method in the foundry at Safran Aircraft Engines, Gennevilliers, France. The nominal composition of AM1 is listed in Table 1 with crystal misorientation of SX bars from ❬001❭. After the solution treatment, specimens used for PD and creep tests were machined from these SX bars by electric discharge machining followed by turning. Specimens have a 14 mm gauge length and a 3.8–4.0 mm diameter, which are similar to the specimens used in the studies at Institut Pprime including our previous study on the effect of PD [26,29]. HT conditions are given in Table 2 . | 10.1016/j.msea.2020.139571
A JEOL JSM-7000F field emission gun scanning electron microscope (FEG-SEM) was operated at 25 kV with a working distance of 15 mm or 25 mm and it was mainly used for microstructure characterization of specimens in this study. Heat-treated and creep specimens were cut along the longitudinal direction (i.e. a plane containing the ~ [001] solidification direction) and were mounted into conductive resin. Microstructures in specimens without PD and creep interrupted specimens were observed in a crystallographic plane close to (100). Creep ruptured specimens with prior PD were observed in a crystallographic plane close to (110). These specimens were mechanically polished down to 1-μm diamond powder spray and then chemically etched using aqua regia for 8–10 s at around 4 °C to reveal their γ/γ′ microstructure. This kind of chemical etching also allows the observation of γ/γ′ interfacial dislocation traces [32]. These creep ruptured specimens with mechanical polishing and chemical etching were also observed using an optical microscope for failure characterization. | 10.1016/j.msea.2020.139571
Electron backscatter diffraction (EBSD) scans were performed on creep ruptured and interrupted specimens using JEOL JSM-6100 SEM with EDAX detector controlled by an OIM software. Specimens for the EBSD analysis were prepared by mechanical polishing down to 1-μm diamond powder spray followed by electrochemical polishing with a solution of 10 vol % perchloric acid in methanol under 45 V at around 4 °C. | 10.1016/j.msea.2020.139571
The Fe-enriched HEA was prepared in an arc-melting furnace using a water-cooled copper mould in an argon atmosphere. Commercial metal powders (Fe, Ni, Cr and Mo) with 99.9 wt% purity were mixed according to the designed compositions and mechanically agitated for half an hour to ensure homogeneity. Then the blended powders were compacted into small cylinders of 14 mm in diameter and 20 mm long. To ensure the chemical homogeneity, these cylinders was remelted four times with processing parameters of 250 A current and 28.5 V voltage. Commercial 316L stainless steel (SS) and Inconel 625 superalloy powders were used to make the counterpart ingots in the arc-melting furnace for comparison of corrosion and oxidation resistance. After melting, bar ingots of the Fe-enriched HEA with a dimension of about 120 × 12 × 8 mm were cut into about 2 mm thick plates for aging treatments over a temperature range from 600 °C to 1000 °C for 4 to 96 h. All the aged samples were then water quenched. | 10.1016/j.msea.2020.139580
Metallographic samples were mounted in electroconductive resin and then mechanically ground and polished followed by etching using an aqua regia etchant (HNO3 + 3 HCl). The microstructure was examined in a scanning electron microscopy (SEM; JEOL-6610) and transmission electron microscope (TEM; TECNAI F20), and the compositions in different regions were analysed using energy-dispersive spectrometry (EDS) equipped with the SEM and TEM. TEM samples were prepared in a Focused Ion Beam (FIB) Scios Dual Beam system. The phase constituents were identified through X-ray diffraction (XRD; Bruker D8) using Cu K-α radiation at a scanning rate of 1°/min, and a 2θ angle ranging from 20 to 100°. | 10.1016/j.msea.2020.139580
Hardness was measured using a Struers Vickers hardness tester with a load of 5 kg and a dwell time of 12 s. At-least eight randomly positions were tested to get the average value for the hardness of each sample. Both the compression and tensile samples were sectioned from the as-cast and as-aged ingots by wire-electrode cutting. Compression samples with size of 5 mm in diameter and 10 mm high were tested on a 100 kN Shimadzu AGS-X machine fitted with video extensometer at a strain rate of 5 × 10-4 s-1 at room temperature. Flat tensile specimens with a gauge length of 16 mm and cross-section of 2 × 3 mm were tested using a universal electronic testing machine (Instron-5584) at the strain rate of 5 × 10−4 s−1 at room temperature. Both the local strain evolution during compressive and tensile test was determined by digital image correlation using a video extensometer. Three samples for each alloy were tested to confirm reproducibility. The representative compressive and tensile true stress–strain curves of the as-cast alloys are presented. | 10.1016/j.msea.2020.139580
Both the oxidation and corrosion resistances of the as-cast Fe-enriched HEA were qualitatively evaluated and compared with two commercial alloys (i.e. 316L stainless steel and Inconel 625 superalloy). 8 × 8 × 5 mm block samples for oxidization test were cut from the bar ingots and mechanically ground with 600–4000 grit SiC abrasive papers. The oxidation test was performed at 1100 °C in an air furnace up to 10 days. For corrosion test, 8 × 8 × 2 mm block samples were mechanically ground with 600–1200 grit SiC abrasive papers and then immersed in a 5% HCl solution for up to 10 days at room temperature. | 10.1016/j.msea.2020.139580
The newly developed Ni-Fe based superalloy was studied with its chemical composition detailed in Table 1 . The BM was heat-treated prior to FW in two stages: solution at 1140 °C for 20 min (water quenching) followed by aging at 650 °C for 16 h (air cooling). | 10.1016/j.msea.2020.139596
The raw material was fabricated into rods of Φ25 mm × 80 mm, where each end was machined and cleaned with ethanol. Rotary friction welding was performed with a C320 continuous-driven welding machine (Shuang-Ji Co., Hanzhong, China) with the following process parameters: friction pressure of 130 MPa, rotary speed of 1500 r/min, axial shortening of 5 mm, and forging pressure of 300 MPa. Following welding, the joints were heat treated under the same treatment to the BM procedure described earlier. Then, specimens of both as-welded and heat treated joints were cut along the compression axis with electrical discharge machining (EDM) and mounted, polished and cleaned for lateral observation on cross-sectional morphologies. | 10.1016/j.msea.2020.139596
A duplex lightweight steel with a chemical composition of Fe-9Al-10.8Mn-4.5Ni-0.7C (wt. %) was prepared by a conventional melting-casting route. The exact chemical composition of the steel is reported in our previous publication [33]. The as-cast steel was homogenized for 2.5 h at 1473 K and then hot forged (to 50% thickness reduction) at 1373–1423 K followed by air cooling. | 10.1016/j.msea.2020.139613
The uniaxial hot compression tests were conducted in a cylindrical specimen (12 mm length and 8 mm diameter) using a Gleeble-3800 thermo-mechanical simulator at various temperatures 1223–1423 K and at a fixed strain rate of 0.001 s−1. Graphite plate and Ni lubricant were applied between the specimen and anvil for minimizing the frictional effects. All the specimens were allowed to heat at a constant rate ~5 K s−1 up to the targeted deformation temperature and then held it for 120 s to achieve a homogeneous temperature distribution within the specimen. At each processing condition, the specimens were compressed to half of its initial height (true strain of ~0.69). Additionally, to understand the substructural development in some specific processing conditions, the specimens were compressed to an intermediate true strains of 0.1 and 0.3. After the compression, the specimens were instantly quenched in water with the help of spray nozzles in order to avoid static recrystallization. | 10.1016/j.msea.2020.139613
The chemical composition of the Co–Ni-based superalloy is presented in Table 1 . The phase diagram was calculated by Thermo-Calc (Database: Ni7) (Fig. 1 ). The ingot of the alloy was obtained using an arc melting furnace, followed by homogenization treatment at 1200 °C (red point, Fig. 1) for 3 h prior to cooling to 25 °C with water to form a single γ phase. To evaluate the hot-workability, cylinders (∅ 8 mm × 12 mm) were cut from the homogenized sample by electron discharge machining (EDM). The compression tests were conducted at various deformation temperatures, T (i.e., 950, 1000, 1050, and 1100 °C, as indicated by the black points in Fig. 1) using a Gleeble-3500 thermo-mechanical simulator under various strain rates (i.e., 0.01, 0.1, 1, and 5 s−1). Prior to beginning compression, a pre-heating treatment was conducted at 1200 °C for 8 min using the Gleeble-3500 thermo-mechanical simulator, after which the cylinder was cooled to the deformation temperature T at a rate of 10 °C s−1 and then held at that temperature for 30 s. After compressing the cylinder to the final strain (ε) of 0.7, it was immediately quenched by gas cooling to room temperature (25 °C). Additionally, four cylinders were also compressed to true strains 0.1 and 0.4 at conditions of 1050 °C/0.01 s−1 and 1050 °C/5 s−1. | 10.1016/j.msea.2020.139638
To analyze the microstructure, discs were cut from the cylinders by EDM along the compression axis (C.A.). These discs were then ground using SiC grinding papers from 220# to 2000#, followed by polishing using an automatic lapping machine with a 1 μm AP-D suspension for 5 min, a 0.3 μm AP-D suspension for 10 min, and an OP-U polishing suspension for 2 h. The microstructures were observed using electron backscatter diffraction (EBSD), transmission electron microscopy (TEM), scanning electron microscopy (SEM), and X-ray diffraction (XRD). | 10.1016/j.msea.2020.139638
In this study, post treatments, including heat treatment and heat treatment followed by LSP treatment, were used to improve the tensile properties of IN625 prepared by SLM. The residual stress and microhardness distribution along depth direction were measured. The microstructural evolution of IN625 was examined and discussed. The underlying strengthening mechanisms of post treatments on IN625 alloy were proposed and systematically analyzed. | 10.1016/j.msea.2020.139649
Two post-processing treatments were applied: (i) heat treatment; and (ii) heat treatment followed by LSP. All the as-built samples (AB) were solution treated at 1070 °C for 1 h. After water quenching, the solution-treated samples were aged at 720 °C for 18 h. These samples are referred as heat-treated (HT) sample. Then, some HT samples were subjected to LSP, which were referred as heat-treated followed by LSP treatment (HT + LSP) sample. All samples were mechanically ground by sand papers of grit sizes 80, 320, 600, 800, 1000, 1200, 1500 and 2000 and then ultrasonically cleaned with ethanol before LSP. The schematic diagram of LSP is illustrated in Fig. 2(a). LSP experiments were carried out by a Nd: YAG laser system with a wavelength of 1064 nm, a pulse width of 10 ns and a repetition-rate of 1 Hz. The spot diameter was 2.6 mm and the pulse energy of laser was 7 J. The overlapping rate between the two adjacent round spots was 50% in both transverse and longitudinal directions. The laser scanning strategy was a zigzag path, as shown in Fig. 2(b). The water with a thickness of approximately 1.5 mm was used as the transparent confining layer. The 3 M professional aluminum foil with a thickness of 0.12 mm was used as an ablation medium for plasma initiation to protect the sample surface from the thermal damage of high-temperature plasma. | 10.1016/j.msea.2020.139649
To observe the microstructure characteristics of the samples after different post treatments, all samples were ground and polished based on the standard polishing procedures. Then, samples were etched with a solution consisting of HNO3 (10 ml) and HCl (30 ml) for 20 s. Optical microscope (OM) (VK-X250, Japan) and field-emission scanning electron microscope (FE-SEM) (JSM-7800F, Japan) were used to observe the microstructure and chemical composition. For deeper microstructure observation, a transmission electron microscopy (TEM) (JEM-2100, Japan) was also used to characterize. TEM samples of different depths were prepared as follows. Firstly, 0.5 mm thickness thin foils were obtained by wire cutting parallel to top surface layer of laser shock peened samples. Then, grinding was performed from the untreated side until the thickness of the foil reached about 20 μm. Finally, the samples suitable for TEM characterization were obtained by ion beam milling on a Gatan 691 ion polishing system. | 10.1016/j.msea.2020.139649
Microstructural observations were conducted by an optical microscope (OM) and a scanning electron microscope (SEM, Nova Nano SEM 230) equipped with an energy-dispersive spectrometer (EDS). The samples were mechanically ground, polished and etched by a solution of 100 mL ethanol, 100 mL HCl and 5 g CuCl2 for 5 s–10 s before observation. The length of each crack was measured manually using an Image Pro Plus picture processing software. For each sample, at least 10 cross sections were measured. After that, the crack density was calculated by dividing the total observation area by the sum of the lengths of crack. Electron Backscattered Diffraction (EBSD) analyses were performed by a GAIA3 GMU Model 2016 field emission gun scanning electron microscope (FEG-SEM) at an accelerating voltage of 20 kV and a working distance of 15 mm. Before EBSD observation, the sample surface was mechanical polished down to 0.5 μm with alumina powder and Vibro-polished using colloidal silica of 0.05 μm for 2h. The step sizes of 1 μm and 0.2 μm were used at different magnification. The HKL Channel 5 software was utilized for data post-processing. The pixels with less than five neighbor points were discarded as bad data. Grain boundaries with misorientation between 3° and 15° were defined as low angle grain boundaries (LAGBs) while those equal to or larger than 15° were defined as HAGBs. A grain containing at least 10 pixels was taken into account during calculating grain size distribution. In addition, the samples prepared by a precision ion polishing system (PIPS Ⅱ 695) were observed with a JEOL-2100 transmission electron microscope (TEM) that operated at 200 kV. | 10.1016/j.msea.2020.139672
The pre-alloyed atomized Inconel GH648 powder were manufactured by gas atomization inside argon atmosphere, with a size distribution ranging from 15 μm to 53 μm, The GH648 superalloy was manufactured using a SLM machine (Solutions 280 SLM 2.0 system) by a powder-bed fusion technique, with the manufactured parameters being shown in Table 1 . To avoid oxidation, high-purity argon atmosphere was applied in the whole SLM process. When a layer of the powder was melted, the laser beam was rotated by −67° or 23° before melting the powder of the next layer. The scanning direction is maintained between 45° and 135° in polar coordinate system. Fig. 1 shows the schematics of the SLM forming process. To release the residual stress and avoid deformation, all the as-fabricated tetragonal specimens (12 mm × 12 mm × 20 mm, as shown in Fig. 1c) and cylinder samples (having a height of 80 mm and a diameter of 12 mm) were annealing treated with the printing substrate at 650 °C for half an hour under vacuum of 5 × 10−2 Pa. The cylinders specimens were electro-discharge machined and lathed into tensile samples with the gauge size of Φ5mm × 25 mm (as shown in Fig. 1d). A UTM5305 (SUNS, China) testing system using a 100-kN load cell was used for mechanical testing experiments and the tensile strain rate is of ~10−3 s−1. | 10.1016/j.msea.2020.139704
The wrought Alloy 625 used in this study was a standard hot rolled material with nominal chemical composition Ni–22Cr–9Mo–3Fe–4Nb (in wt.%) and solution treated at 1150 °C/1hr. Gas-atomized Alloy 625 powder suitable for SLM production was provided by the machine manufacturer. The element composition of the powder, Ni–22Cr–9Mo–3Fe–3.5Nb (in wt.%), was close to that of the wrought material and satisfied the standards. Most particles were spherical with a typical size distribution measured with a laser particle size analyzer between D10 = 20 μm and D90 = 44 μm and an average diameter of 29 μm. Samples were produced with a commercial SLM 125HL machine by SLM Solutions. A stripe scanning strategy with a 33° rotation between layers was used and default optimal parameter conditions for Alloy 625 were utilized (laser power P = 275 W, scanning speed v = 760 mm/s, hatching distance h = 120 μm and layer thickness t = 50 μm) corresponding to an energy density of 60.3 J mm−310 × 10 × 10 mm3 cubes were produced to analyze the as-built microstructure and to optimize heat treatment conditions. 74 mm long cylindrical specimens with a 15 mm diameter were also produced vertically to be machined into standard tensile test specimens. With these default processing conditions, the residual porosity measured by microscopy [22] was slightly lower than 0.5%, consisting mainly in small spherical pores from entrapped gaz. Among other assets, the SLM process is acclaimed to allow production of nearly fully dense materials. Thorough optimization of the process parameters has led to very low amount of residual porosity well below 0.1% [9,23,24]. Although this was beyond the scope of the presently reported study, this suggests that the SLM fabrication of Alloy 625 may be optimized to reduce further the already very low porosity and consequently enhance mechanical properties. | 10.1016/j.msea.2020.139720
Four Alloy 625 conditions were considered in the present study: i) conventionally wrought (Wrought), ii) as-built SLMed (AB), iii) SLMed followed by a recrystallization heat treatment (RX) and iv) SLMed followed by a specifically designed heat treatment for grain boundary serration (GBS). Design of the heat treatments is discussed in detail in section 3.2. The recrystallization heat treatment consisted in heating as-built material to 1200 °C for 1 h followed by air cooling to room temperature to avoid stress build up and possible cracking at higher cooling rate such as for water quenching. The grain boundary serration heat treatment consisted in heating as-built material to the higher temperature of 1300 °C for 90 min followed by slow cooling at the controlled cooling rate of 5 °C/min down to the aging temperature of 870 °C at which the material was maintained for 2 h before air cooling to room temperature. All heat treatments were conducted in air using a Marshall box furnace equipped with a programmable controller to precisely control temperature, time and cooling rate. | 10.1016/j.msea.2020.139720
Specimens for tensile tests were prepared by machining to standard round shape with a gauge length of 25 ± 0.1 mm and a diameter of 6.0 ± 0.1 mm [25]. The tensile direction was parallel to the building direction (z direction) for the SLMed materials and parallel to the rolling direction for the wrought material. All four material conditions were tested at room temperature, 500 °C, 600 °C and 700 °C using a cross-head speed of 1.5 mm/min (strain rate of 1 × 10−3 s−1) for room temperature and of 0.5 mm/min (strain rate of 3.3 × 10−4 s−1) for high temperatures, respectively. An electromechanical tensile test machine was used for all measures (MTDI, UT100F, 10 tonf). The temperature was raised to the test temperature by a sealed furnace at 30 °C/min and a 30 min soak time was considered for homogeneity and stability. Although only one result was considered for each condition, all tensile tests were repeated twice and no significant difference was noticed. It should be noted that the values of yield strength (YS in Fig. 5) were carefully measured according to the Rp0.2 method [25], which is often challenging at high temperatures. The reported values are therefore approximations with a confidence of about ± 3 MPa. | 10.1016/j.msea.2020.139720
Specimens for microstructure analyses were sectioned, hot mounted in phenolic resin and conventionally ground with SiC abrasive papers followed by sequential polishing with diamond paste down to 1 μm. The microstructure was revealed by means of a 100 ml HCl + 0.5 g CrO3 etching solution and investigated by optical microscopy (OM, OLYMPUS BX51 M) and Scanning Electron Microscopy (SEM, JSM-6510) equipped with energy dispersion X-ray spectroscopy (EDS). Electron backscattering diffraction (EBSD) with a field-emission scanning electron microscope (FE-SEM, MIRA-II) was carried to evaluate grain size in particular. To avoid artifacts from metallographic preparation, the final 1 μm polishing step was carried out using a colloidal silica suspension. Electron probe micro-analysis (EPMA, CAMECA SX-100) was also carried out prior to etching in order to investigate the element distribution and highlight segregation in the AB material. Specimens for transmission electron microscopy (TEM, field-emission type JEOL JEM-2100F operating at 200 kV) equipped with Energy Dispersive X-ray Spectroscopy (EDS) were extracted from the vicinity of the fracture surface after tensile test at 700 °C and from the AB material. Thin foils were prepared by fine grinding and polishing to a thickness of approximately 200 μm, punching of 3 mm diameter discs and electropolishing to perforation with a 200 ml perchloric acid + 800 ml methanol solution at −26 °C ~ −28 °C using a jet polisher (Struers TenuPol-5) operating at 50 mA and 25 V. | 10.1016/j.msea.2020.139720
The SLM precursor material was gas-atomized spherical IN718 powder with particle size ranging from 15 to 53 μm. The wrought IN718 used in this study is a commercial alloy. Both of the nominal chemical composition of gas atomized IN718 powder and wrought alloy are listed in Table 1 . SLM manufacturing process was carried out on the Machine of LM-X150A, which equipped with an Yb-fiber laser source. All SLM manufactured specimens were produced using the same procedure: laser power at 195 W, hatch spacing at 80 μm, layer thickness at 30 μm, laser scanning speed at 1100 mm/s. Besides, the substrate was pre-heated to 80 °C before fabricating of IN718 and the laser scan direction was rotated by 67° between adjacent layers. Oxygen content in the chamber was controlled below 100 ppm to avoid oxidation contamination of the melting pool. After that, different heat treatment schemes were employed on these SLM-IN718 specimens. As a comparison, the wrought IN718 specimens were also conducted by corresponding heat treatment schemes. A detailed summary of all the heat treatment procedure and the associated nomenclature for the specimens is listed in Table 2 . | 10.1016/j.msea.2020.139735
The microstructure of the specimens was examined by Optical Microscope (OM) and Scanning Electron Microscopy (SEM; Hitachi S-4800) equipped with energy-dispersive X-ray spectroscopy (EDS). To observe the microstructure, the specimens were mechanically polished and chemically etched at room temperature for 2 minutes using an acid solution containing 5 g CuCl2 + 100 ml HCl +100 ml H2O. The grain size and crystallographic orientation of printed and after heat-treated SLM specimens were analyzed by Electron Backscatter Diffraction (EBSD). The EBSD specimen was electro-polished by using electrolyte containing a 100 ml perchloric acid and 900 ml ethanol mixture. Detailed microstructure and precipitates distribution analyses were carried out using a Tecnai G2 F30 S-TWIN Transmission Electron Microscopy (TEM) operated at 300 KV. TEM specimens were carried out by ion-milling using a Gatan PIPS ΙΙ 695. | 10.1016/j.msea.2020.139735
The nominal composition of the investigated alloy is given as follows (wt%): 0.06 C, 14.0 Cr, 2.67 Ti, 2.63 Al, 2.48 Nb, 10.03 Co, 5.02 Mo and balance Ni. The samples used in this study were taken from the chord wise direction of an integral turbine disc. The integral turbine disc was subjected to a standard heat treatment (SHT): 1080 °C/8h/AC (air cooling) + 780 °C/16h/AC. | 10.1016/j.msea.2020.139775
JEOL6340 Field Emission Gun Scanning Election Microscopy (SEM) and Philips EM420 Transmission Electron Microscopy (TEM) were used to observe fracture morphologies and dislocation structures. Besides, high quality electron backscatter diffraction (EBSD) Kikuchi patterns and maps were used to observe grain size and crystallographic orientation distribution by JEOL JSM-7800F field emission gun SEM operated at an acceleration voltage of 20 kV and an emission current of 3.0 nA. The samples for SEM observation were electrolytic etching at 15 V for 10s in an electrolyte containing 90 ml H3PO3 + 30 ml H2SO4 + 9 g CrO3. The size of secondary γ′ precipitates were measured by an image analysis in equivalent area method, and each measured value is the average of 20 different readings. The specimens for TEM observation were mechanically ground to 50 μm and then thinned by twin-jet electro polishing with a solution of 10 ml HClO4 + 90 ml C2H5OH at 20 V and -30 °C. The samples for EBSD observation were first ground with a 1200-grit SiC paper and then polished with silica polishing slurry for 10 h. | 10.1016/j.msea.2020.139775
In this study, Alloy 625, which is compliant with ASME standard SA-494-494 M specifications [16], is examined. The alloy is melted in a vacuum induction furnace and subsequently cast in a sand mould. Approximate dimensions of the castings manufactured are 125 mm × 200 mm X 600 mm. These castings are solutionized at 1175 ± 20 °C for 90 min, which is followed by water quenching and surface grinding. An image of an ingot after subjecting it to the aforementioned treatment is shown in Fig. S1 (see supplementary information (SI)). Post solidification, these ingots develop shrinkage cavities in the form of pipes, which extend approximately 50 mm into the ingot from the pouring end. The chemical composition of these castings is determined by optical emission spectroscopy (OES). Details of the alloy composition are provided in Table 1 . The cast ingots are sectioned perpendicular to the pouring direction by water-jet cutting into several 15 mm thick plates. Both sides of the plates were then ground and polished to a mirror finish. | 10.1016/j.msea.2020.139811
The sectioned and polished plates from the ingots are immersed in aqua-regia for an approximate duration of 30 min, so as to obtain macroscopic images of the ingots. Smaller samples from different portions of the sectioned plates were then extracted by electrical discharge machining for a detailed microstructural examination. In order to understand the microstructural changes in the material after stress-rupture testing, each stress-ruptured specimen was symmetrically sectioned along its axis by a high-speed precision saw. The obtained specimen was mounted in transparent thermosetting resin using a mounting press. All samples extracted for microstructural examination were ground with emery papers up to an American National Standards Institute (ANSI) grit size of 1200. Subsequently, polishing was performed with a 0.25 μm polycrystalline diamond suspension on a micro-fibre cloth to obtain a mirror finish. Freshly prepared 50 ml HCl and 2 ml H2O2 reagent was used for etching to reveal grains, grain boundaries and other microstructural features. | 10.1016/j.msea.2020.139811
20 g ingot of alloys with nominal compositions Co(Ni)–10Al-(5-x)Mo-xV-2Nb (at.%) (x = 1, 2, 3, 4 and 5) were melted using a vacuum arc-melting unit in a high purity argon atmosphere. The constituent elements are high purity Co (99.9%), Al (99.995%), Ni (99.99%), Nb (99.95%), V (99.5%), Mo (99.99%) metals. To ensure the chemical homogeneity during melting, the buttons were flipped after each melting cycle of 5 times. The solidified alloy buttons were cast into 3 mm diameter rods by vacuum suction casting unit using a water-cooled split copper mould in a high purity argon atmosphere. Thereafter, the cast rods were solutionized at 1200 °C for 30 h under vacuum (~10−6 mbar) and subsequently water-quenched to obtain the supersaturated solid solution of the alloys. The solutionized rods were cut into 5 mm height cylindrical samples for further studies. Bulk compositions were analysed from solutionized alloys using a wavelength dispersive spectroscopy (WDS) technique in an electron-probe-micro-analyser (EPMA, JEOL JXA-8530-F) equipped with a field-emission-gun (FEG) source operated at an accelerating voltage of 15 kV and beam current of 50 nA. Cut samples of the alloys were vacuum-sealed (~10−6 mbar) in quartz ampoules and further aged at 800 °C and 900 °C temperatures for times as per the experimental results. Mirror polished samples for microstructural analysis were prepared by grinding and polishing with 4000 grit size Si emery paper followed by final fine polishing in a Vibratory polisher (Buehler make VibroMet™2) using colloidal silica of 0.06 μm size particles. | 10.1016/j.msea.2020.139826
The γʹ-solvus, solidus and liquidus temperatures of aged alloys were determined by heating 100 mg samples of each alloy in a differential scanning calorimeter (DSC, NETZCH Jupiter 449) at a rate of 10 °C/min. Heating experiments were performed under a constant flow of high purity argon gas, to avoid sample oxidation. Room temperature mass densities of the alloys were measured in accordance with the ASTM standard B311-08 [31]. A Rigaku Smartlab high resolution X-ray diffractometer with Cu-Kα radiation source and equipped with Johansson optics was utilized for γ/γʹ lattice misfit estimation. | 10.1016/j.msea.2020.139826
A 300 kV scanning/transmission electron microscope (TEM) [TITAN G2 60–300, FEI make] attached with a high-resolution energy-dispersive-spectroscopy (EDS) was used for local microstructural characterisation and EDS compositional mapping. Diffraction studies were performed in a FEI make TECNAI T20 electron microscope and operated at 200 kV. Electron transparent samples for TEM analysis were prepared using a twin-jet electro-polisher (FISCHIONE make). The electrolyte used was 95 vol% methanol and 5 vol% perchloric acid and a voltage of 17 V was employed at −-39 °C temperature for jet polishing. For atomic scale compositional analysis, an atom probe LEAP-5000XR from Cameca Instruments was used. Needle shape specimens for atom probe tomography (APT) were prepared using a dual beam FIB/SEM instrument (FEI, Helios G4 DualBeam™) by following an in-situ standard lift-out protocol prescribed in Refs. [32,33]. The specimens were field evaporated in laser pulse mode with a pulse repetition rate of 125 kHz and pulse energy of 40 pJ. The specimens were kept at a base temperature of 80 K. The detection rate was kept at a frequency of 0.5 ion per 100 pulses on average. The error bars in the 1D compositional analysis was estimated as 2σ = C i * ( 1 − C i ) / N , where C i represents the composition of each solute i and N represents the total number of atoms in each bin. APT data reconstruction and analysis were performed using the Cameca IVAS™ 3.8.4 software package. | 10.1016/j.msea.2020.139826
The compressive yield strength and hardness of the alloys were evaluated using a universal testing machine (DARTEC) with a strain rate of 10−3s−1 and a micro-hardness tester under a load of 0.5 kgf. For compression testing 3 samples were used for each condition, while a minimum of 9 indents were taken for Vickers microhardness measurements. | 10.1016/j.msea.2020.139826
Table 1 Displays the nominal and measured compositions in atomic percentages for the five alloys studied in this work. We have also included a short form of the alloy designation. All the alloys, after solutionizing treatment, were aged at 800 °C for 10 h to obtain the γ/γ′ microstructure. | 10.1016/j.msea.2020.139826
The base metals were cut into blocks with the dimensions of 10 mm × 10 mm × 5 mm and 20 mm × 10 mm × 5 mm by wire cutting machine. Prior to diffusion bonding, the specimens were ground with up to 2000 grit sand paper and then ultrasonically cleaned to remove the oil contamination and dust. All the specimens were assembled as illustrated in Fig. 3 (a), and then put into a diffusion bonding furnace (ZTF2-10, Shaanxi Zhituo Solid-State Additive Manufacturing Technology Company, China) under the vacuum degree below 3 × 10−3 Pa. Diffusion bonding experiments were carried out according to the schematic of the process curve in Fig. 4 . Generally, the bonding temperature during diffusion bonding is selected in the range of 0.6 Tm-0.8 Tm (Tm is the melting point of base metals) [25], while the melting points of GH4169 superalloys and AlCoCrFeNi2.1 EHEA are 1300 °C [26] and 1361 °C [3], respectively. The bonding temperatures should be selected in the range of 671 °C–985 °C. However, due to the sluggish diffusion effect, HEAs diffuse more slowly than conventional alloys [27]. Therefore, the bonding temperatures of 950 °C, 1000 °C and 1050 °C were applied in this study to reduce the influence of sluggish diffusion effect on the diffusion bonding process. During the bonding process, the temperature was first increased from 20 °C to 800 °C at a speed of 10 °C/min, and then kept for 0.5 h under a pressure of 40 MPa to ensure tight contact of the surfaces and preheat the specimens. Then the specimens were heated up to the bonding temperature ranging from 950 °C to 1050 °C, and held for 1 h under an axial pressure of 20 MPa. Finally, the specimens were cooled down below 100 °C in furnace. | 10.1016/j.msea.2020.139843
The experimental material used in this study is a commercially Inconel 718 alloy, the chemical composition (in weight percent) of this alloy is: 51.62Ni-19.7Cr-5.42Nb-3.15Mo-0.91Ti-0.685Al-0.013C-(bal.) Fe. The as-received Inconel 718 alloy was a round bar with a diameter of 10 mm, which was forged and hot rolled into a sheet with a thickness of 3 mm. The hot rolled sheet was solution treated at 1050 °C for 35 min followed by air cooling. After solution treatment, the equiaxed grains structure was obtained, some carbides were dispersed in the matrix, and numerous annealing twins were observed in the microstructure (see in Fig. 1 ). Subsequently, the solution-treated sheet was subjected to primary cold rolling at room temperature, and the sheet with thickness reduction of 60% were obtained, referred as 1-CR60. Then, 1-CR60 sheet was subjected to intermediate annealing (920 °C for 3 h), followed by secondary cold rolling. The final thickness of the sample after secondary cold rolling was 0.6 mm and referred as 2-CR80. After that, 2-CR80 cold-rolled sheet was subjected to two different aging cycles, including holding at 720 °C for 8 h, followed by furnace cooling to 620 °C at 50 °C/h and holding at 620 °C for 8 h, followed by air quenching to room temperature. The obtained samples were designed as 2-CR80-aged. | 10.1016/j.msea.2020.139860
Specimens were cut from solution-treated strip, cold-rolled sheet, annealed sheet and aged sheet. All specimens were polished using conventional metallographic preparation techniques and chemically etched with a solution of H2O2 + HCl + CH3CH2OH at room temperature for microstructural characterization using OLYMPUS-BX53 M optical microscope (OM). The microstructure and the distribution of precipitates were studied by JXA-8530F electron probe microanalyzer (EPMA). The samples analyzed by electron backscattered diffraction (EBSD) were electropolished at room temperature with an electrolyte composed of perchloric acid and alcohol in a ratio of 1 : 9. The fine microstructural details were studied by Tecnai G2 F20 transmission electron microscope (TEM). The diameter of TEM samples was 3 mm and the thickness was about 50 μm, and twin-jet electro-polished was carried out at -25 °C in electrolyte containing 10 ml perchloric acid and 70 ml ethanol. The fraction of δ phase was measured by a D/max2400 X-ray diﬀractometer (XRD) (Cu Kα radiation, step rate 4°/min). The polishing process of XRD samples is similar to that of EBSD samples. | 10.1016/j.msea.2020.139860
The hot tensile specimens of dimensions 15 mm (gauge length) × 5 mm (width) × 0.6 mm (thickness), and the room temperature tensile specimens of dimensions 10 mm (gauge length) × 5 mm (width) × 0.6 mm (thickness), were both machined with longitudinal axis parallel to the rolling direction. Before tensile test was carried out, the oxide on the surface of the samples were polished away. The tensile tests were performed with a universal testing machine at a crosshead speed of 1 mm/min. Five tensile samples were tested for each condition and the strain rate was about 1.6 × 10 − 3 s-1. The high temperature tensile samples were heated to 650 °C at a rate of 10 °C/min and held for 5 min to eliminate temperature gradient, then these samples were subjected to tensile tests. | 10.1016/j.msea.2020.139860
In this study, wrought Hastelloy X (HX) in the annealed condition was used as the BM. The chemical composition of HX was validated by spark emission spectroscopy provided in Table 1 . The dimensions of the gas tungsten arc welding (GTAW) test coupons were selected to be 350 × 150 × 2 mm3 according to the ISO 15614-1 standard (Fig. 1 (a)) [26]. Square butt joints were used for the welding of the samples (Fig. 1(b)). Commercially available AMS5798 with identical composition to that of the BM was used as the filler metal to create autogenous welds. The diameter and length of the filler wire were 1.6 mm and 350 mm, respectively. Highly pure Ar gas (protective gas with a purity of 99.999%) was fed through the welding torch to protect the top surface of the weldment. To avoid the oxidation of the weld root during the welding thermal cycle, Ar was also utilized as the backing gas. The nominal chemical composition of the filler metal is also provided in Table 1. Before welding, the joint area of the sheets was cleaned by alcohol to remove any possible contaminations. | 10.1016/j.msea.2020.139861
To study the microstructure of the joint region, the samples were sectioned perpendicular and mounted in Bakelite. Then, they were polished and etched in 15 mL HCl, 10 mL HNO3, and 10 mL C2H4O2 solution. The microstructural observation was performed using GX51 Olympus optical microscopy (OM), and TESCAN MIRA3 field-emission scanning electron microscopy (FESEM) operating at accelerating voltage of 15 KV. Energy Dispersive X-ray Spectrometer (EDS) was used for Semi-quantitative chemical analyses of the phases present in the joint region and the BM. | 10.1016/j.msea.2020.139861
The as-build samples were heat-treated through two schemes: (1) standard heat treatment (solution treatment at 980 °C for 1 h/air cooling and then double aging at 720 °C for 8 h/furnace cooling at 55 °C/h to 620 °C for 8 h, air cooling) abbreviated as SA980; (2) homogenization treatment at 1080 °C for 1 h/air cooling and then double aging as above, air cooling to room temperature, abbreviated as SA1080. In addition, to investigate the precipitation or dissolution behavior of the second phase particles during the solution heat treatment process, the samples were also heat-treated at 980 °C, 1080 °C and 1150 °C for different holding time, respectively. | 10.1016/j.msea.2020.139931
The microstructure was investigated with optical microscope (OM) and scanning electron microscope (SEM, Hitachi S-4800). The polished samples were etched with a solution of 5g CuCl2 + 100 ml HCl +100 ml C2H5OH for 2 min. Detailed distribution of elements and second phase particles were analyzed using a Tecnai G2 F30 S-TWIN transmission electron microscopy (TEM) equipped with energy dispersive X-ray spectroscopy (EDX) detector. Tensile specimens (gauge length: 10 mm, width: 2 mm, thickness: 2 mm) were sectioned from the SLM-IN718 bulk samples (perpendicular to the building direction) and then heat-treated using SA980 and SA1080 schemes, respectively. Using an Instron 5582 testing machine, the strain rate of tensile is 10−3 s−1, and the tensile tests were performed at room temperature and elevated temperature of 650 °C, respectively. | 10.1016/j.msea.2020.139931
The material studied is Inconel 740 superalloy with a nominal composition (wt.%) of 0.03C-0.5Mo-0.5Si-0.3Mn–20Co-0.9Al–25Cr-0.7Fe-1.8Ti-2.0Nb and (Bal.) Ni. The specimens of ϕ 8 × 12 mm taken from a forged billet were annealed at 1150 °C for 30 min, and subsequently water-cooled. A series of hot compression tests were implemented on Gleeble-3500 thermal simulator. Before loading, these specimens were heated with a rate of 5 °C/s to the presupposed temperature, and subsequently soaked for 3 min. Based on the fact that DRX behavior depending on the different strain rates and deformation temperatures, Fig. 1 (a) showed the experimental plans with the constant strain rate. The microstructures at the four true strain of 0.22, 0.36, 0.51 and 0.8 in Fig. 1(a) were observed, respectively. Furthermore, in the transient deformation process, the deformation temperature was always 1100 °C and Fig. 1(b) sketched the two cases of strain rate jump. In case I, the strain rate of 0.01 s−1 was used before the true strain of 0.36, while the strain rate of 0.1 s−1 was employed after that. By comparing with case I, the imposed strain rate was sequentially exchanged in case II. In these two cases, the microstructures at the true strains of 0.51 and 0.8 were obtained. After the load stopping, the high temperature microstructure of compressed specimen was frozen by water quenching. | 10.1016/j.msea.2020.139939
The materials tested in the present work were Inconel 718 superalloy manufactured by the SLM process and forging process. Chemical compositions of the SLM Inconel 718 superalloy initial powders and the forged Inconel 718 are illustrated in Table 1 and Table 2 , respectively. The chemical compositions of these two types of superalloys are basically the same, with a very minor difference. Commercially available powders of the SLM Inconel 718 with an average particle size of 34.8 μm were used to fabricated samples. The process was carried out on Concept Laser M2 machine and with the following parameters: 200W laser power, 0.105 mm hatch distance, 800 mm/s scanning speed, 0°→90°→0° scanning strategy, and 30 μm layer thickness. As-built materials were heat treated with a solid solution of 980 °C for 1 h and double aging treatment at 720 °C/8 h to 620 °C/8 h. Forged Inconel 718 materials were manufactured by vacuum induction melting (VIM), electro-slag remelting (ESR), and vacuum arc remelting (VAR) processes. High-temperature diffusion was performed in a muffle furnace with 1160 °C/24 h + 1190 °C/72 h + air cooling before forging into a round bar with a diameter of 220 mm. Finally, double aging treatment was carried out at 720 °C/8 h + 620 °C/8 h. Forged Inconel 718 materials were also machined to standard creep samples for creep tests. Then standard tensile specimens (GB/T 2039–2012, for details, see Fig. 1 ) were taken out from both materials using a Computer Numerical Control (CNC) turning machine. The specimen has a gauge length of 25 mm and a diameter of 5 mm. The creep experiments were conducted on creep testing machine RDL100 at 700 °C and 560 MPa. Details can be found in Ref. [23]. | 10.1016/j.msea.2020.139947
The microstructure of the two types of Inconel 718 before creep was observed using a metallographic optical microscope (OM) Axio Observer 3. After creep testing, the fracture surfaces were examined with a Zeiss Merlin scanning electron microscope (SEM). Then samples were cut into slices by wire electrical discharge machine to prepare metallographic samples. Then, the samples were ground by metallographic sandpapers of 240, 400, 600, 800, 1000, 3000 SiC grades, and the surface was finally polished down to 0.04 μm. The etching was done with Kalling (4 g CuCl2+80 ml HCl+80 ml C2H5OH) for 1 min to reveal the microstructure. The microstructure was observed by SEM. EDAX Octane Pro energy dispersive spectroscopy (EDS) system was used to analyze element distributions in samples. EDAX Digiview4 electron backscattered diffraction (EBSD) system was used to determine the crystallographic orientation and the grain boundary in samples. Nanoscale microstructure such as dislocation and micro-twins were investigated using FEI Tecnai-F30 transmission electron microscopy (TEM). | 10.1016/j.msea.2020.139947
Cubic samples with dimensions of 15 × 15 × 15 mm3 and cylindrical specimens with a length of 110 mm and a diameter of 15 mm were built along the building direction. The samples were fabricated using an EOS M270 Dual mode version under argon atmosphere with the building platform kept at 80 °C, applying specific process parameters aiming at minimizing the residual porosity. A laser power of 195 W, scanning speed of 1200 mm/s, hatching distance of 0.09 mm, and layer thickness of 0.02 mm, using the EOS laser scanning rotation of 67° were applied. These operating process parameters were employed in previous studies [26,35]. | 10.1016/j.msea.2020.140007
A part of the cubic samples and cylinders were solution annealed at 1150 °C for 2 h, followed by water quenching, as typically recommended for this alloy [37,38]. Subsequently, the as-built samples and the solution annealed samples (abbreviated hereafter as AB and SOL, respectively) were subjected to thermal exposures from 600 to 900 °C for 200 h. All the heat treatments were carried out in a muffle furnace, followed by water quenching to freeze the high-temperature microstructure. The investigated thermal exposures are reported in Fig. 2 . | 10.1016/j.msea.2020.140007
Finally, tensile tests were performed using a Zwick-Roell BT1 - FR100 at room temperature, applying a strain rate of 8.10−3s−1. For the tensile tests, cylindrical samples were machined to prepare tensile specimens under the ASTM E8/E8M-09. For each condition, in order to provide an average value and standard deviation, three tensile specimens were employed. The samples were built along the building direction. | 10.1016/j.msea.2020.140007
Alloys were prepared by arc-melting high-purity raw metals in a Ti-getter Ar atmosphere. The HEA with a nominal composition of Ni30Co30Fe13Cr15Al6Ti6 (at.%) is denoted as the base HEA. The base HEA is further modified by alloying with 1.5 at.% refractory elements, with three different compositions: (Ni30Co30Fe13Cr15Al6Ti6)98.5Mo1.5 (Mo1.5 HEA), (Ni30Co30Fe13Cr15Al6Ti6)98.5W1.5 (W1.5 HEA), and (Ni30Co30Fe13Cr15Al6Ti6)98.5Mo0.6W0.9 ((MoW)1.5 HEA). The ingots were flipped and remelted at least five times to ensure a chemical homogeneity, and then dropped into a copper mold with a size of 5 × 12 × 100 mm3. The as-cast samples were homogenized at 1165 °C for 2 h, followed by cold-rolling (~65% reduction in thickness) along the longitude direction. The heavily cool-rolled samples were treated at 1165 °C for 6 min for full recrystallization. Then the recrystallized HEAs were isothermally aged at 800 °C for 24, 72, 168, and 336 h for precipitation growth. All the heat treatments are conducted in air and followed by air cooling to room temperature. | 10.1016/j.msea.2020.140020
Microstructural characterizations were carried out using scanning electron microscopy (SEM, Quanta 450 FEG), transmission electron microscopy (TEM, JEOL 2100F) and X-ray diffractometer (XRD, Rigaku). For the SEM observation, samples were first grounded mechanically by SiC papers from 120 grit to 2500 grit, followed by electropolishing using an electrolyte of 20 vol% nitric acid and 80 vol% ethanol at 20V and -30 °C. For the TEM examination, specimens were first grounded to a thickness of 50 μm using SiC papers, then punched into discs with a diameter of 3 mm, followed by ion-milling to electron transparency via a precision ion polishing system (Ganta 695). For phase identification and lattice parameter calculations, the diffraction data were collected from 20° to 100° with a step size of 0.02° and a speed of 2° per minute. The (311) diffraction peaks of γ and γ′ phases were deconvoluted for solving the individual lattice parameters of γ and γ′ phases [9]. In order to distinguish the individual peak of the γ′ phase and γ phase from the overlapped peak, a pseudo-Voigt function was used for a peak deconvolution. | 10.1016/j.msea.2020.140020
All deposits were fabricated from plasma rotating electrode processed (PREP) Inconel 718 powders with particle size of 53–106 μm. The powder consists almost entirely of spherical particle as shown in Fig. 1 and its chemical composition (wt. %) was measured as Ni-53.24, Mo-3.03, Cr-19.24, Nb-5.19, Al-0.51, Ti-0.98, Co-0.32, C-0.025, N-0.015, O-0.001 and Fe-balance. The experiment was performed on an LSF-VII laser solid forming system using diode laser, with a nominal laser output power of 6 kW and a beam diameter in the range 0.5–5 mm. A wrought Inconel 718 plate with a dimension of 90 mm × 90 mm × 25 mm was used as substrate, which had been ground with sandpaper and cleaned with acetone. The main processing parameters were as follows: laser power of 2.5 kW, laser spot diameter of 5 mm, scanning speed of 10 mm/s, powder feeding rate of 25 g/min, overlap rate of 50%, Z-axis increment of 0.6–0.8 mm and a staggered laser scanning strategy (Fig. 2 (a)). | 10.1016/j.msea.2020.140092
According to the AMS 5383 and 5662 standards, three kinds of heat-treated methods used in this deposits were as follows: (a) direct aging (DA, 720 °C × 8 h/furnace cooling at 50 °C/h to 620 °C × 8 h/air cooling), (b) solution treatment plus aging (STA, 980 °C × 1 h/water cooling + 720 °C × 8 h/furnace cooling at 50 °C/h to 620 °C × 8 h/air cooling), (c) homogenization plus STA (HSTA, 1100 °C × 1.5 h/water cooling + 980 °C × 1 h/water cooling + 720 °C × 8 h/furnace cooling at 50 °C/h to 620 °C × 8 h/air cooling). Especially, the aim of adopted homogenization heat treatment of 1100 °C/1.5 h is to achieve the recrystallization and elimination of microsegregation of the deposit. However, the goal of adopted solution heat treatment of 980 °C/1 h is to facilitate the precipitation of δ phase and diffusion of segregation elements. The specific scenarios of their regimes are shown in Fig. 3 . | 10.1016/j.msea.2020.140092
Microstructural charaterization was performed by an optical microscopy (OM, OLYMPUS-GX71) and a scanning electron microscopy (SEM, FEI Nova Nano). The distributions of alloy elements were examined by using electron probe microanalysis (EPMA, SHIMADZU-1720). The macrotextures of the samples were measured by X-ray diffraction (XRD, Panalytical X'Pert PRO, Cu Kα). Grain structures were characterized by SEM equipped with an electron backscatter diffraction (EBSD) system. Fracture surfaces of CT samples were observed by SEM to disclose the fracture mechanism. To observe the morphology and size of γ′′/γ′ precipitates, the thin foils were prepared by mechanically grinding to ~50 μm and then the twin-jet thinning technique using 10% perchloric acid in ethanol solution at −30 °C and the voltage of 22 V, and analyzed by a transmission electron microscopy (TEM, Tecnai F 30G2). | 10.1016/j.msea.2020.140092
The experimental material used in this study was from a forged alloy 718Plus disc with the actual chemical compositions shown in Table 1 . Cuboidal specimens were cut from the bore and rim of the forged disc, subjected to the standard heat treatment (954 °C/1 h/AC + 788 °C/8 h/FC + 704 °C/8 h/AC). The specimens are examined along axial-radial (AR) and axial-tangential (AT) directions to investigate the structure variants dependent on orientations with respect to the disc. | 10.1016/j.msea.2020.140132
Considering the microstructure variants dependent on different locations, three typical LCF test specimens in cylindrical shape of 16 mm × 16 mm × 110 mm were selected and cut from the disc: one was from the core along radial direction, named specimen-A, the rest two were termed in pairs from the rim along radial and tangential directions, named specimen-B and –C, respectively, as depicted in Fig. 1 a. These specimens for LCF tests were then processed into a standard smooth cylindrical geometry with 27 mm gauge length and 6.35 mm gauge diameter as shown in Fig. 1b. Strain-controlled fatigue tests were carried out on a MTS NEW810 electro-servo hydraulic control system at 704 °C with tension-compression loading method. The constant total strain amplitude was kept 0.6% and strain ratio R ε = 0.1 , on a triangular strain waveform, and the cyclic frequency 0.25 Hz. | 10.1016/j.msea.2020.140132
Specimens for microstructure characterization and LCF tests were cut using EDM wire-cut machine. An S4800 scanning electron microscope (SEM) was applied for examining the microstructures of the initial and deformed specimens with the working distance of 10 mm and acceleration voltage of 15 kV. The SEM specimens were mechanically polished, then chemically etched with a solution consisting of 2 g CuCl2 + 40 ml HCl +80 ml CH3CH2OH at room temperature for about 1min. | 10.1016/j.msea.2020.140132
The in-situ TiC reinforced Ni matrix composite powder used in this study was prepared in 2 steps. First, the matrix alloy GTD222 was melted in a medium frequency induction melting furnace, with a vacuum 10−5 bar. Ti (purity 99.99%), Al (purity 99.99%), and C (purity 99.99%) were added into the molten alloy and held at 1600 °C for 10 min. Then, the molten composite was poured into a steel mold to obtain the TPRNMC master alloy. Second, the TPRNMC powder was manufactured by an in-house built gas atomizer (Shanghai Materials Research Institute), using Ar gas. The GTD222 powder was also prepared with the same procedures. The chemical compositions of the GTD222 and TPRNMC powders are shown in Table 1 , and were measured through inductively coupled plasma optical emission spectrometry (ICP-OES). The powder, with a diameter ranging between 15 and 53 μm, was sieved for the SLM process. | 10.1016/j.msea.2020.140145
The samples were prepared using an EOS M 290 SLM machine. The laser scanning speed was 960 mm/s. The scanning pitch was 80 μm. The samples were prepared in a layer by layer manner. The thickness of each layer was 20 μm and the hatch spacing was set as 80 μm. The preheating temperature of the substrate was 150 °C. All SLM processes were performed under Ar conditions to protect the samples from oxidation. The Archimedes method was used to identify the density of the SLM processed samples and 99.9% densified samples were obtained. | 10.1016/j.msea.2020.140145
The microstructures of the powders and SLM processed samples were characterized using scanning electron microscopy (SEM, JEF 7800, acceleration voltage 15 kV, working distance 5 mm). The phases of the gas atomized powders were identified via an X-ray diffractometer (XRD, Bruker AXS D8). The testing parameters were Cu Kα target, 40 kV, step size 0.02°, and scanning speed 2°/min. The substructure of the SLM processed samples was studied using the transmission electron microscopy (TEM, JEOL JEM-ARM200F) in TEM and HAADF-STEM models, and the working voltage was 200 kV. The TEM was also equipped with a probe aberration corrector and energy dispersive X-ray (EDX). X-ray microscopy (XRM, Xradia 520 Versa), with a voxel resolution of 700 nm, was applied to investigate the internal defect distribution in the SLM processed samples. The dimensions of the XRM samples were 600*600*1000 μm. The tensile examinations were conducted at a constant strain rate of 1.0*10−4 (Zwick Amsler 100 HFT 5100) at ambient temperature. For repeatability, at least 5 samples of each material were tested. | 10.1016/j.msea.2020.140145
Three alloys with nominal components of CoCrNi, (CoCrNi)96Al2Ti2 and (CoCrNi)95Al2Ti2Ta1 (at%, named as AT00, AT22, and ATT221 in the context for convenience), were melted by vacuum induction furnace, using pure metal with a purity higher than 99.9%, as shown in Fig. 1 (a). Then, the as-cast alloys were solution-treated at 1100 °C for 2 h, followed by hot-forged longitudinally into rods with a diameter of 40 mm (Fig. 1(b)) at the same temperature. The rods were then annealed at 1100 °C for 2 h and aged at 850 °C for 10 h, which is considered as standard heat treatment technology for superalloys (named as standard heat treatment in the context). All heat treatments were performed in air, and cooled by air subsequently. | 10.1016/j.msea.2020.140213
Dumbbell-shaped specimens were machined from rods by electro discharge machining with a length of 60 mm and a diameter of 12 mm at the ends. The deformed gauge of the specimens is 25 mm (length) × 5 mm (diameter). Marks were made on both ends of the test specimens to measure elongation. The tensile tests were conducted on an Alliance RT810 Material Testing System (MTS) tension machine. The engineering strain rate before yielding was 2.5 × 10−4 s−1 and the engineering strain rate after yielding was 6.7 × 10−3s−1. The ratio of the beam displacement and the original 25 mm standard gauge is referred to as strain both at room and high temperature in the tensile tests. Interrupted tensile tests at 700 °C were performed by stopping the tension at 0.5% strain to study the impacts of precipitation on deformation behavior. The hardness was measured in a Vicker Hardness tester by a nominal load of 98 N and a dwell time of 15s. The hardness is the average value of ten tests. | 10.1016/j.msea.2020.140213
Differential scanning calorimetry (DSC) (NETZSCH STA 449C) was used to analyze the thermal properties under the high-purity Argon flow protection. Cylindrical samples after standard heat treatment with a size of 6 mm in diameter and 2 mm in thickness were utilized. The heating rate is 20 °C min−1 in a temperature range from 200 °C to 1450 °C. | 10.1016/j.msea.2020.140213
The materials used in this study are IN718 and STS304 rods with the compositions shown in Table 1 . The alloys were held in butt configuration and welded together using a 10-kW fiber laser machine. The welding process parameters are presented in Table 2 . A schematic diagram with the dimensions and macroscopic photograph of the welded joint are shown in Fig. 1 . Post-weld heat treatment (PWHT) was conducted on the joints in an electric furnace. Two heat treatments were chosen: direct double aging (DA) and solution + double aging treatment (SA). In DA, the joint was subjected to aging at 720 °C for 8 h, furnace cooling to 620 °C at a speed of 55 °C/h, holding for 8 h, and then air-cooling to room temperature. For SA, the weld underwent solutionizing at 980 °C for 1 h, air-cooling, and double aging treatment as described above for DA. After welding and PWHT, the cross-sections of the joints were polished using a diamond slurry and ethanol. The polished surface then underwent electrolytic etching under a solution consisting of 70 mL H3PO4 and 30 mL H2O (DI) at 5 V. The microstructure, elemental composition, and fracture surfaces were examined using optical microscopy and SEM (JEOL JSM-5800) along with an energy dispersive spectroscopy (EDS) analyzer and electron backscatter diffraction (EBSD) system operated at an accelerating voltage of 20 kV. Microbeam X-ray diffraction (XRD) analysis was carried out with a Rigaku D/Max Rapid-S with Cu Kα radiation to identify the phases in the narrow joints and parent metals. The diameter of the X-ray beam was approximately 100 μm. TEM analyses were carried out on the cross-sections of the joint interface using Cs-corrected scanning transmission electron microscope (STEM, JEM-ARM200F instrument) operated at 200 kV. The specimen used in the TEM analyses was prepared by lifting the joint interface using a focused ion beam (FIB, FEI Helios Nano-Lab 600). Vicker microhardness of the transverse sections of the specimens was tested using a load of 200 g for 10 s. Tensile tests with a nominal strain rate of 10−3 s−1 were performed to evaluate the joint strength and ductility. | 10.1016/j.msea.2020.140262
The material used for the hot deformation behavior was a HP-Nb type steel. The chemical composition of this steel was determined by a Foundry Master Quantometer, made in Germany. The chemical composition of this steel is provided in Table 1 . The initial material was in the form of hollow as-cast cylindrical tubes that are usually used as heat exchanger material for oil and gas industry. The diameter of the tubes was 14 mm and the outer wall thickness of the tubes was 125 mm. | 10.1016/j.msea.2020.140326
Microstructural characterizations were performed using optical microscope and Field Emission Scan Electron Microscope (FE-SEM) equipped with an Energy Dispersive Spectrometer (EDS) at the accelerating voltage of 20 kV. Samples for this purpose were first ground and polished by common metallography practice. Then, they were electro etched under the voltage of 6 V by 10% Oxalic acid. The initial cast structure together with some selected cases after hot deformation tests were used for microstructural characterizations. | 10.1016/j.msea.2020.140326
The present study focused on two Ni–Co base superalloys (1# and 2#), the detailed chemical compositions measured by Atomic Absorption Spectrometer (AAS) were given in Table 1 . For both tested alloys, 20 kg ingots were cast using vacuum induction melting (VIM). These ingots were then hot extruded into 35 mm bars with an extrusion ratio of 12:1 at about 1433 K. A three-step heat treatment was conducted in the hot worked flat. Firstly, the cast material was annealed at 1393 K for 1 h for homogenization (air cooling). Then, the annealed material was aged at 1116 K for 4 h and air-cooled. Finally, it was aged at 991 K for 8 h and furnace cooling at 550 K/h to 894 K, held for 8 h at this temperature followed by air cooling to room temperature. The latter two procedure was called β aging and γ′ aging, respectively, which precipitates the corresponding secondary phase in the γ matrix. To evaluate the microstructure stability, the as-received (AR) state was isothermal exposed at 903 K for different aging time of 100 h, 500 h, 1000 h, and 1500 h, respectively, which were defined as the AG states. | 10.1016/j.msea.2020.140333
Detailed microstructure evolution was characterized by X-ray diffraction (XRD), scanning electron microscopy (SEM TESCAN) and transmission electron microscopy (TEM JEM 2100) with energy Disperse Spectroscopy (Oxford, EDS). SEM samples were mechanical polished and then etched by electrolytic phosphoric acid. TEM samples were punched to a Φ3 mm disk, mechanically thinned to 50 μm, and followed by double-jet electro-polishing using a mixed solution of HClO4:C2H5OH = 1:4 with a direct voltage of 50 V at 253 K. Tensile tests at room temperature were carried out on samples (the gage section 16 mm * 5 mm * 1.5 mm) with the long axes parallel to the rolling direction in a Zwick (BTC-T1-FR020 TN.A50) universal testing machine with a strain rate of 0.5 mm/min. Vickers hardness measurements were conducted under a 1000 g applied load and a dwell time of 15 s, and the average hardness values were measured from eight different measurements. A 450 MPa monotonic tensile creep test was performed at 903 K using an INSTRON stress rig to observe the creep behavior and corresponding microstructure evolution. The dimensions of creep specimens are shown in Fig. 1 . To ensure the data reliability, At least two and three specimens were tested under each condition for creep and tensile experiments, respectively. | 10.1016/j.msea.2020.140333
High-purity industry grade stock materials were used to constitute the compositions and obtain 8 kg ingots. The melt charges were loaded in an alumina crucible for melting in a vacuum induction melting (VIM) furnace under 200 Torr Ar partial pressure. The liquid was brought to a 50 °C superheat prior to pouring in a 75 mm graphite mold with ceramic wash coat to prevent C pickup. Following ingot solidification, approximately 5 mm thick slices were cut from the top of each ingot for chemistry analysis, which is reported in Table 1 . Major constituting elements were determined using X-ray fluorescence (XRF) on a Rigaku ZSX Primus II while C, N, O and S were determined by combustion analysis on LECO systems. The tramp element concentrations were below 5 ppm for N and S and below 25 ppm for O. | 10.1016/j.msea.2020.140337
All ingots were homogenized in a vacuum heat treatment furnace utilizing 50 Torr Ar partial pressure and Ar forced gas fan cooling. A computationally optimized heat treatment schedule based on ingot chemistry and ingot microstructure was used to reduce residual elemental inhomogeneity to below 1% [21]. The homogenization cycle consisted of 1080 °C for 1 h, 1145 °C for 3 h, 1200 °C for 5 h and 1225 °C for 12 h. Following homogenization, the ingot surfaces were finished on a lathe for hot working. The alloys were then processed at 1160 °C using predetermined forging steps followed by hot rolling to produce 10 mm thick plates of equiaxed grain structure. The last reheat step was used as a solution heat treatment. | 10.1016/j.msea.2020.140337
Coupons were cut from the solutionized wrought plates for a phase stability study. For this study, the coupons were isothermally aged at 800 °C for 1000, 2000, 3000, 5000 and 10,000 h prior to air cooling. Metallographic preparation utilized abrasive polishing down to 0.05 μm using colloidal silica. A FEI Inspect F scanning electron microscope (SEM) in backscatter electron mode was used for microstructural characterization with an Oxford Instrument X-Max energy dispersive spectrometer (EDS) for phase identification. ImageJ software [22] was used to determine precipitate size, fraction, density and number density. The density of the η phase was determined as the total length of all platelets within the SEM image divided by the area. The number density of η precipitates was calculated by dividing the number of η platelets in an SEM image by the area. Standard deviations were determined between all SEM images considered for a given alloy/condition. The size and fraction of the γ′ precipitates were determined over areas greater than 280 μm2 for each alloy and condition, which represents more than 820 precipitates quantified for each alloy/condition. Additional specimens were electrochemically etched using a solution of 10% hydrochloric acid in 90% methanol for 15 min at 1.5 A and 4 V. | 10.1016/j.msea.2020.140337
Creep screening was performed at 760 °C and 259 MPa on specimens having received the standard aging heat treatment for alloy 263, i.e., 8 h at 800 °C. Additional specimens were isothermally aged at 800 °C for 3000 h, 5000 h and 10,000 h prior to creep screening. The test specimens consisted of reduced gage cylindrical samples of 76 mm in overall length and 10 mm in overall diameter with ANSI 3/8 × 16 threaded ends. The reduced gage section measured 32 mm in length and 6.3 mm in diameter. Creep testing was performed according to ASTM E−139 using a dead weight creep frame. | 10.1016/j.msea.2020.140337
A 1.2 mm diameter IN718 wire was used to deposit the walls on a 200 × 64 × 6 mm3 IN718 substrate (HAYNES® 718 alloy) with the compositions shown in Table 1 . An ABB robotic arm was synchronised with a Fronius VR 7000 power source and manipulated the cold metal transfer (CMT) torch during the deposition [6]. The clamping and the cross-sectional dimensions of the deposit are for comparison the same as during previous investigations using titanium and aluminium alloy [24,26]. The travel speed (TS) to deposit the 180 mm long layers was 6 mm/s at 7 m/min wire feed speed (WFS), yielding a TS to WFS ratio of 19.4 and a deposition rate of 3.87 kg/h. To accommodate for the heat sink effect on the first layer [6], the wire feed speed was increased by 25% to increase the heat input. Four specimens were produced using identical parameters and conditions, of which two were inter-pass rolled (IR) with 50 kN rolling load using the machine described elsewhere [55,56]. The as-deposited (AD) reference specimen remained clamped on the portable jig for the time being to measure and compare the residual stresses before and after unclamping. The other AD specimen and one of the IR specimen were solution heat treated, quenched and aged (SQA). A height gauge and Vernier calipers were used to measure the height and width of each layer, as well as the distortion of each specimen [26]. The specimens were completed once they were 21 mm height, which took 9 layers for the AD and 11 layers for the IR specimens. The SQA treatment on IN718 was performed according to AMS-5662 M. Solution treatment for 1 h (970 °C–980 °C) and water quenching was followed by aging at 718 °C for 8 h, furnace cooling to 620 °C for 2 h and holding that temperature for another 8 h. The four specimens are therefore: AD (still clamped to the portable jig), IR, AD + SQA and IR + SQA. | 10.1016/j.msea.2020.140368
After the neutron diffraction experiment, the specimen was cut in the symmetry plane and mounted in conductive resin, representing the cross-section of the yz-plane of the neutron diffraction scan. The four specimens were ground and polished to 1 μm. For Scanning Electron Microscopy (SEM) and Electron Backscatter Diffraction (EBSD), specimens were given a final polishing with colloidal silica suspension. For optical microscopy, electrolytic etching for 10 s in 10% oxalic acid at 6 V revealed the microstructure. Vickers micro-hardness indentations were taken using a Zwick/Roell hardness tester at 0.5 kg load for 15 s. A ZEISS field emission gun SEM fitted with an Oxford Instruments Nordlys detector was used to conduct Energy Dispersive X-ray Spectroscopy (EDS) and EBSD, using acceleration voltages of 20 kV and 30 kV respectively. | 10.1016/j.msea.2020.140368
To understand the effects of service exposure periods on the microstructure and mechanical response of LPBF C263, samples were soaked at an elevated temperature to simulate conditions within the gas turbine engine. Several LPBF C263 bars were built in the 90° orientation with a diameter of 9.5 mm, 70 mm in length. The chemical composition for the material is given in Table 1 . The bars were built with Rolls-Royce plc. Standard parameters and were subjected to the higher temperature heat treatment regime, here onwards recognised as HT2. The HT2 schedule consists of a higher temperature solution heat treatment of 1275 °C for 2 h before air cooling, followed by an ageing heat treatment of 800 °C for 8 h. | 10.1016/j.msea.2020.140409
Prior to the extended thermal exposure, the central portion of the rods were sectioned into pieces approximately 25 mm in length with a Struers Secotom-10 and an Aluminium Oxide cutting wheel. These cylindrical off-cuts were then placed into a box furnace for a duration of 500 h at 850 °C to replicate a predicted upper-bound service temperature condition. The furnace had been previously soaking at temperature for 1 h before introducing the bars to the chamber. Samples were then left to air cool following the exposure period. Non-solution heat treated cylinders of cast C263 were exposed to the same conditions to provide direct comparisons to HT2 material. The composition of cast C263 is also given in Table 1. | 10.1016/j.msea.2020.140409
Large scale optical micrographs were captured for each variant to provide confidence that the sampled regions presented are representative of the overall material microstructure. Microscopy of oxide damage and service induced phases was performed using a JEOL 7800 F FEG-SEM along with an Oxford Instruments SMax 50 to capture Energy Dispersive X-ray Spectroscopy (EDS) data. For all samples, 10 independent micrographs of oxidation layers were collected for oxide damage measurements. From each micrograph, five measurements were taken from each individual oxide layer. | 10.1016/j.msea.2020.140409
Two single crystal Ni-based superalloys with different Ru content were designed to research the effect of Ru on tensile behavior and deformation mechanism. The nominal chemical compositions of the two alloys were listed in Table 1 . Based on the Ru content, these two alloys were named as alloy 2.5 Ru and alloy 3.5 Ru, respectively. The [001] oriented bars were directionally solidified via an investment casting cluster mold with a Bridgman furnace at a withdrawal rate of 6 mm/min. All the bars were checked by the electron backscatter diffraction (EBSD). The bars grew along with [001] orientation were used and then applied to the heating treatment as follows: 1325 °C/16 h + 1335 °C/16 h + AC (air cooling) → 1150 °C/4 h + AC → 870 °C/24 h + AC for alloy 2.5 Ru; 1320 °C/16 h + 1325 °C/16 h + AC → 1150 °C/4 h + AC → 870 °C/24 h + AC for alloy 3.5 Ru. After the heat treatment, the samples were mechanically polished and deeply etched in a solution of HCl (100 ml) + CuSO4 (20 g) + H2O (80 ml) +H2SO4 (5 ml) at room temperature. The Inspect F50 field emission scanning electron microscopy (FESEM) was used to observe the microstructure of the two experimental alloys. The tensile tests were carried out on an AG-250KNE mechanical test machine at various typical temperatures. The specific parameters of the tensile tests were listed in Table 2 . | 10.1016/j.msea.2020.140430
The relative density of all cuboids was determined according to the Archimedes method. The samples were ground and polished following the metallographic standard procedure. After that, the cross-sections of composites were etched by a solution comprised of HCl (10 ml) and H2O2 (3 ml) for 3s. An optical microscope (OM) and scanning electron microscope (NANO SEM 430) equipped with an electron backscatter diffractometer (EBSD) and an energy dispersive X-ray spectroscope (EDS) were used to analyze the microstructures and elemental distribution. | 10.1016/j.msea.2020.140431
The nominal chemical composition (wt%) of the HT700T alloy is Ni-20 Fe-18 Cr-2.8 (W + Mo + Nb)-4.2 (Al + Ti)-0.5 Mn-0.15 Si-0.065 (C + B). To obtain the alloys with different N content, four 25 kg master ingots were prepared via vacuum induction melting (VIM). The actual measured N contents in these four ingots are 0.0013 wt% (alloy no. N13), 0.0077 wt% (alloy no. N77), 0.022 wt% (alloy no. N220) and 0.034 wt% (alloy no. N340), respectively. Besides, the difference of other elements’ content in these four ingots can be ignored. These four ingots were first homogenized at 1200 °C for 24 h. Then, the ingots were forged and rolled into the 20-mm thick plates at 1160 °C. All the test specimens used in this study were cut from the plates along the longitudinal direction and then subjected to the identical heat treatment: 1100 °C × 1 h, air cooling (solution treatment)→800 °C × 16 h, air cooling (aging treatment). After heat treatment, rectangular tensile samples of gauge length 20 mm, thickness 3 mm and width 4 mm were machined. Tensile tests were conducted at 750 °C with a strain rate of 3 × 10−4 s−1. For each condition, three identical specimens were tested and the average results were used for discussion. | 10.1016/j.msea.2020.140436
Specimens for scanning electron microscopy (SEM) investigation were mechanically polished and etched in a mixture of 10 ml HNO3, 50 ml HCl and 60 ml C3H8OH at room temperature. All samples for electron backscatter diffraction (EBSD) investigation were mechanically polished and then electrochemically polished in a solution of 20% H2SO4+80% CH3OH at 25 V for 25 s at room temperature. EBSD maps were obtained with a step size of 3 μm and the acquired EBSD data was analyzed by TSL-OIM software. A grain was defined as a group (more than 10 pixels) of neighboring pixels with misorientation less than 10° and at least 1000 grains were analyzed per tested specimen. The equivalent diameter method in TSL-OIM software was used to calculate the grain size. The Brandon criterion ( Δ θ m a x = 15 ° Σ − 1 / 2 ) was used to classify the Σ coincident site lattice (CSL) boundaries and twin grains were ignored when calculated the grain size [20]. Moreover, the grain boundaries with misorientation angles larger than 2° but less than 15° are defined as the low angle grain boundaries (LAGBs) and the grain boundaries with misorientation angles larger than 15° are defined as the high angle grain boundaries (HAGBs). The microstructures of heat treated samples and tensile tested samples were also studied by transmission electron microscopy (TEM). The TEM foils were prepared by mechanically grinding to a thickness of 50 μm, and then thinned by twin-jet electropolishing in a solution of 45% acetic acid, 45% 2n-butoxyethanol, and 10% perchloric acid at about 30 V under −10 °C. JMatPro software (Version 7.0) based on thermodynamic calculations was employed to predict the type and percentage of the existing phases. | 10.1016/j.msea.2020.140436
The present work was carried out using an austenitic nickel-based model alloy (Ni-30 wt%Fe-0.33 wt%Nb-0.03 wt%C). The as-received material was machined into cylinders 5 mm in diameter and 10 mm in height. Hot compression tests were carried out using a Bahr, DIL 805, dilatometer. Specimens were first heat to 900 °C for 5 min in order to dissolve pre-existing precipitates and homogenize the microstructure, the specimens were then cooled down to 700 °C and held for 20 s, before being deformed to a strain of 0.25 with a strain rate of 0.8 s−1. After deformation, the specimens were either immediately quenched to room temperature using helium gas, or isothermally held at 700 °C for 45 min before quenching. This made it possible to observe both the as-deformed microstructure, as well as, that obtained after isothermal annealing. To study the effect of multi-pass deformation, a second-pass deformation was applied 45 min after the first pass. For the second pass, specimens were quenched to room temperature either immediately, or with isothermal holdings of 5 and 60 min. The detailed scheme for the two-pass deformation and annealing process is presented in Fig. 1 . | 10.1016/j.msea.2020.140447
The load and displacement were recorded for each deformation pass and converted to true stress-strain curves. Vickers microhardness with a load of 300 g was measured at room temperature for each deformation and annealing condition. TEM foils were prepared by sectioning the cylindrical samples perpendicular to the loading axis, grinding down to a thickness of less than 100 μm and finally twin-jet electropolishing in a solution of 5% perchloric acid in methanol at −30 °C and 35 V. For carbon replica, the samples were polished down to 1 μm using diamond paste and slightly etched using a solution of 2 mL glycerol, 8 mL hydrochloric acid, 6 mL nitric acid and 4 mL glacial acetic acid. The carbon coating was applied using physical vapor deposition. The coating films were then detached by dissolving the matrix using a solution of 8% nitric acid in pure ethanol and deposited on copper grids for subsequent observations. TEM observations were performed using either Philips CM12 and a JEOL 2010F microscopes, operated at 120 kV and 200 kV, respectively. High angle annular dark field (HAADF) analysis in scanning TEM mode (STEM) was performed to analyze the spatial distribution of precipitates. | 10.1016/j.msea.2020.140447
In this study, high Cr martensitic heat-resistant steel and nickel-based alloy 617 were used as base metals (BMs), and thermanit 617 was chosen as filler metal because of its excellent creep strength and well matching with BM (alloy 617). The chemical composition of BMs and filler metal were given in Table 1 . The narrow gap gas tungsten arc welding (NG-GTAW) method was adopted to manufacture the dissimilar joint via the multi-layer processes. The detailed welding parameters were shown in Table 2 . Subsequently, post-weld heat treatment (PWHT) was carried out at 680 °C for 10 h to reduce residual stress [23,24]. As shown in Fig. 1 , the specimens were taken perpendicular to the fusion line and had a gauge length of 60 mm and a diameter of 10 mm according to the standard ISO 204: 2018. | 10.1016/j.msea.2020.140482
Creep tests were performed at the temperatures of 600°C and 620°C in a series of stress ranging from 80 MPa to 220 MPa. After creep tests, all the specimens were cut longitudinally by wire-electrode for metallurgical analysis. The specimens were then mechanically polished and etched by two types of solutions. The steel side was etched with 10% Nital, while WM and Ni-based alloy side were etched by Kalling's reagent (100 ml HCl + 100 ml C2H5OH + 5 g CuCl2). Microstructural examinations were conducted via OM (Zeiss Imager A2m), SEM (JSM 7800F) and EBSD (Tescan GAIA3). The TEM (Talos F200X G2) sample was prepared by focused ion beam (FIB). | 10.1016/j.msea.2020.140482
UNS N10003 alloy purchased from Special Steel Shares Co., LTD (China) was used in this work. The alloy ingots were produced by vacuum induction melting followed by vacuum arc melting. The ingots were hot rolled into plates with a thickness of 22 mm. A solution heat treatment (1177 °C hold for 0.5 h followed by water quenching) was conducted for the rolled plates. The samples used for welding had a length and width of 300 mm and 100 mm, respectively. GTAW was performed to weld two samples together by using filler wires (ERNiMo-2) with a diameter of 1.2 mm. The nominal chemical composition of the UNS N10003 alloy and ERNiMo-2 wire are listed in Table 1 . | 10.1016/j.msea.2020.140494
Alloy SB-CoNi-10+ is one of a series of novel Co–Ni-based alloys identified as a result of a large combinatorial study [7,26–28]. The nominal and experimentally measured alloy composition in at.% is provided in Table 1 . Composition measurements were made using a combination of inductively coupled plasma optical emission spectroscopy (ICP-OES), glow discharge mass spectrometry (GDMS), and combustion analysis. Single crystals of SB-CoNi-10+ were fabricated through the Bridgman method with a mold preheat temperature of 1575 °C and a mold extraction rate from the hot zone of 3.4 mm min-1. | 10.1016/j.msea.2020.140507
The backscattered electron (BSE) micrograph in Fig. 1 provides a view of the fine-scale γ − γ ′ microstructure of SB-CoNi-10+, with a high volume fraction of sub-micron γ ′ precipitates in the solution heat treated (1245 °C, 12 h) and aged (1000 °C, 50 h) condition. All heat treatments were performed under high vacuum followed by furnace quenching. The high temperature single crystal elastic properties of SB-CoNi-10+ are investigated and presented here for the first time. | 10.1016/j.msea.2020.140507
RP specimen were cut from a parent single crystal via wire electrical discharge machining (EDM). As-cut wire EDM specimens exhibit a thin surface damage layer which was removed prior to collecting RUS measurements. Samples were prepared using conventional metallographic techniques, specifically, a series of wet grinding steps progressing from 240 to 800 grit sandpaper. The geometry, mass and density of the specimen is given in Table 2 . | 10.1016/j.msea.2020.140507
The as-received second-generation SX Ni-based superalloy composed of 15 mm diameter rods with a [001] orientation was used as the substrate material. The nominal chemical composition of the substrate material is shown in Table 1 . The rods were solutionized and subjected to a two-stage ageing heat treatment under vacuum to ensure the development of the substrate γ-γ′ structure. Table 2 gives the detailed standard heat treatment regimes #1-#3 of the SX superalloy used in this investigation. After being fully heat treated, samples with a 5 mm diameter and 43 mm gauge length (GB/T2039-2012) were machined for creep tests [18]. Further, the substrate was ground clean with 240–3000 grade SiC emery paper and then ultrasonically cleaned in alcohol. | 10.1016/j.msea.2020.140575
The metallographic specimens were mechanically fabricated and subsequently ground, polished and etched in a solution of 4 g CuSO4+ 10 ml HCl+ 20 ml H2O for 3–5 s at room temperature. The constituent phases of the bond-coated samples were clarified using a X-ray diffraction (XRD, D/max 2500Pc) with Cu Ka radiation. The cross-sectional microstructure and fracture images were investigated by scanning electron microscopy (SEM Zeiss Merlin). | 10.1016/j.msea.2020.140575
After the creep tests were performed, the cross-sectional substructure was studied by transmission electron microscopy (TEM-JEM 2100). The specific processes were as follows: (i) a “fan”-shaped stick (2 mm × 2 mm × 90°) was cut 5 mm away from the fracture containing the Pt–Al bond coat and parallel to the [001] direction from the failed sample using an electrospark discharge machine; (ii) a 2 mm thick pure Ni layer was applied by electrodeposition to envelop the stick; (iii) 500 μm thick foils were sliced from the stick perpendicular to the [001] direction; (ix) the thin foils were mechanically ground to 40 μm; and (x) twin-jet electropolishing was performed in a solution of 10 ml perchloric acid and 90 ml ethanol at a current of 30–40 mA and a temperature of −15 °C. The specific preparation details of TEM foils within a superalloy near a bond coat have been provided in previously published paper [19]. | 10.1016/j.msea.2020.140575
The CM247LC DS superalloy used in present work was provided by GE Power. The composition (in wt.%) of the alloy is listed in Table 1 . This DS alloy was provided in the form of a block with the longest dimension in the solidified direction (&lt;100&gt; direction). Subsequently, the block received a commercially proprietary heat treatment comprising a solution heat-treatment at time steps of 1221 °C, 1232 °C, 1246 °C, respectively, followed by dual aging heat treatments at 1080 °C and 870 °C. Cubic specimens with a size of 10 × 10 × 10 mm3 were extracted from the center of the block for microstructure characterization. | 10.1016/j.msea.2020.140592
Both surfaces parallel and perpendicular to the &lt;100&gt; solidification direction were ground, polished and etched in Kalling's reagent (40 g CuCl2 + 80 ml HCl +40 ml CH3OH) for 10–20 s, to reveal the morphology of dendrites, grain boundaries and precipitates. Electro-etching was conducted in a solution of 10% orthophosphoric acid in H2O at a voltage of 2 V for 25 s to reveal secondary and tertiary γ′. The microstructural features were observed by an Olympus BH2 OM and a JEOL JSM 6500F field emission gun (FEG) SEM (imaging parameters are shown in Table 2 ). The element analysis was performed using Energy Dispersive Spectrometer (EDS) attached to the SEM (see Table 3). | 10.1016/j.msea.2020.140592
A Zeiss Supra 55-VP FEGSEM coupled with energy-dispersive X-ray (EDX) was used to study γ/γ′ morphology and identify phases. Electrolytic etching was carried out with the chemical solution of 70 ml H3PO4 and 30 ml H2O at 5 V for 4 s, for studying γ′-size variations along Z-build direction. A JEOL JSM7100F FEG-SEM equipped with electron backscatter diffraction (EBSD) detector was used to map crystallographic orientations with a step size of 5 μm. Prior to EBSD, samples were subjected to a careful polishing with colloidal silica. All of the microstructure observations were performed at regions away from the contour melt. | 10.1016/j.msea.2020.140629
Vickers micro-hardness (Hv200) at different Z-height positions were performed using FM800 hardness tester and the reported value is the average of 10 measurement points. Tensile tests were performed on SANS CMT 4000 machine equipped with a three-zone furnace and 50 kN load cell. The tests were performed at RT and 1000 ± 1 °C under a constant displacement rate of 0.06 mm/s. Tensile samples with 24 × 3 × 2 mm in dimension were extracted along the Z-build and transverse directions, respectively. Three tensile specimens were tested per condition. The tensile strain was derived using crosshead displacement. Fractography was examined by SEM. | 10.1016/j.msea.2020.140629
The nominal and real compositions of the tested alloys are listed in Table 1 , they were named 0Ta alloy, 2Ta alloy, and 4Ta alloy, respectively, according to the content of Ta. These alloys were fabricated by the vacuum in duction melt (VIM) and subsequently homogenized for 4 h at 1160 °C and 4 h at 1190 °C. Alloy ingots were hot extruded to bars at 1140 °C, and the extrusion ratio was about 16:1. The alloys were heat treated by a heat treatment: 1100 °C/4 h/oil quenching (OQ) + 650 °C/24 h/air cooling (AC) + 760 °C/16 h/AC. Creep samples with Φ4 × 25 mm in diameter for cylindrical gauge sections were cut from heat treated bars and tested at 760 °C and 480 MPa according to the Standard: ISO 204–2009. The microstructures were investigated by optical microscope (OM), scanning electron microscopy (SEM), and transmission electron microscopy (TEM). The Energy Dispersive Spectroscopy (EDS) and Energy Dispersive X-Ray (EDX) Spectroscopy were used to identify the precipitates and observe the element segregation. The OM and SEM samples for microstructure observation were ground, polished and etched by etchant or electro. The TEM foils were cut from the standard gauge of creep specimens, where located 5 mm away from the fracture. The foils were prepared by a twin-jet electro polisher using a solution containing 10% perchloric acid and 90% ethanol at 20 V and −25 °C. The lattice parameters of the γ and γ′ were measured by X-ray diffraction (XRD) with Cu Kα radiation at 23 °C, and the samples were electropolished to minimize the impact of the cold working. The γ′ size and volume fraction measured using the Image Pro Plus software. The γ′ size were obtained on the SEM images and at least 900 particles were measured for each sample to acquire an adequate distribution. | 10.1016/j.msea.2020.140646
Small GTD222 samples with a size of (12 mm × 12 mm × 8 mm) were prepared using different SLM processing parameters, and the optimal SLM processing parameters were decided according to the density of SLMed small samples. The SLM processing parameters for GTD222 powders were listed in Table 2 . Then, the SLMed GTD222 bulk samples (13 mm × 13 mm × 75 mm) were fabricated using the optimal SLM processing parameters. | 10.1016/j.msea.2020.140668
The SLMed GTD222 small samples were cut and polished for metallographic observation. Archimedes method was used to identify the density of the SLM processed samples. The microstructures of SLMed samples were characterized using a JEOL JSM-7800 F. Before microstructure observation, the SLMed samples were electrochemically corroded using a solution containing H3PO4+H2SO4+H2O. A transmission electron microscope (TEM, FEI Tecnai G2 F20, working voltage, 200 kV) was used to further analyze the microstructures of the as-built samples in bright field model. | 10.1016/j.msea.2020.140668
The sheets cut from the SLMed GTD222 bulk samples (without heat treatment) as well as the cast GTD222 (after standard heat treatment) sheets underwent room temperature tensile tests. The shape and size of the sheets are shown in Fig. 3 . The tensile examinations were conducted at a constant strain rate of 1.0 × 10−4 (Zwick Amsler 100 HFT 5100) at ambient temperature. For repeatability, at least 5 samples of each material were tested. | 10.1016/j.msea.2020.140668
Gas atomized IN718 powders with a size ranging from 15 to 45 μm were used for the SLM experiment, as shown in Fig. 1 (a), and its measured chemical composition is listed in Table 1 . The SLM experiment was performed on a Renishaw AM 250 machine equipped with a 200 W pulsed laser. IN718 cylindrical specimens were built on a forged 316L stainless steel substrate with a dimension of 100 mm × 100 mm × 10 mm. The SLM processing parameters were as follows: laser power of 200 W, laser spot diameter of 70 μm, scanning speed of 900 mm/s, layer thickness of 30 μm, and hatch length of 90 μm. A staggered laser scanning strategy was adopted as illustrated in Fig. 1 (b). The SLM-built IN718 specimens were heat-treated by three different regimes, as shown in Fig. 2 . To eliminate the effect of porosity on the stress rupture properties, the specimens were first treated with hot isostatic pressing at 1160 °C/100 MPa for 4 h with furnace cooling. Then, solution treatment was employed at 980 °C for 1 h with water cooling. To study the effect of γ″ precipitate size on stress rupture properties, the solution-treated specimens were further aged at 720 °C for 4 h, 8 h, and 32 h respectively, then cooled at a rate of 50 °C/h to 620 °C, and held at 620 °C for 8 h. Three regimes of heat treatment are named as HSA4, HSA8, and HSA32, respectively. The schematic drawing of stress rupture specimens is shown in Fig. 1(c). Stress rupture tests under 690 MPa at 650 °C were performed on an RMT-D10 electronic high temperature creep testing machine. Three specimens were tested for every heat treatment regime. | 10.1016/j.msea.2020.140702
For metallographic observation, all specimens were ground with 180–2500 grit waterproof abrasive papers and polished successively with 2.5 μm diamond suspension and colloidal silicon solution for 10 min on a metallographic polisher. All specimens were etched in a solution of 150 mL H2O + 250 mL HCl +2.5 g CrO3 for 30 s before microstructure observation. The microstructures were characterized using a Keyence VHX-2000 optical microscope (OM) and a TESCAN VEGA П-LMH scanning electron microscope (SEM) equipped with an electron backscattered diffraction (EBSD) system. The EBSD data was analyzed using the HKL-Channel 5 software. The distribution of geometrically necessary dislocation (GND) was characterized by HR-EBSD with a sub-100 nm step size. The phases were determined using an X ‘pert Pro X-ray diffractometer with CuKα1 radiation. The dislocation structures were observed using a JEM-2010 scanning transmission electron microscope (TEM). | 10.1016/j.msea.2020.140702
Self-prepared Al0.3CoCrFeNi HEA and commercially available FGH98 superalloy were used as the base materials in this study. The Al0.3CoCrFeNi ingots were fabricated by arc-melting a mixed powder of pure elements (Al, Co, Cr, Fe, and Ni) in a protective atmosphere of high-purity argon (Ti-gettered); the purity of the powders was greater than 99.95 wt%. Each ingot was re-melted at least four times with electromagnetic stirring to achieve good chemical homogeneity. The as-cast ingots were homogenized at 1200 °C for 2.5 h, and then cold rolled to achieve approximately 60% reduction in thickness. Subsequently, the rolled sheets were annealed at 850 °C for 1 h. All heating processes were realized using a muffle furnace, and water quenching was adopted. The annealed Al0.3CoCrFeNi and FGH98 were cut into pieces with dimensions of 5 mm × 5 mm × 5 mm and 15 mm × 10 mm × 2.5 mm, respectively) by wire electrical discharge machining (WEDM) for the vacuum brazing experiment. The microstructure and chemical composition of the base materials are exhibited in Fig. 1 and Table 1 , respectively. Prior to the brazing, the surfaces were polished with silicon carbide sandpaper to remove the pollutants and oxide films, and then ultrasonically cleaned in ethanol for 15 min to remove fine traces of oil. The commercial BNi-2 filler alloy (the solidus/liquidus temperature of 971–999 °C) was employed to achieve the brazing of Al0.3CoCrFeNi to FGH98; its composition is shown in Table 1. Fig. 1(d) shows a sketch of the specimen conﬁguration for brazing. A 2 kPa pressure was adopted to keep the specimen regular during the brazing process. The designed temperature curve for the brazing process is presented in Fig. 2 . The brazing was performed at 1010–1110 °C for 10 min in a vacuum of 6 × 10−3 Pa. The heating rate was 10 °C/min, and cooling in the vacuum furnace with a rate of 30 °C/min. | 10.1016/j.msea.2020.140714
A hot-rolled Inconel 617 plate with 19.5 mm thickness was investigated in this study. The chemical composition of this alloy was Ni‒22Cr‒12.3Co‒9.5Mo‒0.39Ti‒0.99Al‒0.08C (wt%). The solution-treated Inconel 617 (hereafter referred to as ‘standard specimen’) is shown in Fig. 1 (a). Cr-rich M23C6 carbides were sparsely observed within the grains and at some straight GBs, which is consistent with previous results [8,9]. The grain size was measured to be 80–100 μm. The present authors [5,10] demonstrated the successful formation of serrated GBs by special heat treatment despite the low γ′ volume fraction of Inconel 617 (only about 5%). The special heat treatment included solution treatment at 1200 °C for 10 min and direct aging at 800 °C for 2 h. For the direct aging after the solution treatment, the samples were slowly cooled from 1200 °C to 800 °C at a cooling rate of 5 °C/min. It was found that the special heat treatment led to the formation of over 80% serrated GBs, as shown in Fig. 1(b). The planar GB carbides were identified as Cr-rich M23C6 by scanning electron microscopy/energy dispersive x-ray spectroscopy (SEM/EDS) analysis. Subsequently, a pre-strain treatment was carried out by loading with a 5% tensile strain at room temperature with a strain rate of 5 × 10‒4/s. This serrated/pre-strained specimen (Fig. 1(c)) shows the same microstructure as the serrated specimen, except for the increased dislocation density. The creep tests were conducted using an ATS series-2320 machine at 950 °C with 30 MPa in air. A cylindrical specimen of 6 mm-gauge diameter and 25 mm-gauge length was employed for both tensile and creep tests. | 10.1016/j.msea.2020.140715
The chemical composition (both in weight and atomic percent) of the IN718 superalloy is given in Table 1 . Cylinder bars with diameter of 10 mm were fabricated by electrical discharge machining technique. Prior to processing, the bars were solution treated at 1100 °C for 1 h followed by quenching in water (denoted as as-received sample hereafter). During the SMGT processing, the IN718 bar rotated at a velocity of 400 rpm, while a WC/Co tool tip penetrated into sample surface by ~30 μm and slid along axial direction at a speed of ~10 mm/min. The process was repeated 8 times to generate substantial deformation underneath the surface. Cooling oil was used for temperature control during processing. Subsequently, the processed samples were annealed in vacuum furnace at 700 °C for 5 h followed by furnace cooling. Annealing was conducted when the vacuum level reaches 2 × 10-6 torr. | 10.1016/j.msea.2020.140718
The second-generation nickel-base SX superalloy CMSX-4 with the chemical compositions (wt%) of 62.8 Ni-5.6 Al-9.0 Co-6.5 Cr-0.6 Mo-3.0 Re-6.5 Ta-6.0 W was used. The SX bars of 10 mm diameter and 150 mm length were produced in a Bridgman furnace with high magnetic field. Experimental instrument and details were described elsewhere [18]. Samples with 70 mm in length were cut from the SX bar for heat treatment. A standard heat treatment (HT) procedure including a solution heat treatment and a two-step aging heat treatment was conducted, as shown in Table 1 . | 10.1016/j.msea.2020.140729
Subsequently, the creep rupture test samples were machined into the gauge length of 25 mm and the diameter of 5 mm for testing at 980/250 MPa. Three samples prepared under the same condition (without and with high magnetic field) were used in present experiment. The microstructures and fracture surface of samples were examined using the scanning electron microscope (SEM Quanta 450). The corresponding etchant solution was consisted of 21 ml H2O + 24 ml HCl + 8 g FeCl3. The size and volume fractions of γ′ precipitate were determined using Image J software. Electron probe micro-analyzer (EPMA) was applied to measure the residual segregations of the alloying elements in the dendritic core and the interdendritic region. The microporosities were determined by North Star Imaging CT machine (NSI, X5000-255) with a voxel size of 1.86032 × 1.86008 × 1.86011 μm3. Samples with the size of Φ1 mm × 4 mm were penetrated by the X-ray energy of 28 keV. The 3D information of microporosity was obtained using Avizo fire 9.0.1 (FEI, France). | 10.1016/j.msea.2020.140729
To evaluate the effect of Hf on the solidification of investigated materials, thermodynamic calculations by ThermoCalc Software based on the database Ni-based superalloys (TCNI8) were performed on the mass fraction of phases with respect to temperature, the equilibrium, and the non-equilibrium (Scheil-Gulliver: no diffusion in solid and infinite diffusion in liquid) assumptions respectively. The Differential Scanning Calorimetry (DSC) experiments were carried out with a Netzsch DSC 404C differential scanning calorimeter. Powder samples with 15–20 mg in weight were heated in an alumina crucible from room temperature up to 1400 °C with a heating rate of 5 °C/min in argon flux. An empty alumina crucible was set as the reference sample. These results were compared with those from the Thermocalc simulations. | 10.1016/j.msea.2021.140733
The specimens were produced by a SLM 125HL machine (SLM Solutions GmbH, Germany) with a 400W IPG laser. The wavelength of the laser is 1060 nm. The spot size of laser is about 100um. The experiments were conducted in protective Ar gas at a pressure of 2 atm. The substrate was pre-heated at 200 °C to reduce the thermal stress introduced in SLM process. The processing parameters in this study were set up as follows: the laser power was in the range of 150–300 W, the scanning speed was 550–2000 mm/s, the hatching spacing was 0.09–0.13 mm, and the layer thickness kept as a constant of 0.03 mm to match the IN738LC powder size. The scan direction changed with 67° rotation after each layer. In this article, the build-up direction is identified as the Z-direction, and the laser scanning plane as the X–Y plane. The 10 × 10 × 10 mm3 cubic samples were fabricated for microstructure characterization. The 15 × 15 × 50 mm samples were fabricated for mechanical testing. | 10.1016/j.msea.2021.140733
After SLM processing, the specimens were separated from the substrate plate by an Electro-Discharge Machining (EDM). A heat treatment (HT) was carried out on the as-printed specimens. The solid solution treatment around γ′ solvus temperature was heated at 1120 °C for 2h. This was followed by an aging heat treatment at 850 °C for 24h. The specimens were cut perpendicularly to the X–Y plane by EDM. The X-Z (or Y-Z) plane was sanded by 400–5000# SiC sandpapers and polished by 0.1 μm diamond solution. | 10.1016/j.msea.2021.140733
The deposited billets of FGH4096 superalloy powders were fabricated during the LPBF process by a Concept Laser Mlab Cusing System, which used a single mode fiber laser with a maximum power capacity of 95W, a spot diameter of 45 μm, a maximum scanning speed of 7000 mm/s and a forming space of 90 mm × 90 mm × 80 mm. Argon was used as protective gas to ensure the oxygen content in the forming chamber below 100 ppm. The laser power used to prepare the deposited specimens was 95W, the adjacent layers adopted a scanning strategy of 90° rotation, the scanning speed was 1300 mm/s, and the thickness of the powder was 30 μm. Blocks with dimensions of 10 mm × 10 mm × 10 mm and 25 mm × 4 mm × 2 mm were prepared for surface morphology observation and mechanical properties testing, respectively. | 10.1016/j.msea.2021.140775
The LPBF samples were subsequently subjected to HIP treatment at sub-solvus temperature (1080 °C), solvus temperature (1130 °C) and sup-solvus temperature (1180 °C), respectively. Meanwhile, the pressure during the HIP was 150 MPa, and the holding time was 3 h. Under these conditions, the relative density can reach 99.2 ± 0.31% according to the non-destructive Archimedes method. Some HIP-processed samples were then subjected to an optimized HT treatment [25], during which solution conditions were 1130 °C/4h/air cooling, and ageing conditions were 760 °C/20h/air cooling. The schematic diagram of the three processing methods is shown in Fig. 2 . | 10.1016/j.msea.2021.140775
The LPBF, LPBF + HIP and LPBF + HIP + HT state samples were characterized, and the LPBF + HIP + HT state samples were tested for performance. After grinding, polishing and metallographic corrosion with 10g CuCl2 + 100 ml HCl +100 ml C2H5OH reagent, all the specimens were characterized under XTX-200 optical microscope (OM) of Jiangnan Optical Instrument Factory. After grinding and polishing, the specimens were electro-polished with 30V DC power supply for 45s in 20 vol% H2SO4 + 80 vol% CH3OH reagent, and then electrolyzed with 5V DC power supply in 9g CrO3 + 90 ml H3PO4 + 30 ml CH5OH reagent for 10s. The microstructure of the specimens above was characterized under JSM-6701F cold field emission scanning electron microscope (FESEM). The crystal orientation information was obtained by Electron Backscatter Diffraction (EBSD) with a step size of 1 μm and the data was analyzed using Oxford HKL Channel 5 software. The sizes of grains and precipitates in the corresponding plane were calculated using the Image pro-plus software. The TEM specimens were sectioned from the LPBF as-deposited billets, and then mechanically ground and polished to thin slices with a diameter of 3 mm, followed by electrolytic double injection with 10% HClO4 + 90% C2H5OH at −30 °C. The TEM test was conducted on FEI Tecnai G2 F20 transmission electron microscope with an operating voltage of 200 kV. | 10.1016/j.msea.2021.140775
The room/high temperature tensile tests were performed according to GB/T4338-2006 (Chinese standard), using plate samples, as shown in Fig. 3 (a) and (b), respectively, on an equipment model WDW200D from Jinan Shijin Testing Machine Group Co. Ltd. At least three samples were tested under each condition, with a strain rate of 1 × 10−3 s−1. For the high temperature tensile tests, the specimens were heated up to 650 °C in 25 min, holding for 10 min. The average values of tensile properties, such as ultimate strength (σb), yield strength (σp0.2) and elongation (δ), were collected during the tensile tests. | 10.1016/j.msea.2021.140775
The material used in this research is a Ti2AlNb-based superalloy with the nominal chemical composition shown in Table 1 and was prepared by casting and rolling. The dog-bone tensile specimens were prepared through electrical discharge machining. Heat treatment experiments (Aging treatments at 500 °C for 5 h, 200 °C for 5 h, and 200 °C for 1 h) were conducted to obtain different microstructures for investigating the effects of O-phase size and distribution on fracture behavior. Uniaxial tensile tests of the as-received and heat-treatment specimens were performed at a strain rate of 7 × 10 − 4 s − 1 and room temperature by using an Instron electronic testing machine. | 10.1016/j.msea.2021.140787
The nominal compositions of the two group alloys containing high Ta were listed in Table 1 . The experimental alloys were initially vacuum induction melted and casted into polycrystalline ingots. The ingots were remelted and directionally solidified into single crystal bars with dimensions of 16 mm in diameter and 220 mm in length by high-rate solidification (HRS) process. The bars with less than 8 deg deviation from [001] orientation measured by electron backscatter diffraction (EBSD) were used. The single crystal specimens were solution heat treated at 1250 °C for 4 h followed by 1275 °C for 4 h and subsequent two-step aging treatments at 1130 °C for 4 h and 870 °C for 24 h were conducted. All the treatments procedures were followed by air cooling mode. Then stress-free thermal exposure was conducted to these specimens in a chamber furnace at 900 °C for different periods of aging time at 1000, 3000, 5000, 8000 and 10,000 h. The stress rupture tests with gage length and diameter of 25 mm and 5 mm at 982 °C/172 MPa and Rockwell hardness tests were performed on the heat-treated and thermally exposed specimens. The stress rupture tests were performed on at least two parallel specimens under each experimental condition. At least three points were tested to obtain the Rockwell hardness. | 10.1016/j.msea.2021.140829
The role of cooling rate on the microstructural evolutions of X-40 cobalt-based superalloy was investigated on as-cast test samples. The samples were carrot type as-cast X-40 superalloy with a varying cross-sectional area, simulating the solidification conditions in industrial components with a range of cooling rates. Based on the spark-assisted emission quantometer test results, the chemical composition of the as-cast X-40 is Co–25Cr-9.5Ni-7.65W-0.97Si-0.67Mn-0.12Fe-0.53C in wt%. The as-cast samples were solution treated through a PST cycle at 1200 °C/2 h. Since the temperature of the test samples might lag behind the temperature of the furnace, K-type thermocouples were spot welded to the test samples to evaluate their true temperature during heat treatment and ensure about the reliability and repeatability of the applied PST cycle. After 2 h at 1200 °C, the samples experienced three different cooling scenarios, namely, air cooling (PST-AC), furnace cooling (PST-FC), and cooling in graphite powder (PST-GC). A data logger with resolution of 0.5 °C and logging rate of 1 s was used to measure the cooling rate from 1200 °C down to 700 °C in each case. The temperature-time measurement results are shown in Fig. 1 . Since the cooling rate is time and temperature dependent, the samples experienced a range of cooling rates, namely, 4-36 °C/min, 30-300 °C/min, and 110-910 °C/min for FC, GC, and AC cases, respectively. For each cooling strategy, the average cooling rate values are also shown in Fig. 1. | 10.1016/j.msea.2021.140891
The heat-treated samples, as well as the as-cast X-40, were sectioned, polished, and etched by 15 mL HCl, 10 mL HNO3, and 10 mL C2H4O2 solution. Optical microscopy and scanning electron microscopy (SEM) equipped with Energy Dispersive X-ray Spectrometer (EDS) were used to characterize the microstructure of the samples along with the chemical composition of the present phases. | 10.1016/j.msea.2021.140891
To assess whether or not the applied PST cycle was successful to meet the service requirements of X-40 superalloy, creep rupture test was performed on the heat-treated samples at 815 °C/210 MPa. M8 cylindrical specimens with threaded ends and the grip section diameter of 8 mm were machined for creep rupture test as per ASTM E8 standard [24]. | 10.1016/j.msea.2021.140891
The experimental 718Plus alloy was prepared by vacuum induction melting (VIM) and vacuum arc remelting (VAR). Then, the 50 kg ingot was homogenized by heating, rolled into bars with a diameter of 40 mm, and test samples of superalloy were cut from the bars. The chemical composition of 718Plus alloy used in this investigation was expressed in wt.%, 19Cr–9Co-5.5Nb–3Mo-1.5Al–1W-0.75Ti-9.3Fe, balance Ni. | 10.1016/j.msea.2021.140903
The samples were subjected to solution heat treatment at 954 °C for 1 h, air cooled, and then aged at 788°C for 8 h, furnace cooled at 56 °C/h to 704 °C, held for another 8 h, and air cooled to ambient temperature. The microstructure of the alloy samples was analyzed by optical microscopy (OM), and then studied in detail by scanning electron microscopy (SEM, JEOL JSM-6480LV, Japan) and FESEM (ZEISS SUPRA 55, Germany). | 10.1016/j.msea.2021.140903
The EA alloy in heat-treated condition was supplied by GTRE Bangalore in the form of a cylindrical rod with 15 mm diameter and 95 mm length. The as-received alloy was subjected to primary aging treatment at 1080 ± 5 °C/4hrs/GFQ followed by secondary aging treatment at 870 ± 5 °C/20hrs/GFQ. The chemical composition of the alloy is listed in Table 1 . | 10.1016/j.msea.2021.140905
Tensile tests were conducted using an INSTRON-8862 machine (load capacity: 100 KN), fitted with a three-zone resistance-heating furnace. The temperature of the specimen was maintained by using a temperature controller within ± 2 °C. An R-type thermocouple was used to measure the temperature. The specimens were soaked for 30 min before the start of the testing. Standard metallographic techniques were employed to prepare the samples for the optical and scanning electron microscopy (SEM). Aqua-Regia (a mixture of nitric and hydrochloric acid in a molar ratio of 1:3) was used as the etchant. Microstructural characterization of tensile ruptured samples was carried out by using electron backscatter diffraction (EBSD) and transmission electron microscopy (TEM). Specimens for the TEM investigation were prepared by slicing discs of 15 mm thickness from the tensile ruptured samples perpendicular to the tensile axis ([001] direction) by using a slow speed saw cutter and then mechanically punching to make ~3 mm disc using Gatan make disc punch system. The discs were further thinned down to 0.05 mm by mechanical polishing using 600 grit papers. The discs were electrolytically polished in a twin jet polishing machine (Fischione Instruments, USA) (Electrolyte: 10% HClO4 + 90% CH3OH, temperature −30 °C, and voltage 25 V). EBSD was carried out in an FEI NOVA Nano SEM 430 with a field emission gun operating at 30 kV using the TSL OIM data collection program. TEM was performed using a JEOL transmission electron microscope (JEM-121 2200FS) operating at 200 kV. | 10.1016/j.msea.2021.140905
In this study, the employed substrate and powders are a DS nickel-based superalloy IC10, which is strengthened by cuboidal Ni3Al-γ′ phase. The chemical composition of IC10 alloy is shown in Table 1 . The IC10 alloy casts were cut perpendicular to the solidification direction into specimens with dimensions of 80 mm × 10 mm × 3 mm by wire cutting. Before laser processing, the surfaces of specimens were polished with sandpaper and cleaned with acetone. The IC10 alloy powder was used with a D10, D50 and D90 of 11.50 μm, 32.31 μm, and 109.0 μm, respectively. The morphology of the IC10 alloy is shown in Fig. 1 . | 10.1016/j.msea.2021.140911
The transmission electron microscopy observations were carried out on a TecnaiF30 microscope operating at 200 kV. The preparation of samples for the TEM observations is shown in the following steps. Firstly, samples cut from the repaired alloys were grinded into the thickness of 0.3–0.6 mm. Secondly, several disks were punched out from these thin samples, and the diameter of these disks were 3 mm. Finally, the obtained disks were ion milled on the Gatan Precision Ion Polishing System Model 691.CS platform. | 10.1016/j.msea.2021.140911
The nanoindentation tests were performed at room temperature on Nano Indenter G200. During the tests, the samples were loaded at a rate of 10 mN/s to the maximum load of 100 mN by the Berkovich indenter. Then, the maximum load was held for 500 s followed by unloading. Finally, the indenter was withdraw from the surface of samples to terminate the tests. During the unloading process, a drift correction calibrated at 10% of the maximum load was rigorously conducted. For each zone, 5 repeated experiments were carried out under the testing condition. | 10.1016/j.msea.2021.140911
The material investigated in the study was a nickel-based single crystal superalloy CMSX-4, which was cast and grown into rods with a diameter of 14 mm. The heat treatments of the rods were provided in Ref. [14]: an eight stage solution treatment in Argon atmosphere, and two stage aging treatment in air. Table 1 gives the chemical composition of the superalloy of CMSX-4. A regular microstructure of cubic γ ′ precipitates, of which size was about 0.5 μ m, was observed, as shown in Fig. 1 . | 10.1016/j.msea.2021.140918
A 3rd-generation Ni-based SX superalloy DD33 was chosen in the present study. The nominal chemical composition (wt.%) is 9Co, 6W, 3.5Cr, 1.5Mo, 6Al, 8Ta, 4Re and balanced by Ni. The master alloys were produced by vacuum induction melting, and then directionally solidified into Φ16 × 220 mm cylindrical bars along the [001] orientation by the high-rate solidification (HRS) process. The EBSD technique was applied to determine the crystal orientation of the bars. Only the bars within 6° off the [001] direction were used in the following experiment. Full heat treatments were carried out as follows: 1335 °C/10 h, air cooling (AC) → 1150 °C/4 h, AC → 870 °C/24 h, AC. | 10.1016/j.msea.2021.140982
Then, the SX bars were machined into the tensile creep specimens with a gauge length of 25 mm and a diameter of 5 mm along the [001] orientation. Creep rupture tests were carried out at 1100 °C/1120 °C/1150 °C under a constant tensile load of 120 MPa. The metallographic specimens were cut along the longitudinal section from three regions of the crept specimens, as illustrated in Fig. 1 . Here, region A, B and C are around 0.5 mm, 3 mm and 6 mm, respectively, away from the fracture surface. The γ/γʹ morphology in the dendrite core of these regions were observed using a FEI Inspect F50 field-emission gun scanning electron microscopy (SEM). SEM samples were mechanically ground, polished and then deeply γʹ-etched in a solution consisting of 4 g CuSO4, 20 ml HCl and 20 ml H2O. Over five SEM photographs were obtained to better assess the γ/γʹ thickness and the phase inversion level. Dislocation observation was conducted using a FEI Talos F200X field-emission gun transmission electron microscopy (TEM). Foils for TEM were cut perpendicular to the [001] direction and ground to 50 μm in thickness. Then, the Φ3 discs were punched out and thinned using TenuPol-5 twin jet electrolytic polisher with a solution of 10% perchloric acid and 90% alcohol at −20 °C and 21 V. At least fifteen TEM images in region A were obtained for each sample to analyze dislocation configurations and the densities of the mobile dislocations. | 10.1016/j.msea.2021.140982
At the second stage, examinations were carried-out on cylindrical specimens that, after two variants of stress relieving on the platform, were subjected to the subsequent heat treatment steps. Microstructure was checked and hardness measured between the steps, and tensile properties at room and elevated temperatures were determined after ageing. | 10.1016/j.msea.2021.141111
Three kinds of specimens were prepared, whose shape, dimensions and build orientation are presented in Table 3 . Cantilever beams for distortion measurement were made in horizontal position at 0°, 45° and 90° in relation to the x axis (Fig. 3 a). Specimens for microstructure examination, for hardness measurements and for tensile testing were prepared in the form of cylinders in perpendicular position to the build platform. Final dimensions of gauge lengths of tensile specimens were obtained by turning and peripheral grinding according to ASTM E8-04. | 10.1016/j.msea.2021.141111
Heat treatment was carried-out in a vacuum furnace TAV H3S 1600. Three kinds of cooling were applied: furnace cooling (FC) at residual pressure 140 Pa, argon cooling (AC) at absolute pressure 1 MPa with fan-forced gas circulation and, argon cooling (AC) at absolute pressure 0.1 MPa with fan-forced gas circulation. The HIP treatment was carried-out in a graphite furnace VHT 822-GR. | 10.1016/j.msea.2021.141111
In this work, the experimental 718Plus superalloy samples were subjected to the solution treatment at 980 °C (below the solvus temperature of γ′ phase according to equilibrium phase diagram of 718Plus [20]) for 1 h, then cooled by three different cooling methods: furnace cooling (FC), air cooling (AC) and water cooling (WC), at last, followed by standard double aging heat treatment. The influence of solution cooling rate on microstructure, especially γ′ phase, was analyzed. In addition, the mechanical properties and corresponding deformation mechanisms were studied, discussed and put in relation with the microstructures. | 10.1016/j.msea.2021.141113
The 718Plus superalloy used was prepared by vacuum induction melting (VIM), electroslag remelting (ESR) and vacuum arc remelting (VAR) and hot forged to Φ150 mm round billet. The samples used for microstructure analysis are cuboids with dimensions of 5 mm × 5 mm × 2 mm acquired from the wrought bar. | 10.1016/j.msea.2021.141113
To study the influence of solution cooling rate on the microstructure of 718Plus samples, the samples were subjected to the sub-solvus solution heat treatment at 980 °C for 1 h, then cooled by three various cooling methods, including water cooling (WC), air cooling (AC) and furnace cooling (FC), followed by standard double aging treatments (referred as SHA heat treatments). The average cooling rate of WC, AC, and FC samples was measured to be about 183 °C/s, 61 °C/s and 0.09 °C/s, respectively. | 10.1016/j.msea.2021.141113
The metallographic structures were observed by Leica DMI 8 Optical microscopy (OM) and the microstructures of the heat-treated samples and deformed samples were checked and analyzed using Hitachi S-4800 scanning electron microscopy (SEM) equipped with Oxford X-MAX20 energy-dispersive spectroscopy (EDS) with voltage of 15 kV. The samples for microstructure analysis were mechanically polished and then chemically etched for about 1 min with an etched solution consisting of 2 g CuCl2, 40 ml HCl and 80 ml C2H5OH. FEI Tenai G2 transmission electron microscopy (TEM) operated at 300 kV were used to further characterize the phases and analyze deformation mechanisms. For TEM observations, the slices with 300 μm thickness were cut from the cubic samples and tensile specimens, then grinded to 50 μm–60 μm thickness mechanically and punched into 3 mm diameter discs, ultimately, electro-polished in a twin jet electro-polisher using a solution of 10% HClO4 and 90% C2H5OH and with a voltage of 25 V at the temperature of −25 °C. Image Pro Plus 6.0 software was applied for measuring and studying the sizes, the volume fractions and the roundness of phases on more than five SEM and TEM images. It is emphasized that the calculated area fractions are approximately equivalent to the volume fractions in this work. | 10.1016/j.msea.2021.141113
For demonstrating the influence of solution cooling rate on the mechanical properties, high temperature tensile tests were executed. Three tensile samples with gauge length of 30 mm for each cooling variant cut from the core along radial direction in the same location were prepared. The schematic drawing of the tensile samples is shown in Fig. 1 . They were firstly subjected to different SHA heat treatments and then polished to smooth the samples' surfaces and sides. The uniaxial tensile tests were performed using tensile testing machine with a strain rate of 0.001 s−1 at the temperature of 650 °C. The universal tensile mechanical performances, including the ultimate tensile strength (UTS), the yield strength (YS), the elongation (EL), were required. The TEM samples for analysis of deformation mechanisms were cut as close as possible to the fracture surfaces from the gauge sections. In addition, the Vickers microhardness tests, with a load of 200 gf and a dwell time of 10 s, were measured and the ending values were acquired as average values of 10 measured ones. | 10.1016/j.msea.2021.141113
Specimens with the shape of a trunked pyramid attached to a 10 × 10 × 5 mm3 parallelepiped were manufactured using these conditions. After processing, the parallelepipeds were cut parallel and perpendicular to the building direction using a disc cutting machine with a resin-embedded SiC saw. Samples were grinded using SiC grinding paper from 320 to 2000 grit and polished using cloths with diamond pastes of 6, 3 and 1 μm. The porosity in the cross-sections was measured using ImageJ from optical microscopy images obtained with an Olympus BX-51 microscope. Heat treatments were performed in the specimens with the highest density in each material in a muffle furnace. They involve a solubilization step at 982 °C for 1 h, water quenching and a two-step aging treatment which included 8 h at 718 °C followed by 10 h at 621 °C. The specimens were finally air cooled. | 10.1016/j.msea.2021.141123
Specimens for transmission electron microscopy (TEM) were cut from the printed parallelepipeds using a wire cutting machine. They were manually polished down to ~80 μm and discs of 3 mm in diameter were mechanically punched. The thinned discs were twin jet electropolished at −25 °C and 20 V in an electrolyte made up of 10% perchloric acid, 30% butanol and 60% ethanol (TenuPol-5, Struers). Bright field (BF) and Z contrast imaging by high angle annular dark field scanning transmission electron microscopy (HAADF-STEM) were performed using a Talos F200X FEI microscope operating at 200 kV. Chemical composition maps were obtained under STEM mode with a SuperX energy-dispersive X-ray (EDX) detector. | 10.1016/j.msea.2021.141123
Vickers hardness measurements were performed in a HMV-6 Shimadzu microhardness indenter using a load of 1 Kg and a dwell time of 10 s. Five measurements were carried out in each condition and sample. Parallelepipedic samples of dimensions of 33 × 22 × 3.5 mm3 were prepared by SLM using the conditions for minimum porosity with the longest axis parallel to the building direction for both materials and also with the longest axis perpendicular to the building direction in the case of IN718. Dog-bone specimens for tensile tests were prepared from the samples by electro-discharge machining, leading to specimens with a gauge length of 10 mm, 3 mm in width and 2.5 mm in thickness. Tensile tests were performed in a universal mechanical testing machine (Instron 3384) under displacement control at an average strain rate of 10−3 s−1. | 10.1016/j.msea.2021.141123
The Vickers hardness of the IN718 alloy processed by SLM without and with ZrH2 particles is shown in Table 4 in the as-printed condition and after the heat treatment. The addition of ZrH2 particles increased the hardness by 10% in the as-printed condition but the differences were negligible after the heat treatment. | 10.1016/j.msea.2021.141123
This study focuses on studying welded joints in a commercial Chinese Grade P92 steel pipe, using sections 80 mm thick, diameter 840 mm and length 600 mm. Two pipe sections were welded together using either GTAW or SAW. The welded pipe was then annealed at 760 °C for 2 h followed by air cooling. The completed welds were subjected to nondestructive inspection to ensure that the joint met the specified industrial requirements. The typical chemical composition range for P92 steel along with the specific compositions of the alloy and welding consumable are provided in Table 1 . | 10.1016/j.msea.2021.141129
The welded joint was polished and etched using a mixture comprising 92 ml water, 4 ml hydrofluoric acid and 4 ml nitric acid. Etched microstructures of the PP, FGHAZ, CGHAZ and WM were examined with confocal laser scanning microscopy (CLSM, OLYMPUS OLS4500), and typical regions are shown in Fig. 1 (a)–1(d). Tempered martensitic laths were seen to exist in the PAGs. Fine PAGs were also observed in the PP and FGHAZ regions, while coarser PAGs were seen in the CGHAZ and WM regions. | 10.1016/j.msea.2021.141129
Nanoindentation experiments were conducted on an Agilent Nano Indenter G200 at room temperature. Samples for nanoindentation tests were cut from both as-welded and CF-tested specimens using EDM. All specimens tested included microstructures from the PP, FGHAZ, CGHAZ and WM regions. Taking the distance to the fractured edge as a reference, measurement positions for all the regions were recorded in detail. Prior to nanoindentation, samples were polished to a mirror surface by precise polishing (Nanopoli-100). Diamond abrasive at the average size of 2 μm (8000#) and polyurethane polish pad were adopted. After 60-min polishing, samples were cleaned in the anhydrous alcohol by ultrasonic cleaning. Using a standard Berkovich indenter, the nanohardness and elastic modulus of each region were first measured using the CSM technique at strain rate of 0.05 s−1, and the maximum depth of indentation was 2000 nm. The CSM technique allows measurement of depth-dependent properties of materials in a single step process. The method involves applying a dynamic load superimposed on the static load during loading. The dynamic part of the load is then used to measure the stiffness which can be further processed to calculate the modulus and hardness of the material. | 10.1016/j.msea.2021.141129
Commercial gas atomized spherical IN718 powder with a specified particle size distribution from 15 to 45 μm was used in present experiment. The chemical composition of the powder was measured using inductively coupled plasma atomic emission spectrometry, as provided in Table 1 . Prior to the experiments, the powder was dried for 4 h in a vacuum furnace at 120 °C to remove the moisture. A 316L stainless steel plate with the dimension of 100 × 100 × 20 mm3 was used as deposition substrate. SLM experiment was performed using a Renishaw AM250 machine equipped with a pulse laser. The main process parameters are as follows: laser power of 200 W, scanning speed of 900 mm/s, layer thickness of 30 μm, laser spot diameter of 70 μm, hatch length of 0.09 μm, and interlayer scanning angle of 67°. Argon atmosphere was supplied continuously during the deposition with a concentration of oxygen less than 100 ppm. The vertical and horizontal specimens were fabricated based on the mesh support, as illustrated in Fig. 1 (a). | 10.1016/j.msea.2021.141145
The as-built vertical and horizontal specimens were subjected to three different heat treatments: homogenization (H), homogenization + aging (HA), and direct aging (DA). The horizontal and vertical specimens under different heat treatments are named by adding the suffixes of H and V respectively, for example HA-H and HA-V. The homogenization treatment was carried out at 1100 °C for 1.5 h followed by water cooling, and the aging treatment was performed at 720 °C for 8 h with a cooling rate of 50 °C/h to 620 °C for 8 h followed by air cooling. Tensile specimens were machined to the standard dimension as shown in Fig. 1(b). The tensile tests were performed using a universal testing machine (I-NSTRON-96) with a loading rate of 1 mm/min at room temperature. | 10.1016/j.msea.2021.141145
The metallographic specimens were first ground with abrasive paper, and then polished using a LaboPol-25 metallographic polisher. The polished specimens were etched in a solution of 8 ml HCl +20 ml CH3CH2OH + 14 g FeCl3. Microstructure investigations were performed using a Helios NanoLab G3 dual-beam SEM equipped with electron backscattered diffraction (EBSD) system. The phases were determined using an X ′pert Pro X-ray diffractometer with CuKα1 radiation (wave length of 0.154056 nm). A JEM-2010 scanning transmission electron microscope (TEM) was used for dislocation investigation and composition analysis by energy-dispersive X-ray spectroscopy (EDS). | 10.1016/j.msea.2021.141145
In this study, the effect of P additions on the stress relaxation behavior was assessed using experimental powder-processed Ni-base superalloy containing two distinct levels of P. The alloys were doped with 0.013 wt % and 0.041 wt % P and were designated as RRHT5P1 and RRHT5P2 respectively. Based on measurements by the inductively coupled plasma optical emission spectrometry (ICP-OES) shown in Table 1 , compositions of these two alloys are nominally identical except for the P content. Gas atomized powder was consolidated and subject to hot isostatic pressing in a mild steel can to produce a fully dense billet. The billet was then isothermally forged into pancakes from which cylindrical blanks of both alloy RRHT5P1 and RRHT5P2 were wire electro discharge machined. The blanks were sub-solvus solutioned at 1127 °C for 1 h followed by a controlled cooling at 1 °C/s and 2 °C/s respectively. Subsequently, the blanks were aged at 850 °C for 4 h in a muffle furnace and air cooled. Samples from these aged blanks are referred as RRHT5P1-1 °C/s, RRRHT5P1-2 °C/s, RRHT5P2-1 °C/s and RRHT5P2-2 °C/s respectively in the following text according to the alloy type and cooling rate experienced after the solution heat treatment. | 10.1016/j.msea.2021.141146
The stress relaxation behavior of a commercial powder-processed Ni-base superalloy RR1000 with varied γ-γ′ microstructures was also assessed. Cylindrical blanks were sectioned from isothermally forged RR1000 with a composition listed in Table 2 . The blanks were super-solvus solutioned at 1170 °C for 1 h followed by controlled cooling at 1 °C/s or 2 °C/s, respectively, and then subjected to the standard aging heat treatment (760 °C/16 h/Air cooling). These samples are referred as RR1000-1 °C/s and RR1000-2 °C/s, respectively in the following text. In addition, some of the super-solvus solutioned blanks, which were cooled at 2 °C/s, were subjected to modified aging heat treatments to vary the size and distribution of the tertiary γ′ precipitates. One of the modified aging treatments utilized a prolonged aging time of 41 h at 760 °C followed by air cooling. The second modified aging heat treatment utilized a two-stage aging treatment where a high temperature stabilization treatment 857 °C at 2 h was implemented prior to the standard heat treatment (760 °C/16 h/Air cooling). The samples subjected to these two types of aging process are referred as RR1000-2 °C/s-P and RR1000-2 °C/s-H, respectively, in the following text. | 10.1016/j.msea.2021.141146
Specimens compliant with ASTM E139 with a nominal gage diameter of 5.6 mm and length of 32 mm were machined from the heat-treated blanks for the tensile stress relaxation tests conducted at 700 °C. Tests were performed using a servo-hydraulic MTS test frame operated under strain control with a direct contact axial extensometer measuring strain over a gage length of 12.7 mm (0.5 in). The specimen was heated to 700 °C using a three-zone furnace which allowed to equilibrate for approximately 20 min before straining the samples to 0.6% or 2% strain at a rate of 0.002/s. Once the specified strain level was attained, the strain was constrained and the corresponding stress drop was measured for 1 h. | 10.1016/j.msea.2021.141146
Conventional and Nb-modified polycrystalline MAR-M246 superalloys were prepared through vacuum induction melting (VIM) from commercial raw-materials and investment cast into pre-heated ceramic molds in the form of cylindrical rods of approximately 14 mm diameter × 130 mm length. Table 1 shows the nominal chemical compositions of the alloys in wt.%, noting that both Ta and Nb contents are the same in at. % basis. | 10.1016/j.msea.2021.141170
Cylindrical samples were machined out from the central part of the as-cast rods by electron discharge machining (EDM) and then mechanically machined to produce creep specimens with the gauge dimensions near φ 4 × 14 mm and a total length of 42 mm. Heat treatment was not applied to the specimens since turbocharger turbine blades/impellers are used directly from the as-cast state. Before each creep test, the cylindrical surface layer (~0.1 mm in depth) of the specimens’ gauge section was removed by low stress mechanical polishing (finished by P4000 European standard SiC abrasive paper) to remove residual scratches and stresses inherited from machining processes. | 10.1016/j.msea.2021.141170
Creep tests were performed in air, using a resistive heating furnace, at 800 °C (475/500/550 MPa), 900 °C (300/350/400 MPa) and 1000 °C (150/200/225 MPa) with ± 1 °C accuracy under constant applied load. The actual gauge section diameter of each individual creep specimen, after polishing, was measured and used to calculate the applying weights. A soak time of 3 h was applied to ensure thermal stability along the loading line and to eliminate any residual stresses from the machining/polishing step. The reader is referred to a previous article for further experimental details regarding these creep tests [17]. Additional creep tests were carried out at 900 °C/350 MPa using radiant heating furnace in high vacuum conditions (below 1.0 × 10−6 mbar) to evaluate the effect of oxidation on the creep behavior of both alloys. After creep tests, the specimens were longitudinally cut by EDM to avoid any significant microstructural damage. In addition, oxidation tests at 1000 °C for 30 min were performed in air, for both alloys, without any external applied load. | 10.1016/j.msea.2021.141170
The pre-alloyed atomized Inconel GH648 powder with the powder particle size of 15–53 μm was manufactured by gas atomization in argon atmosphere. The nominal and actual compositions of the GH648 powder are list in Table 1 . The GH648 superalloy was manufactured by powder-bed fusion technique in a SLM machine (Solutions 280 SLM 2.0 system). More details about the manufacturing process can be found elsewhere [11]. The casting specimens were acquired by remelting a GH648 master alloy. The SLM and casting specimens were SA heat treated with the parameters shown in Fig. 1 a. The cylindrical specimens were electro-discharge machined into tensile samples with a gauge size of Φ5mm × 25 mm (as shown in Fig. 1b). A UTM5305 (SUNS, China) testing system with a maximum loading force of 100 kN was used for tensile experiments and the tensile strain rate is of ~10−3 s−1. | 10.1016/j.msea.2021.141178
The microstructural characterizations of the samples were carried out in an FEI Nova 230 scanning electron microscope (SEM), an FEI Tecnai G2 F20 transmission electron microscope (TEM) and a JOEL-2100F TEM operated at 200 kV. The SEM specimens were polished and etched with a solution of 50 ml HCl+ 50 ml H2O+10 g H2SO4. The specimens for TEM observations were prepared by twin-jet polishing technique with an electrolyte of ethanol (90%) and perchloric acid (10%) at a temperature of −30 °C. The optical micrographs were obtained in a MA2000 metalloscopy (Zhongxian photoelectricity Co.). The textures and the grain size distribution of the GH648 superalloy were detected by electron backscattered diffraction (EBSD, HELIOS NanoLab 600i). | 10.1016/j.msea.2021.141178
Nickel-based superalloy GH4037 bar was used as the initial material in this work, which was composed of Cr 14.94, W 5.61, Mo 3.17, Ti 2.12, Al 1.87, V 0.22, C 0.06, and Ni bal (mass fraction, wt. %). Disc type components with a diameter of 75 mm were fabricated by semi-solid thixoforming, and the detailed forming process was introduced in our previous study [24]. In order to compare the microstructure and creep behavior of the thixoformed parts before and after heat treatment, standard heat treatment was carried out on some of them. The standard heat treatment contained a solution treatment at 1180 °C for 2 h (air cooling), an intermediate treatment at 1050 °C for 4 h (air cooling), and an aging treatment at 800 °C for 16 h (air cooling) [25]. | 10.1016/j.msea.2021.141216
The metallographic specimens were etched in a mixed solution of 50 mL HCl, 25 mL HNO3, and 25 mL H2O for 80–120 s. The specimens for observing carbides and γ′ precipitates were electrolytically etched with a solution of 24 mL H3PO4, 80 mL HNO3, and 96 mL H2SO4 at 3 V for about 4 s. The specimens for electron backscatter diffraction (EBSD) analysis were ground and mechanically polished firstly, and then electrolytically polished with a solution of 40 mL H2SO4 and 160 mL CH3OH at 20 V for about 8 s. The optical microscope (OM, Olympus GX71), scanning electron microscope (SEM, Zeiss Supra55), and transmission electron microscope (TEM, Tecnai G2 F30) were used for microstructure observation in this work. The average size and aspect ratio (AR) of the grains, grain boundary (GB) carbides and γ′ precipitates were measured by using Image-Pro Plus software. | 10.1016/j.msea.2021.141216
The compositions of the base metals tested by energy dispersive spectroscopy (EDS) were listed in Table 1 . Lamellar filler metal (Ni60Nb15Zr15Ti10)100-xCox (x = 0-4) with a thickness of 0.5 mm was fabricated by pressure casting the melting mixture of Ni–Nb–Zr–Ti–Co into a copper mould. Structure and thermal behaviors of the obtained sheet were examined by X-ray diffraction (XRD) and differential scanning calorimetry (DSC) with a heating rate of 20 K/min from room temperature. | 10.1016/j.msea.2021.141255
Before bonding, the surfaces of the two base metals were polished with SiC paper and cleaned using the acetone to remove the oxide layer and oil contamination. Then the samples were sandwiched with the sheet-shaped amorphous filler metal as the intermediate layer shown in Fig. 1 (a) and put into a vacuum hot-pressing furnace with an atmosphere of 10-3 pa and a pressure 5 MPa. The heating process was illustrated Fig. 1(b) and it can be seen from the picture that the bonding was firstly heated to 573K at a rate of 5K/min and held for 10min for homogeneity of the heating from room temperature. Then the samples were heated to 855K at a higher rate of 15K/min and held for 30min for superplastic filling. Finally, the samples were heated to 1280K, 1290K, 1300K, 1310K and 1320K and held for 60min for atomic diffusion. Three specimens have been prepared for each temperature in order to emphasize the repeatability of the experiments. The filling effect of the interfaces after superplastic deformation was examined by FEI quanta 250 FEG scanning electron microscope (SEM) and was assessed by testing the roughness of the contacting surfaces utilizing Axio CSM 700 laser scanning confocal microscopy (LSCM). | 10.1016/j.msea.2021.141255
Using a 3D-Bioplotter (EnvisionTec GmbH, Germany), the Co3O4–NiO–WO3 ink was extruded through a 410-μm diameter conical nozzle (Nordson EFD) at a pressure of 1.7 bar and a linear speed of ~40 mm s−1 to create two types of lattice specimens: (i) sheets (40 mm in width and 2.2 mm in height) with 7 layers, and (ii) cylinders (10 mm in diameter and 20 mm in height) with 67 layers. For both types of specimens, layers consisted of parallel struts spaced 1.2 mm, which were rotated by 120° from the previous layer. The printed green specimens were heat-treated in a tube furnace under a flowing Ar-5% H2 gas mixture as follows: (i) at 300 °C for 4 h to remove the PLGA polymer binder and to start reducing the metal oxides (Co3O4, NiO, and WO3) to metal (with further reduction occurring during heating to the next step [23]) and (ii) at 1250 °C for 24 h to sinter the metallic struts. Heating and cooling rates were 5 and 3 °C min−1, respectively. Unalloyed Co lattices were printed from inks containing Co3O4 powder, followed by the same steps described above for the mixed oxide ink except for the sintering condition (at 1000 °C for 24 h). | 10.1016/j.msea.2021.141262
Aluminum-coated Co–Ni–W lattices were encapsulated in evacuated quartz tubes, homogenized at 1300 °C for 48 h, and air-cooled. The resulting Co–Ni–W–Al lattices were then aged at 900 °C for 16 or 65 h to form γ′ (L12) precipitates, followed by water quenching. | 10.1016/j.msea.2021.141262
Uniaxial compression testing (Z020, Zwick GmbH &amp; Co., Germany) was carried out at room temperature at a nominal strain rate of 0.001 s−1 on cylindrical samples with 5 mm diameter and 10 mm height, slightly reduced from as-sintered dimensions by polishing. Their microhardness values were measured at ambient temperature using a micro-Vickers hardness tester (HM-211, Mitutoyo, Japan) with an applied load of 9.8 N. | 10.1016/j.msea.2021.141262
On the basis of published isothermal (900 °C) section diagrams of the Co–10Ni–Al–W and Co–30Ni–Al–W systems [2], the samples that were aluminized at 1000 °C for 0.5 and 1 h and consisted of 12 at.% Al and 16 at.% Al, respectively, are considered suitable for the γ/γ′ Co–Ni–Al–W quaternary superalloy, after taking into account some degree of Al evaporation during heat treatment. | 10.1016/j.msea.2021.141262
The samples, aluminized at 1000 °C for 0.5 and 1 h, were respectively aged at 900 °C for 16 h and 65 h, following homogenization at 1300 °C for 48 h to achieve γ′ (L12) precipitation within the microlattice struts. After the heat-treatment, the microlattices aluminized for 0.5 h (12 at.% Al) and 1 h (16 at.% Al) exhibited compositions of Co–20Ni–6W–10Al (at.%) and Co–18Ni–5W–13Al (at.%), respectively, owing to some degree of Al evaporation during the heat treatment. As shown in Fig. 8 , representative backscattered SEM micrographs of the microstructure of the Co–20Ni–6W–10Al (at.%) microlattices aged at 900 °C for 16 h (Fig. 8a and b) and 65 h (Fig. 8c and d) display the γ/γ′ microstructure typical of superalloys [1–4]. The γ′ precipitates have volume fractions of 36 and 34%, respectively, and they exhibit a cuboidal morphology with interfaces which are crystallographically oriented within the γ matrix [1–4]. | 10.1016/j.msea.2021.141262
The low-carbon alloy (0.014 wt% C) and high-carbon alloy (0.071 wt% C) ingots prepared in our previous study were selected to be the experimental materials in this study. Both ingots were cast from the same master ingot, and the chemical composition of the master ingot is given in Table 1 . Note that the low-carbon alloy is standard U720Li alloy. The detailed preparation process of the ingots and analytical procedures of ingot compositions were introduced in our previous report [17]. In this study, the ingots were homogenized at 1120 °C × 45 h + 1180 °C × 3 h + 1200 °C × 72 h, then furnace cooled to 700 °C and air cooled to room temperature. This three stage homogenization process can effectively eliminate the elemental segregation of U720Li alloy without occurrence of over-burning [20]. | 10.1016/j.msea.2021.141293
Samples of 10 mm × 10 mm × 10 mm were cut from half radius of the as-homogenized ingots. The samples were mechanically polished and then etched electrolytically in a solution of 13 ml H3PO4 + 42 ml HNO3 + 43 ml H2SO4 under direct current voltage of 2 V for 3–5 s for observation of as-homogenized microstructures. The microstructural observations were carried out by optical microscopy (OM) and Sigma 500 field emission scanning electron microscopy (SEM). Chemical compositions of the carbides were determined by the energy dispersive spectrometry (EDS) attached to the SEM. Area fractions of the carbides and γ′ were measured using the Image-Pro Plus 6.0 software, and average diameters and number densities of them were measured using the Nano Measurer 1.2 software. At least ten optical micrographs ( × 100) were taken from each polished sample to measure the average area fraction, number density and diameter of carbides and at least five SEM micrographs were taken from each etched sample to measure those of γ′. It has been reported that area fractions of precipitates in superalloys can represent the volume fractions [17,21]. Besides, initial grain sizes of both alloys were also measured using the Nano Measurer 1.2 software in low-magnification optical images of the etched samples. The measurements were conducted on two samples of each alloy to get the average values. | 10.1016/j.msea.2021.141293
Cylindrical specimens with dimension of Φ8 mm × 12 mm for hot compression tests were also cut from half radius of the as-homogenized ingots. The compression tests were performed on a Thermecmastor-Z (100 kN) thermo mechanical simulator at a strain rate of 0.5 s−1 and three different logarithmic strains (0.36, 0.60 and 0.92) under vacuum. The deformation temperatures were selected to be 1060 °C, because in most cases, an industrial forging process is conducted in the γ/γ′ two phase region (the γ′ solvus temperature is about 1153 °C) [22]. All specimens were heated to the designed deformation temperature at a heating rate of 5 °C s−1, and then held for 10 min to minimize the thermal gradient before loading. After deformation these specimens were immediately quenched by ejecting argon to preserve the deformation microstructures. The true stress-logarithmic strain data was recorded automatically by the computer equipped with an automatic data acquisition system during hot deformation. Fig. 1 summarizes the schematic depiction of the hot compression tests. Note that mica plates were used to minimize the friction between specimens and the dies and a K-type thermocouple was applied to control the temperature. | 10.1016/j.msea.2021.141293
For nickel-based superalloy, after determining its chemical composition, the microstructure and mechanical properties are mainly improved by heat treatment. Kim et al. investigated the effect of heat treatment on the microstructure and creep behaviors of nickel-based superalloy CM 247 LC, and found that the precipitation of γ′ phase depended on the heat treatment path and the creep properties of the samples were improved after heat treatment [20]. Lei et al. reported that when heat treatment was carried out on the nickel-based superalloy, its microstructure and hardness could be balanced [21]. Tian et al. studied the microstructure and mechanical properties of blended nickel-based superalloys powders, and found that non-dendritic microstructure was obtained and the tensile properties were enhanced when the specimens were subjected two types of heat treatment [22]. These results demonstrate that heat treatment can effectively improve the microstructure and mechanical properties of nickel-based superalloys. GH4037 alloy is a typical precipitation strengthening alloy, which is mainly strengthened by γ′ precipitates and carbides [23]. The shape and distribution of γ′ particles and carbides are significantly influenced by heat treatment [21], which is an essential procedure for GH4037 alloy to acquire homogenous microstructure and well mechanical properties. The research on semi-solid processing of nickel-based superalloy is very few, and the investigation on heat treatment of the formed parts has never been reported. Hence, it is significant to study the effect of heat treatment on the thixoformed components of GH4037 alloy. | 10.1016/j.msea.2021.141304
Nickel-based superalloy GH4037 is a Ni-Cr-W-Mo alloy with about 4% (in weight percent) Al and Ti. Its exact chemical composition has been shown in the previous paper [19]. Xiao et al. pointed out the optimum thixoforming parameters of GH4037 alloy were at 1380 °C for 30 min [19]. Hence, in this work, the GH4037 billets were prepared after soaking at 1380 °C for 30 min, and then thixoformed with a hydraulic press (the maximum force of 2000 kN). In order to investigate the effect of heat treatment on the microstructure and mechanical properties of GH4037 parts, part of the thixoformed parts were subjected to a standard heat treatment [26], which included two stages of solution treatment and one stage of aging treatment: 1180 °C × 2 h, air cooling + 1050 °C × 4 h, air cooling + 800 °C × 16 h, air cooling. | 10.1016/j.msea.2021.141304
Then the specimens for microstructure observation and tensile test were cut from the thixoformed GH4037 cylindrical components. For optical microscopy (OM) observation, the metallographic samples were chemically etched in a mixed solution of 20 mL HCl, 10 mL HNO3, and 10 ml H2O for 120 s after being ground and polished. In order to observe the carbides and γ′ precipitates, the polished specimens were electrolytically etched in a solution of 48 mL H3PO4, 160 mL HNO3, and 192 mL H2SO4 at 3 V for 3–5 s. For electron backscatter diffraction (EBSD) observation, the ground specimens were electrolytically polished in a solution of 80 mL H2SO4 and 320 mL CH3OH at 20 V for 8–12 s. For transmission electron microscope (TEM) observation, the specimens with a diameter of 3 mm and a thickness below 45 μm were thinned by an Ion Beam Thinner (Gatan695). The optical microstructure was observed by a Leica Dmi3000 M optical microscope. The SEM/EBSD observation was conducted on a Zeiss Supra55 scanning electron microscope. The TEM observation was carried out by using a Talos F200X transmission electron microscope. The phases were determined by X-ray diffraction (XRD, Empyrean diffractometer) in the 2θ range of 10–100° at a scanning speed of 9°/min. Tensile tests were carried out by using a universal testing machine (AGXplus) in air from room temperature to 1000 °C. Two tensile specimens were tested at each temperature. After tensile test, the morphologies of the tensile fracture were observed by SEM. In order to investigate the deformation mechanism during tensile test, the TEM specimens were machined with a distance of 4 mm from the tensile fractures. | 10.1016/j.msea.2021.141304
The substrate was a 100 mm × 80 mm × 20 mm (length × width × height) wrought Inconel 625 plate. Before the DED process, the sandpaper was used to remove the oxide film and then cleaned by acetone to remove the oil contamination of the surface in substrate. The raw material used in this study was gas-atomized Inconel 625 spherical powders, and the powder diameter was 50–150 μm. The chemical composition of Inconel 625 powder was 63.59 Ni, 21.5 Cr, 8.5 Mo, 3.5 Nb, 2.0 Fe, 0.2 Ti, 0.2 Al, 0.5 Si, 0.01C (in wt. %), which was obtained by ICP. In order to remove the moisture of powders, the powders were dried in a vacuum oven at 120 °C for 3 h. | 10.1016/j.msea.2021.141309
The as-deposited Inconel 625 samples were subjected to the different heat treatments, the subsequent heat treatments were mainly selected base on previous works [9,15,19,23]: a solution treatment (ST) at 1200 °C for 0.5 h, a solution treatment (1200 °C, 0.5 h) and then subsequent aging treatment (650 °C, 50 h), and these two heat treatments followed by water-quenching. And the hot isostatic pressing (HIP) parameter was at 1150 °C, 160 MPa for 3 h, followed the furnace cooling. | 10.1016/j.msea.2021.141309
The density of as-deposited and heat-treated Inconel 625 was obtained by Archimedes drainage method, and three samples were chosen for measuring the density. For microstructure analysis, a Keyence VHX-2000 optical microscope (OM), a TESCAN VEGA II-LMH scanning electron microscope (SEM) equipped with an electron backscatter diffraction (EBSD) unit and a Tecnai-G2 F30 transmission electron microscope (TEM) were used to observe the macrostructure (grain morphology and size) and microstructure (phase distribution and volume fraction, texture) of different samples. The micro-segregation behavior of different elements was measured by the SHIMADZU-1720 electron probe microanalysis technique (EPMA). All specimens for metallographic observation were ground on silicon carbide papers of 80–2000 grit and polished, and then by using a vibrometer and colloidal silica (0.05 μm grit size). For revealing the macrostructure and microstructure, the specimens were etched by a chemical etchant (6 mL HCl + 2 mL H2O +1 g CrO3). | 10.1016/j.msea.2021.141309
Laser powder bed fusion of the EP741NP alloy was conducted on an EOS M 400 3D printer (EOS, Germany) equipped with a ytterbium-doped fiber laser with the maximum output power of 1000 W. The rectangular samples 20 mm × 20 mm × 65 mm in size were produced under an argon atmosphere with laser power of 180 W, scan speed of 800 mm/s, layer thickness of 0.04 mm, and laser spot diameter of 0.10 mm. The build platform was pre-heated to 110 °C. The stripe scanning strategy without contour was applied for depositing each layer, and the scanning direction between the adjacent deposition layers was rotated by 67° [56]. The stripe width was 10 mm. All the samples were fabricated horizontally, with their length direction being parallel to the surface of the build platform. | 10.1016/j.msea.2021.141340
The samples fabricated by LPBF were subjected to various types of post-treatment: HIP, HT (solution + aging), and HIP + HT. HIP was carried out in an ABRA HIRP 10/26-200-2000 gasostat (Switzerland). The samples were heated to 1200 °C at a heating rate of 600 °C/h, held under pressure 150 MPa for 3 h, and cooled inside the gasostat. HT (solution + aging) was performed in a PL-10/16 furnace (Russia) at standard modes (Table 2 ). | 10.1016/j.msea.2021.141340
Pseudo-binary phase diagram of Ti–Al–Nb system is an effective way to guide the heat treatment experiments. Besides the Ti–22Al–xNb phase diagram reported by Ref. [17], the phase diagrams of Ti–22Al–xNb and Ti–18Al–xNb were also calculated by Thermo-Calc software, as shown in Fig. 1b–(c), respectively. The heat treatment parameters to be used were selected based on the pseudo-binary phase diagrams, as marked by the red and green dotted lines in Fig. 1. The as-printed samples were solution-treated (ST) at 950 °C, at 1050 °C and at 1100 °C for 1 h, followed by water quenching (WQ). The solution-treated samples were further aging treated (AT) at 700 °C for 6 h followed by furnace cooling (FC). The ST950 sample was additionally aging treated at 830 °C for 6 h to illustrate the effect of aging temperature on the microstructure and mechanical properties of the solution-treated samples. Detailed heat treatment parameters are shown in Table 2 . All the samples used for the heat treatment were sealed into quartz tube to avoid oxidation. | 10.1016/j.msea.2021.141352
First, a few different rolling reductions and annealing temperature were performed with a single pass on 25 mm × 25 mm x 75 mm bars to determine the optimal processing conditions. The processes chosen were a 5% rolling reduction with annealing for 2 h at 920 °C (0.75Tm-20 °C), 945 °C (0.75Tm), and 970 °C (0.75Tm+20 °C), as well as 10% and 25% rolling reductions, both annealed for 2 h at 945 °C. All samples were first solution annealed (SA) at 1038 °C for 2 h and water quenched to ensure a uniform starting microstructure. | 10.1016/j.msea.2021.141377
RSL testing was used to evaluate the effect of a GBE microstructure on susceptibility to hydrogen embrittlement. RSL testing is a stepped-load four-point bend test on a pre-cracked sample, which produces a threshold stress intensity factor (Kt), above which time delayed fracture will occur. Testing was carried out according to ASTM F1624-12 on the 5R_H_3, 10R_M_1, and SA conditions. Samples were thermomechanically processed as 25 mm × 25 mm x 75 mm blanks. All samples were then aged prior to RSL testing to better represent the mechanical properties of the material as it is most often used. Aging was performed at 737 °C for 8 h followed by furnace cool to 621 °C for an additional 8 h. EBSD was performed on one 5R_H_3 sample after aging to confirm that the treatment did not significantly impact the grain size or TRD size. The blanks were then machined using electric discharge machining (EDM) to the test specimen dimensions, 10 mm × 10 mm x 57 mm. The samples were notched using EDM at 45° to 3.5 mm deep and then pre-cracked using a 3-point bending fatigue frame with a stress intensity lower than 38.4 MPa-m^0.5 to ensure that no net yielding occurred. | 10.1016/j.msea.2021.141377
For each processing condition, two samples were tested in air, and three samples were tested in 3.5 wt% NaCl in water with a cathodic potential of −1.1 V to induce hydrogen charging. All samples were tested at room temperature. The load was increased by 17.8 N every 3.5 h and the load drop was measured at each step. When the load drop in the hydrogen-charged sample exceeds the load drop in the sample in air, the calculated stress intensity at that load gives Kt. | 10.1016/j.msea.2021.141377
The microstructure of the samples was characterised by scanning electron microscopy (SEM) and optical microscopy (OM). The cubic samples were cut by wire cutting parallel to the build direction; the section was then polished followed by sandpapering with 320, 600, 1500 and 2500 mesh SiC sandpaper. The samples were then polished with diamond polishing suspensions of 3 μm and 1 μm; finally, the samples were polished with 0.04 μm SiO2 polishing suspensions. | 10.1016/j.msea.2021.141416
In this work, 9%Ni steel was welded by multi-pass FCAW. The flux-cored wire was DW-N625 with a diameter of 1.2 mm. The chemical compositions of 9%Ni steel (quenched and tempered, QT) and filler wire were listed in Table 1 . Two welding groups with different heat input were studied in the paper. For both groups, the welding current and welding voltage were 150 A and 23 V respectively. The welding speed of 1# weld was 8.4 cm/min, and that of 2# weld was 14 cm/min. The average heat input of 1# weld (26.5 kJ/cm) was higher than that of 2# weld (14.8 kJ/cm). For optical micrographs, metallographic samples were cut transversely, polished and etched by 5% H2CrO4. The microstructures of both groups were compared, as shown in Fig. 1 . It was found that the dendrite size of 1# weld was bigger than that of 2# weld. It could be inferred that higher welding heat input led to coarser austenite grain in 1# weld. | 10.1016/j.msea.2021.141418
The material used in this study is the third-generation PM Ni-based superalloy FGH4098 provided by Central Iron and Steel Research Institute. Composition of the FGH4098 alloy is listed in Table 1 . Subsolvus and supersolvus solutioning heat treatments were employed to process FGH4098 alloy to obtain FG and CG structure, respectively, followed by the same dual ageing heat treatment. Details of the heat treatments are shown in Table 2 . The heat treated FGH4098 variants were ground with 400#, 600#, 1000#, 2000#, 3000# and 5000# abrasive papers sequentially, and then polished with alumina suspension on the polishing cloth for 5 min. After polishing, chemical etching and electro-etching were used to reveal grain boundary and γ′ precipitates, respectively. Details of the chemical etching and electro-etching can be found in our previous publication [47]. Microstructure of the FG and CG FGH4098 variants was observed using ZEISS EVO 10 and Gemini 500 scanning electron microscope (SEM). The obtained microstructures are shown in Fig. 1 . The measured average grain size is 5.1 ± 2.1 μm for FG FGH4098 and 34.1 ± 2.6 μm for the CG FGH4098. Secondary and tertiary γ′ precipitates can be observed in both FGH4098 variants, and the primary γ′ can be discerned in the FG FGH4098 as shown in Fig. 1 (c). | 10.1016/j.msea.2021.141421
The single crystals used in this study were designed to have the same compositions as the γ and γ′ equilibrium compositions in the U720Li alloy at 1033 K, which were calculated by Thermo-Calc software with the NI-DATA7 database. The chemical composition of the alloy is given in Table 1 . They were manufactured using a directional solidification furnace [28] oriented in the [001] direction. The as-cast γ alloy was heat-treated using a two-step treatment with the final step at 1473 K for 24 h, while homogenization of the as-cast γ′ alloy was achieved using a three-step heat treatment with the final step at 1573 K for 16 h. Size of each specimen was 8 mm in diameter and 1 mm in height. | 10.1016/j.msea.2021.141439
The high-temperature nanoindentation measurements were carried out using xSol800 stage (Bruker Nano Surface Division, USA) and a Berkovich diamond indenter. The setup was placed in a vacuum chamber (Arios, Japan). The chamber has been equipped with a vibration isolation damping stage (Minus K Technology, USA); a circulating cooling system for the xSol800 stage components; gas inlets; and vacuum portals for the temperature controller, transducer, and piezo control unit connections. Before heating, the chamber was cyclically evacuated to 10−5 Torr and purged with argon gas of 99.9999% purity to reduce the oxygen potential. Sample and the diamond tip were heated together from room temperature to the target temperature at a heating rate of ~10 K/min. Subsequently, the tip was disengaged to approximately 100 μm above the sample and passively heated. Thermal stability was achieved by holding the sample and tip at the target temperature for 2 h. Before each test, the tip was engaged to the sample surface for 180 s with a force of 1 μN in order to minimize thermal drift and maintain the sample-tip thermal equilibrium during indentation. Thermal drift was recorded for 40 s prior to each test and calculated using TriboScan software. Tip calibration was done using fused silica as a standard sample at the target temperature [25]. The elastic modulus of the standard sample was considered constant (70 GPa) in the observed temperature range [25,26]. Room temperature nanoindentation (296 K) was performed by applying a maximum load up to 3000 μN at a constant loading/unloading rate of 50 μN/s, with 10 s dwell at the maximum load. High-temperature nanoindentation tests were performed at target temperatures of 473–1073 K with a maximum applied load of 3000 μN, 300 μN/s loading/unloading rate, and 10 s dwell at the maximum load. Nine indentations were performed at each temperature. The hardness (H) and reduced elastic modulus (E r ) were determined based on the Oliver-Pharr method using TriboScan software [25,27]. | 10.1016/j.msea.2021.141439
Commercial spherical powder of Inconel 625 produced by gas-atomized process with an average particle size of approximately 34 μm (15–53 μm) was used for SLM process (Fig. 1 a). The powder was heated at 100 °C for 3 h to eliminate the water vapor and improve its fluidity. The manufactured Inconel 625 alloys with dimensions of 90 mm × 80 mm × 50 mm were fabricated by a laser powder bed fusion system (BLT-S400) in a protective high-purity argon atmosphere. The process parameters of SLM were optimized to obtain the high-performance Inconel 625 parts with almost full density, including the laser power of 1000 W, the scanning speed of 500 mm/s, and the layer thickness of 0.02 mm. As shown in Fig. 1b, the bidirectional scanning strategy (i.e., the deposition direction of the latter layer rotated by 90° relative to the previous layer) was employed to improve the quality of deposited layers and reduce cracks or holes. The OZ direction was defined as the building direction (BD) and the X–Y plane was designated as the reference plane that was parallel to the scanning direction (SD). The composition of the Inconel 625 alloys was listed in Table 1 . In order to tune the microstructure and ensure chemical homogeneity, the as-fabricated Inconel 625 alloys were subjected to HIP treatment with a temperature of 1200 °C and a pressure of 150 MPa for 3 h. | 10.1016/j.msea.2021.141507