Rectangular samples with dimensions of 78 mm × 10 mm × 10 mm were electric-discharge machined from the Inconel 625 alloys along the scanning direction (OX) and ground to 1000 grit sand paper to remove surface asperities for subsequent welding thermal simulations (Fig. 1c). Gleeble 3500 thermal-mechanical simulator with a temperature control accuracy of ±1 °C was chosen in this work to reproduce the thermal history of actual HAZ. The schematic of thermal-simulation experiment configuration was shown in Fig. 1d where the two sides of sample were fixed by clamps. The center of samples was heated via a DC electric current, and the precise temperature control was accomplished through a feedback regulation and two R-type thermocouples. Thus, the uniform temperature zone was close to 20 mm in length. Fig. 1e showed the thermal simulation profiles where the variable t 8 / 5 (the time that it took for the sample to cool from 800 °C to 500 °C) was used to evaluate the magnitude of the cooling rate. In this work, the samples were heated to the respective peak temperatures of 900 °C, 1050 °C, and 1350 °C (subsequently denoted as “PT-900”, “PT-1050”, and “PT-1350”) at a constant rate of 70 °C/s. After holding for 1.0 s at the peak temperature, they were cooled to 100 °C with t 8 / 5 of 10 s (30 °C/s cooling rate). In addition, the samples without welding thermal simulation were selected for comparison in subsequent tests (denoted as “untreated”). | 10.1016/j.msea.2021.141507
Flat dog boned tensile samples were sectioned from the untreated and thermal simulated samples where the gauge section with dimensions of 20 mm in length and 3 mm × 1 mm in cross-section was located at the center of HAZ (Fig. 1f). Quasi-static uniaxial tensile tests were carried out at a constant strain rate of 0.001 s−1 on the Instron-5982 material testing machine at room temperature. The axial displacement of the sample was captured through an appropriative extensometer. The corresponding test standard was in accordance with the PRC National Standard GB/T 228.1–2010 at room temperature and three measurements were carried out for each test group to evaluate their repeatability. Several samples were subjected to interrupted tests with respective strains of 1%, 12%, and 24%. Nanohardness and Young's modulus tests were performed in a Nanoindentation test system Tribo Indenter (Hysitron Company) equipped with a Berkovich diamond tip at room temperature. The samples were loaded to a maximum depth of 2000 nm under a constant loading rate of 0.2 nm/s and maintained for 2 s, followed by unloading to zero. | 10.1016/j.msea.2021.141507
Phase constituents of the untreated and thermal simulated samples were identified with an X-ray diffractometer (Panalytical X'pert) by using Cu-Kα radiation with a scanning angle ranging from 30° to 100°. Microstructural observations were conducted on an optical microscopy (OM; Axio Imager) and a field emission scanning electron microscopy (FESEM; Gemini SEM 500) equipped with an energy dispersive spectrometer (EDS) and an electron back-scattered diffraction (EBSD) acquisition camera. The polished samples for OM and SEM were etched in a mixed solution of 10 g FeCl3 + 80 ml HCl for 8 s. The average grain size was statistically evaluated by using the Image J software and following the Planimetric procedure from ASTM E112 standard. The detailed measuring procedures were outlined in Ref. [22]. The examined X–Y and Z−X cross-sections of the untreated samples for EBSD observations were mechanically ground/polished up to 2000 grit sand paper and then polished in colloidal silica suspension for 1 h to remove the residual stress surface layer. The grain morphology and crystallographic orientation were further analyzed by using the HKL Channel 5 software. The nanosized precipitates were evaluated by using a transmission electron microscopy (TEM, 26FEI Talos F200X) equipped with an energy dispersive X-ray detector (EDX). The thin foils were mechanically thinned down to 50–70 μm and twin-jet electropolished in an electrolyte of 10 vol.% perchloric acid and 90 vol.% ethanol at a temperature below −25 °C and an electrolytic voltage of 20 V. | 10.1016/j.msea.2021.141507
The study was performed on René 41 superalloy supplied by VDM Metals in the form of a cylindrical bar of 12 mm in diameter. Chemical composition provided by the supplier is shown in Table 1 . The superalloy was studied in two states: solutionised and aged. | 10.1016/j.msea.2021.141520
The starting materials for this work were homemade Cr2AlC (purity 98%, particle size 5–8 μm) and commercial pure Ni powder (purity 99%, particle size &lt;50 μm, BGRIMM Advanced Materials Science and Technology Co., Ltd, Beijing, China). The synthesis of Cr2AlC powder consists of the following two steps: pressureless synthesis of pure Cr2AlC bulk and powder of Cr2AlC obtained via grinding. Chromium (Cr, 99.5% purity), graphite (C, 99.95% purity) and aluminum (Al, 99.5% purity) powders were used as starting materials. According to the molar ratio of Cr: Al: C = 2:1.2:1, the mass of Cr, Al and graphite powders were calculated and mixed with agate balls in a plastic jar milled for 10 h, the ball to powder ratio as 5:1. Thereupon, the mixture was annealed up to 1400–1450 °C with an average heating rate of 10 °C/min and isothermally held for 10 min to obtain Cr2AlC ceramic. The synthesized pure Cr2AlC was subsequently ground in alumina jar with agate mortar and grinded for 10 h on a planetary Muller. Fig. 1 (a) delineates X-ray diffraction result of bulk Cr2AlC, which confirms that the purity of the sample is higher than 98 wt%. Morphologies with emblematical laminated structure of raw Cr2AlC powders are depicted in Fig. 1(b). | 10.1016/j.msea.2021.141524
Initially, mixed the pure Ni powder and Cr2AlC (with the volume fraction of Cr2AlC of10%, 20%, 30%, and 40%) with ball-to-powder mass ratio of 5:1 in polypropylene jars for 8–10 h. Raw material powder after ball grinding was poured into the hot-pressing mold coated with BN for prepressing. After that, the green sample was put into a vacuum hot-pressing furnace under the protection of argon gas atmosphere and heated to 1200 °C with a heating rate of 10–20 °C/min. To densify the sample and achieve the complete decomposition of Cr2AlC, a uniaxial pressure of 25 MPa was applied at molder when temperature reached to 1000–1100 °C for 30 min. Ultimately, the pressure of 25 MPa was maintained until furnace temperature cooled down to 500–600 °C, then took out the sample after cooling to 80 °C. | 10.1016/j.msea.2021.141524
Following the LPBF printing trials, some of the parts were left in an as-built condition while others were heat-treated in a muffle oven at a temperature of 1175 °C for 2 h (solid solution heat treatment) or solution heat-treated at 1175 °C for 2 h, and then reheated to 927 °C at a rate of 10 °C per minute and aged for a further 16 h (stabilization heat treatment (see Fig. 1 ). Note that air cooling was performed after each heat-treatment process. In other words, three different LPBF samples were obtained for investigation purposes, namely, as-built, solid solution heat-treated, and stabilization heat treated samples. It is noted that the heat-treatment conditions used in this study are identical to those considered in Refs. [9,10] for the casting IN713LC components to observe the effect of heat treatment. | 10.1016/j.msea.2021.141527
Samples for microstructural analysis were sectioned perpendicularly (XY-plane) to the build direction with a water-cooled cut-off machine and then mounted in epoxy resin. The mounted samples were grinded with SiC sandpaper down to a grit size of P200–P3000 and were then polished further with diamond suspension down to 0.3 μm sizing. Following the grinding and polishing processes, the samples were cleaned in ethanol to remove surface debris and contaminants. The features of microstructure such as grain size, grain shape, grain orientation, texture, and composition were examined by the scanning electron microscopy (SEM), optical microscopy (OM), and energy-dispersive X-ray spectrometry (EDS) equipped with electron backscattered diffraction (EBSD) (ZEISS Supra 55). Prior to the observation process, the samples were polished by ion bombardment in order to remove the stress generated during the mechanical polishing operation and to generate higher Kikuchi patterns. The working distance of 12 mm between the sample and EBSD detector, the step size of 0.7 μm, and the accelerating voltage of 20 kV were used. The mechanical properties of the various as-built, solid solution heat-treated, and stabilization heat-treated test samples were evaluated using a universal tensile test machine (HT-8336, Hung Ta, Taiwan) at room temperature. The tensile test rate of 1 mm min−1 and the initial strain rate of 8.33 × 10−4 S−1 are used for tensile tests [11]. The dimension of the tensile test specimen was designed according to the ASTM standard E8/E8M [12] and was slightly modified to fit with the configuration of the universal test machine. The mechanical properties of the samples were then compared with those of as-cast IN713LC samples [13]. | 10.1016/j.msea.2021.141527
Based on the results presented in Table 2, just two LPBF processing conditions (referred to hereafter as Sample #1 and Sample #2, respectively) were selected for further analysis purposes. For each set of processing conditions, two different types of components were fabricated, namely cubic structures with the dimensions of 10 × 10 × 10 mm3 and tensile test specimens with the geometry and dimensions shown in Fig. 5 . For the cubic structures, three samples, namely as-built, solid solution heat-treated, and stabilization heat-treated samples, were prepared for each set of LPBF processing conditions. The samples were then characterized by SEM, EDS, and EBSD, as described previously in Subsection 2.4. For the tensile test specimens, a total of nine samples were prepared for each set of LPBF processing parameters in order to evaluate the average and standard deviation properties of the samples, i.e., three specimens for each condition (i.e., as-built, solid solution heat-treated, and stabilization heat-treated specimens). Fig. 6 shows two sets of LPBF parts produced under the Sample #1 condition (left) and Sample #2 condition (right). | 10.1016/j.msea.2021.141527
The chemical composition (wt%) of the IN617B alloy investigated is listed in Table 1 . The material was manufactured using vacuum induction melting (VIM) and electroslag remelting (ESR), followed by homogenization at 1210 °C for 48 h. The alloy casts were forged into bars, which were then the hot piercing, cold-rolled 50%, and annealed to recrystallize at 1180 °C for 1 h to obtain experimental materials. | 10.1016/j.msea.2021.141533
Cylindrical compression specimens with dimensions of Φ8 mm*12 mm were cut by electro-discharged machining (EDM) and polished using 2000 grit SiC papers, ensuring a smooth surface. The compression experiment was performed in a vacuum environment using the Gleeble-3500 thermal compression simulation machine under the temperature range of 1023–1123 K with an interval of 25 K. The specimens were deformed by multi-channel incremental strain rate to ensure the consistency of the experimental samples. Four levels of strain rate (1.0 × 10−6 s−1, 2.5 × 10−6 s−1, 6.4 × 10−6 s−1, and 3.2 × 10−5 s−1) were selected for deformation. Firstly, the specimen was deformed at a lower level strain rate until the flow stress reaches steady-state. The strain rate will increase to the next higher level. Repeat these two steps to obtain the steady-state stress corresponding to the four levels of strain rate. | 10.1016/j.msea.2021.141533
To analyze the microstructure, discs were cut from cylinders along the compression axis using EDM. After mechanical grinding and polishing of these discs using standard techniques, electrolytically etched with a solution of 15 g CrO3+10 mL H2SO4+170 mL H3PO4. The microstructure evolution was studied by DMI8C optical microscopy (OM) and JSM-7001F field emission scanning electron microscopy (FESEM). For transmission electron microscopy (TEM) observation, foils were prepared by hand grinding to a thickness of 30 μm and then thinned using twin-jet electropolishing with a solution of 10 mL HClO4+90 mL C2H6O. The TEM observation was carried out on a JEOL-2100F transmission electron microscope with an operating voltage of 200 kV. | 10.1016/j.msea.2021.141533
In this study, the HX powder with a diameter of 53 μm–150 μm was prepared by the plasma rotating electrode process, and the chemical compositions was shown in Table 1 . In order to prevent the phenomenon of sticking and blocking during the powder feeding process, the powder was placed in a vacuum drying furnace at 120 °C for 4 h and furnace cooled to room temperature. A forged Inconel 718 sheet with a size of 120 mm × 60 mm × 6 mm (length × width × height) was used as the forming substrate. The substrate was polished with sandpaper and washed with acetone or alcohol to remove surface stains and oxide layers before the experiment. | 10.1016/j.msea.2021.141537
To study the effect of solution temperature on the microstructure and mechanical properties of LDED HX. The heat treatment temperatures are determined with reference to the heat treatment system of the forgings [17] and adjusted on this basis for the optimization of heat treatment of LDED Hastelloy X superalloy. As a result, the as-deposited (AD) samples were heat treated at 1075 °C, 1125 °C, 1175 °C, 1200 °C, 1225 °C for 60 min respectively in a muffle furnace followed by water quenching. | 10.1016/j.msea.2021.141537
All samples for metallographic observation were prepared using standard mechanical polishing procedures. They were ground on silicon carbide paper of 80–3000 grit and then were polished to mirror surface with 2.5 μm diamond suspension. For the macrostructure observation, all samples were corroded with a solution of 8 g FeCl3 + 14 ml HCl +20 ml C2H5OH for 10–20 s. The D8 advanced X-ray diffractometer (XRD) was used for phase analysis of the specimens. The XRD source was Cu Kα, which has a potential of 40 kV and a current of 40 mA. The MR5000 inverted metallographic optical microscope (OM) and the FEI Nova Nano SEM450 scanning electron microscope (SEM) were used to observe the metallographic microstructure and fracture morphology of the samples, and the INCA 250 X-Max 50 energy dispersive spectrometer (EDS) was used for elemental analysis. The Image-Pro Plus software was used to measure the grain size and the volume fraction of Laves phase. The Talos F200X transmission electron microscope (TEM) was used to observe the morphology of the precipitated phases in the alloy for analyzing the evolution of the precipitated phases of the LDED HX. | 10.1016/j.msea.2021.141537
Fe–20Cr–30Ni–2Nb–5Al (at. %) was cast into an 8 kg ingot using split-cast vacuum induction by Carpenter Technology Corporation. The ingot was press-forged into 19 mm × 19 mm x 600 mm rectangular bars. A solutionizing anneal was then performed in an argon atmosphere for 24 h at 1250 °C, resulting in a grain size of ~450 μm. The samples were then annealed in air at 800 °C for 2.4 h and quickly cooled in air. Creep tests were then performed, as discussed in detail in previous work, on dog-bone shaped tensile creep specimens [11,16]. Creep tests analyzed in this study were performed at 750 °C and 45 MPa for 250, 500, 1000, 1500, 2000, and 4000 h, as well as at 730 °C and 770 °C at 45 MPa for 2000 h. Note that the creep test temperature was initially reported as the nominal temperature [11], but measurement with an external thermocouple showed the dog-bones were approximately 10 °C less than the nominal temperature. The temperature measured with the external thermoucouple is reported here. All creep tests analyzed in this study were terminated prior to failure. The creep tests were performed on home-built, constant stress creep jigs, based on a design by Garofolo, Richmond, and Domis [41]. | 10.1016/j.msea.2021.141561
3 mm diameter cylindrical microscopy samples were cut from the crept dog-bones using electro-discharge machining. The cylinders were sliced into thin discs and polished with silicon carbide paper to ~100 μm thick. The discs were electro-polished using a Struers TenuPol in an electrolyte of 20% nitric acid in methanol at −40 °C to −20 °C, 11 V, ~100 mA, and a flow rate of 15, followed by rinsing alternately in ethanol and methanol three times. Scanning electron microscope (SEM) imaging was performed on a FEI (Thermo Fisher Scientific) Helios 5CX dual beam field emission gun (FEG) SEM. The backscattered electron (BSE) detector was used to distinguish between precipitates, with the Laves phase precipitates appearing light and the B2 phase precipitates appearing dark [42]. For images which required higher magnification, secondary electron (SE) imaging was used because a smaller working distance could be used yielding higher resolution of nano-sized precipitates. ImageJ was used to perform PFZ measurements. Ten images were analyzed for each condition, and ten measurements were taken from each image for a total of one hundred data points for each measurement at each condition. 95% confidence intervals were then calculated for error bars. Energy dispersive X-ray spectroscopy (EDS) was performed using the Oxford Instruments UltimMax 100 X-ray detector and electron backscatter diffraction (EBSD) was performed using an Oxford Instruments Symmetry EBSD detector. | 10.1016/j.msea.2021.141561
The material used in this study is a polycrystalline Ni alloy 230 with a nominal composition (in wt.%): 22.8 Cr, 13.4 W, 2.08 Mo, 1.15 Co, 0.46 Mn, 0.26 Al, 0.23 Fe, 0.27 Si, 0.09C, 0.05 Ti, 0.011 P, 0.005 S and Ni as balance. The alloy was subjected to a solution treatment at 1495 K for 1 h followed by water quenching, and the resultant microstructure is characterized by an average grain size of ~51 μm. Dog-bone tensile specimens with a gage section of ϕ4 mm × 20 mm were machined from the cylindrical blanks which have been solution-treated. Tensile tests were performed on an Instron 100 kN tensile machine with strain rates of 1 × 10−2, 3 × 10−3, 3 × 10−4 and 3 × 10−5 s−1 at temperatures ranging from 300 to 973 K. | 10.1016/j.msea.2021.141575
The chemical composition of K4750 alloy used in this study was: 19.80 Cr, 4.32 Fe, 3.04 W, 1.30 Mo, 1.17 Al, 2.93 Ti, 1.46 Nb, 0.108 C, 0.0065 B, the rest Ni (wt. %). The master alloy was remelted in a vacuum induction furnace and then cast into rods. After undergoing a hot isostatic pressing (HIP) procedure (1165 °C × 4 h, 135 MPa, in Ar atmosphere), the full heat treatment was given as: 1150 °C × 2 h, AC→1120 °C × 4 h, AC→800 °C × 20 h, AC (AC: air cooling). | 10.1016/j.msea.2021.141588
A part of the AB specimens was heat-treated by utilizing a strategy of homogenization at 1100 °C/solution at 980 °C/standard double aging (HSA) according to our previous work [22,23]. Details of heat treatment strategies are shown in Fig. 1(b). Here，AC and FC refer to air cooling and furnace cooling, respectively. To avoid oxidation, the heat treatment process was protected by the argon atmosphere. | 10.1016/j.msea.2021.141601
The heat treatment strategy (Homogenization at 1100 °C for 1.5 h + Solution at 980 °C for 1 h + Standard double aging) could effectively improve mechanical properties at room temperature and the isotopy of the GH4169/K418 functionally graded material. | 10.1016/j.msea.2021.141601
A hot-rolled plate of IN740H with a thickness of 12 mm was used for this study. P92 heat-resistant steel was acquired by modifying a tube into a plate with a thickness of 11.8 mm P92 steel was normalized at 1050 °C for 20 min and then tempered at 775 °C for 30 min. GTAW was carried out to join the two metals under an Ar + 25% He environment with 10 passes resulting in 5 layers. The welding was parallel to the rolling direction (RD) of IN740H and to the extrusion direction (ED) of the original P92 tube. A Ni-based alloy, ERNiCr-3, was the weld metal. The chemical compositions of the two joined metals and the weld metal are provided in Table 1 . The temperatures for pre-heat treatment and interpass holding were 220 and 300 °C, respectively. The dissimilar weld joint of IN740H/P92 that was produced was post weld heat treated (PWHT) at 760 °C for 2 h followed by air cooling. | 10.1016/j.msea.2021.141614
For microstructural observation, cross-sectional specimens were prepared with a plane direction perpendicular to the welding direction (WD). After grinding with sandpaper, a diamond suspension was applied for the final polishing and Vilella's agent (45 ml Glycerol + 15 ml HNO3 + 30 ml HCl) was used for the surface etching. An optical microscope (Olympus GX-51) and FE-SEM (JEOL-7100F) were used for microstructural analyses that included the precipitates. EBSD (JEOL-7001F) was utilized to collect the crystallographic information of the specimen after creep rupture, which was also used to evaluate grain average misorientation (GAM) and Kernel average misorientation (KAM) for discussions on the fractions of recrystallized grains and dislocation density, respectively. For the EBSD mapping, settings for the area of interest and spatial resolution were 100 × 100 μm2 and 0.2 μm, respectively. Vickers hardness (Matsuzawa MMT-X7) was measured under a force of 200 gf for 10 s with an interspacing of 0.25 mm for the specimens that were creep ruptured, with interruptions at different creep duration times. The diameter of the Creep-100 specimen was measured using confocal microscopy (KEYENCE VK-X260K) under × 20 magnification. | 10.1016/j.msea.2021.141614
As an experimental material, commercial Inconel 718 has a composition (by weight pct.) of 19.14 Cr, 18.34 Fe, 5.55 Nb, 2.89 Mo, 1.24 Al, 1.07 Ti, 0.73 Si, 0.21 Co, 0.13 Mn, 0.09 C, and Bal Ni. The as-received rod was cut into blocks of 50 × 50 × 5 mm3, followed by solution treating at 1050 °C for 1 h. The mean grain size after solution treatment is ~80 μm without any δ phase, as shown in Fig. 1 a. The blocks were cold rolled with a reduction rate of 84%, and the final thickness decreased to 0.8 mm (referred to as CR condition). As marked by the arrows in Fig. 1b, in the CR sheet, there are many shear bands at an angle of ~40° to the rolling direction. Subsequently, part of the CR sheets underwent the following two-stage annealing. First of all, the sheets were annealed at 850 °C for 1 and 5 h. Secondly, the sheets (after annealing at 850 °C for 5 h; the CD condition) continued to anneal at 950 °C for 10, 30, and 90 min. The process of cold rolling + 850 °C × 5 h + 950 °C × 90 min is abbreviated as CDA. Moreover, some CR sheets were directly annealed at 950 °C for 10 min. The process of cold rolling + 950 °C × 10 min is abbreviated as CA. The schemes of the two methods are summarized in Fig. 2 . | 10.1016/j.msea.2021.141713
The microstructure was inspected by BX53 M optical microscope (OM) and JEOL JXA-8530F scanning electron microscope (SEM). The specimens were carefully ground, polished, and etched in a solution of 20 ml HCl + 20 ml C2H5OH + 2 g CuSO4. The X-ray diffraction (XRD) quantitative analysis published by Liu et al. [17] was used to calculate the mass fraction of δ phase and γ′′ phase. The relative margin of error is less than 1%. The detailed equations are as follows: (1) W δ = ( 1 − W γ ' ' ) / ( 1 + ρ NbC ρ δ · I 111 NbC / R 111 NbC 1 m ∑ i m I i δ / R i δ + ρ γ ρ δ · 1 n ∑ i n I i γ + γ ' / R i γ 1 m ∑ i m I i δ / R i δ ) (2) a = a 0 − 1.9647 × 10 − 6 W δ + 2.4093 × 10 − 6 W γ ' ' + 0.8435 × 10 − 6 W γ ' k k − 0.01526 W δ − 0.01508 W γ ' ' − 0.01718 W γ ' (3) W γ ' W γ ' ' = 1 4 in which W δ, W γ′′, and W γ′ are the mass percentages of δ, γ′′, and γ′ phases, a is the lattice constant of γ phase, which is calculated by the Nelson-Riley extrapolation method, I i δ , I 111 N b C , and I i γ + γ ′ are the diffraction peak intensities of δ, NbC, and γ + γ′ phases (The diffraction peaks of γ and γ′ phases are coincident.), ρ δ, ρ NbC, and ρ γ are the volume densities of δ, NbC, and γ phases, n and m are the number of selected diffraction peaks, the values of Ri, a 0, and k refer to the data given in Ref. [17]. After chemical etching, the specimens were observed on a SmartLab 9 kW with Cu-Kα radiation at a scan rate of 2°/min between 30° and 100°. The phase composition was analyzed using Jade 6.5 software. Electron backscattered diffraction (EBSD) was conducted on ULTRA55 SEM equipped with HKL Channel 5 software, at 20 kV with a step length of 0.1 μm. The specimens were electropolished in a solution of 90% CH3CH2OH + 10% HClO4 at 30 V for 15 s. Transmission electron microscope (TEM) observation was conducted with a Tecnai G2 F20 TEM at 200 kV. The specimens were ground to 40 μm thick and twin-jet electropolished at -20 °C and 22 V. | 10.1016/j.msea.2021.141713
For microstructure comparison, five different specimens were cut along the building direction, as shown in Fig. 1(c), where the Pos.2, Pos.3, and Pos.4 were located in the gauge positions of tensile specimens of WSZ, W + L, and LAMZ, respectively. The specimens were ground, polished, and then etched using Kalling's No.2 reagent (5 g CuCl2 + 100 ml HCL + 100 ml C2H5OH) for optical microscopy (OM) inspections. Phase identification was carried out by X-Ray diffraction (XRD) with Cu Kα radiation. A TESCAN MIRA3 scanning electron microscope (SEM) was used to perform back-scattered electrons (BSE), energy dispersive spectroscopy (EDS), and electron backscatter diffraction (EBSD) analyses. The electron channeling contrast imaging (ECCI) technique [35] was used in BSE mode with an acceleration voltage of 20 kV to characterize the dislocation characteristics in hybrid-AMed Hastelloy X. The BSE and EBSD specimens were all ground and then electrolytically polished at the voltage of 30 V using 10% perchloric acid and 90% ethanol electrolyte solution. Additionally, the relative density of hybrid-AMed Hastelloy X was measured using the Archimedes method with a theoretical density of 8.35 g/cm3. | 10.1016/j.msea.2021.141716
The raw material studied in the present work was an hot-rolled AA2219 alloy sheet of 16 mm thickness with the nominal composition listed in Table 1 . Same specimen design was used for both tension and compression stress-relaxation ageing tests. The samples having a gauge length of 35 mm and 5 mm diameter, as shown in Fig. 1 , were machined out along the rolling direction of as-received plate. Then the samples were heat treated in an air-circulating furnace at 535 °C for 45 min followed by water quenching to achieve a full solid solution. Before stress-relaxation ageing tests, the samples were stored in a refrigerator at -18 °C to avoid natural ageing. | 10.1016/j.msea.2021.141730
The TEM analysis was performed to evaluate the microstructures inside the grain. The TEM specimens were cut from the gauge length of aged samples along the stress axis, then mechanically thinned to ~ 0.08 mm and punched into disks of 3 mm in diameter. These disks were twin-jet-electro-polished with a mixture of 70% methanol and 30% nitric acid below -25 °C at an operating voltage of 20 V. In the end, the TEM foils were observed on a Thermal fisher F200X microscope operated at 200 kV. The stress direction in TEM specimens was marked to be a 1.5 mm straight notch line [31]. | 10.1016/j.msea.2021.141730
The nickel-based superalloy IN718 samples used in this investigation was fabricated by the Wire Arc Additive Manufacturing (WAAM) method. The manufacturing set-up is showed in Fig. 1 . Wire stock materials are fed and deposited following the arc beam head, and the scanning strategy is shown in Fig. 1. The optimised processing parameters are shown in Table 2 The IN718 wire is of 2 mm diameter and its composition by weight fraction, together with the composition of the printed bulk material is given in Table 1 .. Cylindrical samples with a dimension of 8 mm diameter and 10 mm height were machined from the built block. The two types of orientated samples are with axes parallel (C1-orientation) or perpendicular (C2-orientation) to the building direction (BD), as shown in Fig. 1. Coordinate system XYZWAAM corresponds to the IN718 bulk printing process. | 10.1016/j.msea.2021.141733
The hot compressions tests were conducted under constant axial-strain-rate conditions using the thermal simulator Gleeble 3800 system. Cylindrical samples were resistance heated to the test temperatures and soaked for 3 min s, followed by the compression at strain rates of 1s-1 or 0.001s-1 to a height reduction of 60%. The test condition chosen were: higher-flow-stress combination (950 °C, 1s-1) and lower-flow-stress combination (1100 °C, 0.001s-1). These conditions were chosen to show different microstructure responses. The flow stress is related to the Zener-Hollomon parameter Z (=ε ̇∙exp (Q/RT), and in the case of standard IN718 material the lower flow stress promotes a higher recrystallization factor whereas the high flow stress shows low recrystallization and deformation of uncrystallised grains. Intermediate tests at temperature of 1000 °C and 1050 °C, using strain rate 0.001s-1 were also undertaken to investigate the effects of temperature. After compression, samples were water-quenched to lock in the real-time microstructure. The samples test matrix is illustrated in Table 3 . | 10.1016/j.msea.2021.141733
Cylindrical samples before and after compression were sectioned along the central axes and mounted in Bakelite. The samples for microstructure analysis were grounded and polished following standard procedures. Samples were etched with Adler's etchant for 10s to reveal the microstructure using optical microscope, and etched with oxide polishing solutions for the orientation analysis using the electron backscatter diffraction (EBSD) technique. A Sigma 300 scanning electron microscopy (SEM) incorporating a Bruker EBSD detector was used. 20 kV acceleration voltage and high probing current were used. The step size was set as 5 μm. MTEX toolbox was used for grain size, grain orientation and texture analysis. Grains with pixel count larger than 5 and misorientation larger than 5° were recognised. Aspect ratio here was defined as (short axis/long axis) so as to allow results to be presented in a range of (0–1). | 10.1016/j.msea.2021.141733
The actual compositions of the 5W1Ta and 4W2Ta alloys are given in Table 1 . The master ingots were prepared using a vacuum melting-induction furnace. Then cylindrical bars were cut from the master ingots and have the size of 8 mm in diameter and 150 mm in length. The cylindrical bars were directionally solidified in a Bridgeman furnace with a withdrawal rate of 80 μm/s. Then, the directionally solidified bars were sectioned and sealed in quartz tubes, which were backfilled with Argon for solution treatment at 1250 °C for 24 h, followed by air cooling. Then the samples aged at 900–1000 °C for 24, 96, 168, and 216 h, followed by air cooling. | 10.1016/j.msea.2021.141776
The microstructures of the aged alloys were characterized by a field-emission scanning electron microscope (FE-SEM, Apreo, FEI). For the observation, the samples were cut transversely and polished, then electrolyzed in a solution of 42 ml H3PO4 + 34 ml H2SO4 + 24 ml H2O at 1 V. The volume fraction of the γʹ phase was measured by ImageJ software. The mean size of the γʹ precipitates was determined by S γ ′ / n γ ′ , where Sγʹ and nγʹ marked the total γʹ area in a micrograph and the number of γʹ precipitates, respectively [28]. They were measured by the ImageJ software using at least ten SEM micrographs. | 10.1016/j.msea.2021.141776
The γʹ solvus temperature, the solidus, and the liquidus temperatures of these two alloys were measured by differential thermal analysis (DTA) under the high purity Ar atmosphere to prevent the oxidation of specimens. Cylindrical specimens with mass ranging from 70 to 100 mg were prepared. The transformation temperatures were determined under a heating rate of 10 °C/min, and the temperature range of measurement is from 800 °C to 1500 °C. | 10.1016/j.msea.2021.141776
A Tecnai G2 20 transmission electron microscope (TEM) was used to observe the microstructure after compression deformation. The specimens were cut by wire electrical discharge machining and then were ground to 50 μm and punched into discs with a 3 mm diameter. Finally, the specimens were subjected to twin-jet polishing in a solution of alcohol with 10 vol% perchloric acid at −30 °C with a voltage of 20 V. | 10.1016/j.msea.2021.141776
The samples for compression tests were sectioned with the crystal growth direction from these two alloys aged at 900 °C for 24 h for the alloys that have high volume fraction of the γʹ phase at this station. The samples had a cylindrical geometry with a diameter of 8 mm and a height of 12 mm in size. The compression tests were performed at a strain rate of 10−4 s−1 at temperatures ranging from room temperature to 1000 °C using the thermo-simulator system Gleeble 3800. | 10.1016/j.msea.2021.141776
A number of specimens of the as-received alloy were submitted to isothermal aging at two different temperatures (700 and 900°C) for time intervals of 1, 10 and 100h before they were cooled down to ambient temperature by quenching in water. In an effort to reveal their pertinent microstructural features, the heat treated specimens were metalographically prepared, electrolytically etched and then examined by scanning electron microscopy. Electrolytic etching was carried out by trying three different electrolytes. | 10.1016/j.mseb.2004.05.034
The commercially procured −150 mesh argon atomized powder used in this study was a low carbon version of the standard Rene 95 alloy with a very fine grain size of the order of 1–5μm. The chemical composition of the powder and its mesh size distribution are given in Tables 1 and 2 , respectively. Fully dense compacts of the powder were produced by hot isostatic pressing at sub-solvus temperatures in order to obtain a fine-grained microstructure. The compacts were produced in the form of round bars 30cm long by 2cm in diameter from which cylindrical compression test pieces were machined. | 10.1016/j.mseb.2006.03.011
The hot working characteristics of the tested material were evaluated in the as-hipped fine-grained condition and in a grain-coarsened condition obtained by heat treatment of the as-hipped material above its γ′ solvus temperature (approximately 1160°C). By dissolving the γ′, the fine as-hipped grains were allowed to grow and a coarse-grained structure was obtained. The heat treatment employed consisted of 2h at 1200°C followed by slow cooling in the furnace. This slow cooling was applied to simulate cooling in the HIP press and thereby produce a cooling γ′ morphology similar to that which would have been obtained in compacts produced by consolidation above the γ′ solvus temperature. | 10.1016/j.mseb.2006.03.011
TBC specimens after failure were observed by optical microscopy, thereafter they were embedded in an epoxy mount. The specimens perpendicular to loading direction were carefully polished using a standard metallurgical procedure. The polished sections were observed by scanning electron microscopy (SEM). | 10.1016/j.mseb.2009.12.022
According to the indications of the suppliers, the alloys are processed by vacuum melting and remelting. The compositions of the alloys studied are given in Table 1 . | 10.1016/j.msec.2014.09.027
Samples were stored at 4°C until used. Aseptic/sterile methodology was used throughout all experimental procedures. Controls were cells that were not exposed to alloys. | 10.1016/j.msec.2014.09.027
Hela, L929 and THP-1 cells were obtained from ATCC and cultured in RPMI with 10% FCS and 1% Pen/Strep. HUVEC were isolated and cultured as previously described by Unger et al. [14]. | 10.1016/j.msec.2014.09.027
All steel samples were tested in triplicate. For the WST-1 and TNF-alpha assay, supernatants were removed after 48h exposure to the steel samples and stored at −20°C until assayed. For the TNF-alpha assay, samples were removed at 4 and 24h. | 10.1016/j.msec.2014.09.027
For the ICAM-1 assay, the samples were removed and the cells were assayed directly within the plate. Cells in wells were fixed with 50/50 methanol/ethanol for 20min at RT. This was followed by incubation for 45min at 37°C with mouse anti-ICAM-1 (Bender). | 10.1016/j.msec.2014.09.027
All samples were sterile, and there was no sign of turbidity of cultures exposed to steel samples for 48h. | 10.1016/j.msec.2014.09.027
In this work, NiTi rod with nominal composition of 50.9% Ni was used as substrates. The rods with the diameter of 13mm were sliced into 1mm disks. The surface of the samples was abraded with different grades of SiC papers from P80 to P600 grit and then was etched in an acid solution of 1 HF-4 NHO3-5 H2O for 4min, and finally was soaked in distilled boiling water for 20min. After each step, specimens were cleaned in acetone and then rinsed with deionized water. For the heat treatment process, the specimens were encapsulated in a glass tube after purging and vacuuming the high purity Ar gas inside the tube for several times. The heat treatment carried out at 470°C for 30min. | 10.1016/j.msec.2016.01.036
Contact angles were measured with deionized water drop at ambient condition using a CMOS camera (BEL Products, Italy) attached to a microscope (TZM-2). Samples were immersed in pure ethanol and then dried completely before the measurement. Analyses of the results were carried out by image processor software (ImageJ-DropSnake analysis). At least measurements on three similar samples were made and averaged. | 10.1016/j.msec.2016.01.036
Nanoindentation measurements were performed on the coated samples using a CSM nanoindenter (MF 33049, Switzerland) with a Berkovich diamond indenter. The indents were all performed in a load-control mode with a loading rate of 2mN/min and a dwell time of 20s. The analyzing of obtained data was performed by Oliver-Pharr method. At least the mean value of five indentations was used for reporting the data. | 10.1016/j.msec.2016.01.036
Before being used, the Ca-P coated samples were sterilized by 70% ethanol for 20min, and then prewetted in DMEM medium. Samples were then placed in a 24-well culture plate (1 sample per well). Cell suspension of 10μl was dropped on the top of the scaffold and then 1ml of DMEM/F12 medium containing 10% FBS (supplemented as described above) was added carefully to each well. The constructs were incubated at 37°C/5%CO2. Samples were undertaken for evaluating with scanning electron microscope (SEM) on 2days after seeding. After 48h incubation of samples in the cell culture medium, cytotoxicity was assessed using the cell counting Kit-8 assay (Dojindo, USA). | 10.1016/j.msec.2016.01.036
For investigation of constructs using SEM, supernatant was removed; cell/scaffold constructs were washed with PBS and then fixed with 5% glutaraldehyde (Sigma-Aldrich, Taufkirchen, Germany) overnight and washed again with PBS. Subsequently, the cells were dehydrated in an ethanol series (30%, 50%, 70%, 80%, 90%, 96% and 100%) for 5min each. After drying in still air, the samples were coated twice with gold for SEM analysis. | 10.1016/j.msec.2016.01.036
Before the electrochemical tests run, using a 2000 grit, annealed and nano-grained pure titanium samples were grounded and then washed by deionized water. After this part, all the electrochemical measurements were done in a three electrode flat cell (work electrode of pure titanium samples, Pt as the counter electrode and Ag/AgCl saturated in KCl for the reference electrode). Prior to the electrochemical tests, at open circuit potential (OCP), immersion of the working electrodes was lasted for 1h in Ringer's physiological solution. For all the measurements, Ringer's physiological solution was applied in the flat cell as the electrolyte and defined temperature was 37°C. For all the experiments, the μAutolab Type III/FRA2 system was set. Potentiodynamic polarization diagrams were plotted starting from −0.25V (Vs. Ecorr) to 1.6VAg/AgCl with the scan rate of 0.166mV/s (ASTM G5-94). Throughout the passive region, four potentials were selected to do the research on the basis of potentiostatic film growth, EIS, Mott–Schottky tests, 0.2VAg/AgCl, 0.4VAg/AgCl, 0.6VAg/AgCl and 0.8VAg/AgCl, respectively. One hour time duration was devoted to the film growth to ensure the steady- state condition. After completing one hour for each film growth, EIS tests were run with the scanned frequency range from 0.01Hz to 100kHz and 10mV (peak to peak) excitation potential. Linearly calculations were also used to reach reliable results of impedance spectra at AC signal amplitude, between 5 and 15mV (rms). Here, by Kramers–Kronig transforms, precise experimental results in stable conditions were provided. All along the experiment, NOVA 1.11 impedance software prepared EIS data modelling, the graphs fitting process and Kramers-Kronig test. Finally, Mott–Schottky analysis using a 10mV AC signal in the cathodic direction (frequency of 1kHz and 25mV step potential) was conducted on the passive films. | 10.1016/j.msec.2017.02.046
The nominal chemical composition of Inconel 740 superalloy is listed in Table 1 . The material was manufactured by vacuum induction melting (VIM) and electroslag remelting (ESR). Then the ingot casting was forged into a bar and solution treatment. The as-received microstructure is shown in Fig. 1 (a), demonstrating extremely coarse grains accompanied by twins. In addition, Fig. 1(b) verifies that the grain boundaries appear to be free of any other phase. | 10.1016/j.mtcomm.2018.01.009
The isothermal deformation tests were carried out in Gleeble-3500 thermo-mechanical simulator. According to the study in Fig. 2, in order to find the optimum hot working parameters, the tests were designed over the temperature range of 900–1200 °C with intervals of 100 °C at the constant strain rates of 0.01, 0.1, 1, 10 and 30 s−1. Cylindrical compression specimens of Φ8 × 12 mm were machined. All the specimens were heated to the preset test temperature with a heating rate of 5 °C/s and held for 180 s to ensure temperature uniformity before deformation. All specimens were subjected to 55% reduction in height (true strain of 0.8). The specimens were quickly quenched by water to retain the microstructure as soon as compression test completed. The experimental process is shown in Fig. 3 . During the experiment, the tantalum sheets were used as lubricant between specimen and dies to minimize friction. The test equipment was automatically controlled and the temperature was measured by the thermocouple. The true-strain data was acquired from the control computer equipped with an automatic data acquisition system. | 10.1016/j.mtcomm.2018.01.009
The all compressed specimens were cut along the compression axis by an electric-spark wire-cutting machine and then prepared to grind and polish for the characterization of microstructure. The cutting surfaces were etched for several seconds in a solution composed of 15 ml hydrochloric acid and 5 ml nitric acid. The microstructure characterization in the center region of deformed specimen was observed by optical microscopy (OM). The precipitation phase during hot deformation was determined by scanning electron microscope (SEM) equipped with energy dispersive spectroscopy (EDS). | 10.1016/j.mtcomm.2018.01.009
The ingots of Al x HfNbTiZr (x = 0, 0.5, 0.75, 1.0, 1.25 and 1.5, mole ratio) HEAs, were denoted as Al-free, Al0.5, Al0.75, Al1.0, Al1.25 and Al1.5, respectively. The purity of all elements is higher than 99.95 wt.%. The HEA rods with Φ5 in diameter were prepared by copper mold suction casting (arc melting) in the Ti-gettered high-purity argon atmosphere and the HEA ingots were repeatedly melted at least five times for homogeneity before suction casting. Phase composition of the as-cast HEAs were characterized by X-ray diffraction (XRD) using a Bruker D8 Advance diffractometer with Cu Kα radiation. The morphologies of the HEAs were investigated by field emission scanning electron microscope (FE-SEM, QUANTA FEG 250 operated at 15 kV) coupled with energy dispersive spectrometry (EDS). Before FE-SEM characterization, alloy samples were polished with 1 μm Al2O3 polishing powder and etched with 15% hydrofluoric acid solution, followed by ultrasonic cleaning to wipe off surface impurities. Microhardness of the tested HEAs was measured by a Vickers hardness tester (HV-10B) under a load of 1000 g for 15 s. The Vickers hardness (HV) measurements for every tested sample were repeated twelve times to calculate the average values. The compressive tests at room temperature were carried out by using an MTS Criterion testing machine (MTS Landmark) and the cylindrical rods of Φ 5×10 mm were prepared according to the criterion of ASTM: E9-09. The strain rate of the compressive test was set as 8×10−4 s−1, and the measurements were performed three times for each alloy to obtain the average values and error bars. For density testing, each sample was weighed out through an analytical balance ME104 and the dimensions were measured with a high precision vernier caliper to determine the volume. | 10.1016/j.mtcomm.2018.06.004
The material used in this study was a hot-rolled Hastelloy N superalloy with dimensions of 500 mm × 300 mm × 20 mm. The longitudinal direction of the plate was made parallel to the rolling direction. The filler used for the welding process was an ERNiMo-2 wire with a diameter of 1.2 mm. Table 1 lists the chemical compositions (wt. %) of the Hastelloy N superalloy and ERNiMo-2 filler. Gas tungsten arc welding (GTAW) was performed in a butt-joint configuration with a 60° V groove. Before welding, the plates were polished with a brush and thoroughly washed with acetone to remove any greasy dirt and impurities. Table 2 lists the welding parameters used in this experiment. Multiple passes were applied with a 30% overlap between the passes, and the interpass temperature was below 93 °C. | 10.1016/j.mtcomm.2019.02.004
After welding, the specimens were divided into two groups along a direction perpendicular to the weld. One group was for the as-welded specimen examination, and the other one was for the PWHT specimen examination. The PWHT specimens were heat treated to relax their stress, as shown in Fig. 1 . A high heat temperature treatment and a slow cooling treatment were applied. After the heat treatment, the as-welded and heat-treated specimens were cut along the plate perpendicular to the welding direction. This was done to perform cross-sectional metallographic analyses and micro-hardness examinations. | 10.1016/j.mtcomm.2019.02.004
The specimens for the metallographic observation were polished with a 0.05 μm alumina powder and etched in a mixed solution (1.2 g FeCl3 + 10 ml HCl + 20 ml H2O) for 30 s. They were then examined using a scanning electron microscope (SEM, LEO 1530 V P). The carbide specimens for the X-ray diffraction (XRD, 18KW D/MAX2500V+/PC) analysis were powders prepared using an electrochemical extraction method from the alloy specimens. The as-welded and heat-treated specimens were anodically extracted at 2 V with a nickel cathode in a 25% HCl-75% methanol solution at room temperature. A sufficient amount of precipitate powders was collected for the XRD analysis. | 10.1016/j.mtcomm.2019.02.004
Wrought Haynes 282 plate (610 mm × 10 mm × 11.5 mm) supplied by Haynes International Inc. in bright mill-annealed form was used for this study. The nominal composition of the alloy is listed in Table 1 . Three different heat treatment conditions are used for the study: solutionized, standard aged, and special aged, as shown in Table 2 . The solutionized heat treatment was done to dissolve the main strengthening phase of the alloy (γ′) and it represents the condition most amenable to processing. The standard aged condition is the manufacturer’s recommended two-step age hardening heat treatment for the alloy after component fabrication before being placed in service [15]. The special aged heat treatment was developed at the University of Manitoba [16]. After evaluation of several heat treatment schedules, it was observed by [16] that ageing at 900 °C for 1 h, then furnace cooled gives the optimal mechanical properties for Haynes 282. Moreover, the special aged heat treatment was conceived in response to the increasing need for a one-step age hardening process, particularly for large power plant components, to ease the difficulties associated with the two-step ageing process [17]. | 10.1016/j.mtcomm.2019.100545
Cylindrical compression specimens of diameter 11.5 mm and height 11.5 mm were machined using water-jet cutting. In order to minimize errors due to inertial and frictional effects, an aspect ratio of 0.5–1.0 was recommended in [18,19]. The quasi-static compressive behavior of the alloy was tested at room temperature using United hydraulic testing machine (United calibration corp. Huntington Beach, CA USA) with a maximum loading capacity of 600 K N. The specimens were lubricated using molybdenum disulfide to minimize barreling from frictional effects [20]. The quasi-static tests were carried out at loading rates of 5, 25, and 100 mm min. Each test was repeated twice for accuracy of the data generated. Fig. 1 shows the high repeatability of the room temperature quasi-static test at 0.006s-1 strain rate in the solutionized heat treatment condition. Comparable test results were obtained for the other heat treatment test conditions, with an average measurement error of 0.5%. | 10.1016/j.mtcomm.2019.100545
Samples for scanning electron microscopy (SEM) were prepared using standard metallographic techniques. After the 6-micron colloidal suspension polish, the samples were electropolished in a solution of 20% sulfuric acid and 80% methanol at 25 DC volts for 20 s and ultrasonically cleaned in fresh acetone. The aged samples were etched at 5 V for 5 s in a solution of 12 ml H3PO4, 40 ml HNO3, and 48 ml H2SO4 to reveal the gamma-prime precipitates. SEM examination is done using a JEOL 5900 scanning electron microscope equipped with an oxford ultra-thin window energy dispersive spectrometer and a FEI Nova NanoSEM 450 equipped with a high-resolution field emission gun. Estimation of the average γ′ particle size in the aged condition is done using ImageJ, a public domain image processing software [24]. | 10.1016/j.mtcomm.2019.100545
Similar procedure outlined for the special aged condition was used to derive a constitutive model for the standard aged and solutionized heat treatment conditions. Based on the performed analysis, the following Arrhenius-type model is developed to predict the dynamic response behavior of Haynes 282 superalloy under the standard aged heat treatment condition. (21) σ σ p = ε ε p exp 1 - ε ε p c σ p = 1 0.00079381 l n Z A 1 / - 3.74 + Z A 2 / - 3.74 + 1 1 / 2 ε p = 0.2455634 * Z 0.0787 Z = ε ˙ e x p - 4569 R T C = 0.059 Z ( - 0.0314 ) A = 1684 ≤ 2000/s strain rate 2585 &gt; 2000/s strain rate | 10.1016/j.mtcomm.2019.100545
As-cast Inconel 718 superalloy (chemical composition of Ni-18.88Fe-17.61Cr.4.97Nb-2.85Mo-0.94Ti-0.57Al-0.06Si-0.02C, wt%) was homogenized at 1050 °C, 1100 °C, and 1150 °C for 1, 3, and 5 h. The samples were electroetched in a 3 ml HCl – 1 ml HNO3 – 6 ml glycerol solution at 6 V [13,16]. Elemental analysis was based on a Bruker QUANTAX XFlash 6 energy-dispersive X-ray spectroscopy (EDS) detector incorporating a true standardless ZAF correction in a FEI Nova scanning electron microscope (SEM). Three spots were taken for each measurement and the averaged value was considered for subsequent analyses. | 10.1016/j.mtcomm.2019.100631
The directionally solidified nickel-based superalloy DZ125 was developed based on René DS 125 by a reduction of the Ti and C contents and an increase of the Hf content [17]. Directionally solidified crystal bars (Φ15 mm × 170 mm) were manufactured by the Beijing Institute of Aeronautical Materials (BIAM), and were subjected to the standard heat treatment (SHT): 1180 °C/2 h + 1230 °C/3 h, AC + 1100 °C/4 h, AC + 870 °C /20 h, AC [18]. The chemical composition of the bars was measured by physicochemical phase analysis as Ni-10.18Co-8.78Cr-5.25Al-1.40Hf-2.15Mo-3.61Ta-6.97W-1.02Ti-0.11C-0.012B (wt.%). The typical microstructure of DZ125 after SHT has been shown in a previous study [19]. According to the alloy designation given in the China Aviation Materials Handbook, the conventional service temperature of DZ125 turbine blades is between 900 and 1050 °C [18]. | 10.1016/j.mtcomm.2019.100838
After the T-σ-t simulation experiments and sectioning of the turbine blade, metallographic samples with crystal planes parallel and perpendicular to the [001] orientation were mechanically polished and electrolytically etched in a solution of 12 % phosphate, 40 % nitric acid and 48 % sulfuric acid at a voltage of 3 V for 3−5 s, in order to expose the γ′ precipitates for observation. Microstructural examination was performed on a ZEISS SUPRA 55 field-emission scanning electron microscope (FESEM). | 10.1016/j.mtcomm.2019.100838
All test specimens were taken from a forged Inconel 718 billet. The material was triple melted into a billet which was forged in an open die followed by heat treatment and electrical discharge machined (EDM) into a rectangular bar. The heat treatment was performed according to AMS 5662, solution annealing at 975 °C for 60 min followed by quenching in a polymer bath. Aging was done in two temperature steps followed by air cooling. The resulting hardness of the shaft was 261 HB after forging, and 432 HB after the final heat treatment. The alloy composition is shown in Table 1 . | 10.1016/j.mtcomm.2020.100958
Test specimens were taken from the heat-treated bar. The milling test setup is shown in Fig. 1 . All tests were performed on a Quaser, MV204 CPL, 3-axis milling machine using both new and worn ceramic inserts (RPGN 090300E 6060) from Sandvik in dry condition. The cemented carbide milling was performed for new and worn inserts (RNGJ 10T3M0 SGDJ) from Kennametal using flood cooling. This insert has a geometry suitable for milling in superalloys. Further information on the inserts are summarized in Table 2 . The machining parameters for the test are typically used for production of a complex gas turbine component in Alloy 718. Machining parameters are presented in Table 3 . | 10.1016/j.mtcomm.2020.100958
On the basis of one superalloy developed in our research group, the ingots of three superalloys were prepared by casting a mixture of constituent elements using vacuum induction melting. As listed in Table 1 , the nominal compositions of the Alloy2 and Alloy3 have more contents of Mo and Ti than the base alloy named Alloy1, respectively. The ingots were hot isostatic pressing (HIPed) at 1200 °C /100 MPa for 4 h to eliminate the solidification pores and chemical segregation. Then, the ingots were cut into blocks of 4 mm × 4 mm except for Alloy1 that was cut into blocks of 8 mm × 4 mm, polished and placed in a Ni can as shown in Fig. 1 (a). The specific geometry of a diffusion multiple depends on the eutectic temperature (to avoid melting during diffusion annealing process) and the diffusion coefficients such that the dimensions of various alloy pieces should be designed to have pure elements remaining at the end of diffusion annealing. Thereafter, the diffusion multiple was electron beam welded and then HIPed at 1180 °C for 8 h to achieve good interfacial contact among the alloy pieces. Finally, the diffusion multiple underwent two ageing treatment at 1280 °C for 100 h, 1080 °C/4 h + 870 °C/20 h in diffusion annealed furnace, followed by water quenching to retain the microstructures and homogeneities at high temperature. The compositions of diffusion couples were determined using Micro-XRF (X-ray fluorescence) along the red lines, as highlighted in Fig. 1(a). The spot size of Micro-XRF was 15 μm and the step size was 20 μm. More details about the diffusion-multiple approach were provided in Ref. [32]. | 10.1016/j.mtcomm.2020.101018
The electro-discharged machined plates (5 mm thickness) of the Sanicro 28 super alloy were cold rolled to a total thickness reduction of 80 %. Von Mises equivalent strain ε v m can be calculated by the equation: ε v m = ¦ 2 / √ 3 ln 1 - r ¦ where r is the value of thickness reduction and thus the corresponding equivalent strain of this rolling reduction was 1.86. Afterwards, small work pieces were cut from this heavily cold rolled material, annealed at temperatures in the range of 750 °C–1050 °C with annealing time ranging from 1−30 min and subsequently water quenched. | 10.1016/j.mtcomm.2020.101228
The commercial Alloy 925 was employed as experimental material in this work and its chemical composition is given in Table 1 . The experimental alloy was produced by using vacuum induction furnace and electro-slag remelting process. The ingot was subsequently hot forged into bars with a diameter of 45 mm and followed by a standard solution treatment, referring to ASTM B637-18 standard [27]. The original microstructure mainly consists of Ni-rich austenitic grains with some twin boundaries and MC-type carbides. Cylindrical specimens of 8 mm diameter and 12 mm height were machined to carry out the compression tests according to ASTM E209-00 standard [28]. | 10.1016/j.mtcomm.2020.101329
As shown in Fig. 1 , a series of isothermal hot compression tests were performed on a Gleeble-3500 thermo-simulation machine ranging from 900 to 1150 °C with an interval of 50 °C and at some intermediate strain rates of 0.01s−1, 0.1s−1, 1s−1 and 10s−1. Prior to the tests, a very thin Ta sheet was applied as a lubricant to minimize the friction between specimen and anvils. All specimens were compressed to a height reduction of 60 % and rapidly quenched with water to retain the hot deformation microstructure. Afterwards, all the deformed specimens for optical microscope observations were sectioned along the compression axis, then ground and polished, and finally etched with a solution of 4 g CuSO4, 20 mL HCl and 20 mL H2O for ∼ 4 min. | 10.1016/j.mtcomm.2020.101329
The material used in this study is superalloy IN718. The chemical compositions of IN718 was identified by use of X-ray fluorescence spectrometer analysis, and shown in Table 2 . The samples with the dimension of 16 mm х 16 mm х 20 mm was cut from the as-received superalloy. Some of the samples were respectively held in KSL-1700X high-temperature chamber furnace at different pre-heated temperature, 920℃, 960℃, 1000℃, 1020℃, 1040℃, 1080℃, and for different duration of holding, 10 min, 30 min, 50 min, 70 min. The others were held at 900℃ for 8 h and then respectively held at 1000℃, 1020℃, 1040℃ for 10 min, 30 min, 50 min, 70 min. Then the samples were taken out and immediately quenched by water to room temperature. The heat treatment regimes for as-received samples and aged samples are shown in Fig.1 . After polished and electrolytic etched with a mixed solution of 80 % HCl + 13 % HF + 7% HNO3, and the voltage 3 V, the samples were observed with optical microscopy and taking photos. MIAPS software was adopted to process these photos and obtain the average austenite grain size. Distribution of precipitation was observed by field emission gun scanning electron microscope. These SEM data were analyzed by Image-Pro-Plus software to evaluate phase size. The X-ray diffraction patterns of IN718 were measured by X-ray diffractometer at 40 kV and 80 mA with Cu Ka radiation, and used to calculate phase volume fraction. The scan rate was 2 deg/min in the 2θ range 30–100 degrees. | 10.1016/j.mtcomm.2020.101347
The chemical composition of FGH96 superalloy in wt% was: 12.9 % Co, 15.7 % Cr, 4% Mo, 4% W, 2.1 % Al, 3.7 % Ti, 0.7 % Nb, 0.05 % C, 0.03 % B, 0.05 % Zr and balanced Ni. The FGH96 superalloy billet was prepared through powder metallurgy (PM) method, which included gas atomization for powder preparation, encapsulated in stainless steel and sealed after vacuum degassing, hot isostatic pressing, hot extrusion, isothermal forging, standard supersolvus solid solution and aging heat treatments. | 10.1016/j.mtcomm.2020.101361
DSC analysis was performed on de-bound MIM NiSA samples using a Netzsch 404 F1 Pegasus DSC. The instrument’s temperature and sensitivity were calibrated by comparing the melting temperatures and enthalpies of 6 pure metals (In, Sn, Zn, Al, Ag, and Au) to their known values. The calibration runs were performed under near-identical conditions to those applied in the sample experiments. | 10.1016/j.mtcomm.2020.101769
MIM NiSA samples were heated at 4.5 Kpm under 50 ml/min flowing 99.999 % argon gas to SLPS temperatures of 1335, 1340, 1345, and 1350 °C. Samples were isothermally held for 0, 15, 30, 60, and 120 min. to measure the grain size over the SLPS hold time. Samples were subsequently cooled at a rate of 20 Kpm to room temperature. The furnace was evacuated to a minimum vacuum level of 5.4E–5 mbar and backfilled with high purity argon gas prior to each test. A zirconium getter ring was used to remove any additional oxygen from the furnace during the experiments. | 10.1016/j.mtcomm.2020.101769
After the process was completed, the borided alloy was exposed to the DAT (condition II) that used an Ar atmosphere. The first isothermal aging process was conducted at 993 K for 8 h, and then, the alloy was cooled to 943 K for 1 h. Finally, the temperature was reduced at 893 K for 8 h of exposure, followed by air cooling to room temperature. The standard aging treatment for the Inconel 718 alloy was adopted from the SAE AES 5663 M and ASTM A 1014-03 procedures. | 10.1016/j.mtcomm.2020.101907
Being a precipitation strengthened alloy, Haynes 282 requires heat treatment to realize its advantageous microstructure and properties. The heat treatment recommended by Haynes International Inc. consists of a solution treatment above the γ’ and carbide solvus temperatures, followed by a 2-step ageing process at 1010 °C and 788 °C to precipitate grain boundary carbides and fine γ’ particles, respectively [14,23]. Alternative heat treatments have been proposed by several researchers: both Joseph et al. and Polkowska et al. proposed lower ageing temperatures [23,24], and Unocic et al. proposed a single-step ageing at 800 °C [25]. | 10.1016/j.mtcomm.2021.102038
Haynes 282 powder with a standard chemical composition (see Table 1 ) provided by Höganäs AB was used in this study. The powder was manufactured by vacuum inert gas atomization, and hence was characterised by a spherical morphology. The powder had a particle size distribution between 15 μm and 45 μm. An EOS M290 LPBF system having a 400 W Yb-fibre laser and a build envelope of 250 mm x 250 mm x 325 mm was used for LPBF processing. The machine was operated with a 40 μm layer thickness, and samples were built using process parameters developed by EOS (providing the basis for a process parameter set to be released by the hardware manufacturer in the near future). Development of process parameters was performed in the volumetric energy density (Ev) range between 30 J/mm3 and 75 J/mm3, and optimal process parameters having a Ev of 59 J/mm3 were selected for sample manufacturing. The LPBF process was performed under an Ar gas atmosphere, and samples were built onto a steel build platform which was kept at 40 °C throughout the building process. Manufactured samples included cuboids having sides of 15 mm x 15 mm and a height of 18 mm. Cylindrical tensile test blanks (80 mm x 11 mm diameter) and blanks for stress rupture testing (100 mm x 10 mm diameter) were built in horizontal and vertical orientations. | 10.1016/j.mtcomm.2021.102038
The produced samples were removed from the steel build plate using a bandsaw. Selected samples were heat treated according to the standard 3-step heat treatment recommended by Haynes International. The heat treatment (steps given in Table 2 ) was performed in a TAV H4-S type industrial vacuum furnace (TAV Vacuum Furnaces SPA, Caravaggio BG, Italy) in which pressurized Ar gas was used for cooling. | 10.1016/j.mtcomm.2021.102038
Samples in the as-built or heat-treated condition were sectioned and mounted in Struers PolyFast conductive resin. Metallographic preparation consisted of progressive grinding using silicon carbide papers up to P1000, followed by a 3 μm and 1 μm polish with diamond paste. Samples for microstructure analysis were electrolytically etched using 10% oxalic acid at 6 V for up to 5 seconds. Optical microscopy was performed using an Olympus GX51 microscope with a motorized stage. A Zeiss GeminiSEM-450 scanning electron microscope (SEM) with field emission gun source was used for microanalysis. This microscope was fitted with a Bruker Quantax FlatQuad Energy Dispersive X-Ray Spectroscopy (EDX) detector which enables elemental mapping of microstructure at sub-micron resolutions. Grain size analysis was performed using area measurement, and precipitate size analysis was performed on SEM micrographs using the ImageJ software. | 10.1016/j.mtcomm.2021.102038
Samples for room-temperature and elevated-temperature tensile testing were machined to a gauge length of 25.4 mm and gauge diameter of 4.7 mm. Tensile testing at room temperature was performed according to ISO 6892-1, with a strain rate of 0.00025 s−1 until yield followed by 0.002 s−1 until fracture. Elevated-temperature tensile testing at 800 °C was performed in accordance with ISO 6892-2, with a strain rate of 0.00025 s−1 until yield followed by 0.0014 s−1 until fracture. Yield strength, ultimate tensile strength, and percentage elongation were determined according to ISO 6892 (RP0.2, Rm, and A%, respectively). Constant-load tensile stress rupture testing was performed according to ASTM E139 using machined samples with a 6 mm diameter at the gauge length. All reported tensile test and stress rupture results are averages of three samples per test condition. Fractography analysis was performed using a Zeiss Leo 1550 Gemini FEG-SEM. | 10.1016/j.mtcomm.2021.102038
Directional solidification of the single-crystal castings was carried out using an industrial-scale Bridgman furnace. First, the ceramic mold and the master alloy were produced. As shown in Fig. 1(b), wax patterns were assembled with other wax components including gates, sprues, cups, starters, and spiral grain selectors to form a wax pattern tree. Thereafter, the wax pattern tree was dipped into a ceramic slurry and stuccoed with alumina sands. Dipping and stuccoing were repeated, and the thickness of the shell mold was 6 mm. After drying, the shell mold was dewaxed at 170 °C and 6 atm for 3 min, and then sintered at 950 °C for 3 h to obtain adequate strength. Master alloy ingots were melted and cast in a vacuum induction furnace (VIM-F25). | 10.1016/j.mtcomm.2021.102350
Macroetching was performed using a mixture of HCl and H2O2 (1:1 in volume) to determine the formation of solidification defects. The macrostructure of the castings was observed using a stereo microscope (SM; Stemi 508, Zeiss, Germany). Samples for metallographic examination were cut via an electron discharge machining (EDM). The samples were ground with SiC abrasive paper (grit 240–2000) and polished with 2.5 μm diamond paste. A solution of 4 g CuSO4, 10 mL HCl, and 20 mL H2O was used for chemical etching. The microstructure of the etched samples was examined using optical microscopy (OM; Axio Vert.A1, Zeiss, Germany). Subsequently, the metallographic samples were slightly polished with diamond paste and then electropolished in a solution of 10 mL HClO4 and 90 mL C2H5OH for crystal orientation measurements. Electropolishing was conducted at a voltage of 15 V and a temperature range of -20 to −30 °C for 60 s. The crystal orientation was determined using electron backscattered diffraction (EBSD; NordlysNano, Oxford, UK). EBSD mapping for the analysis of the crystal orientation and the Kikuchi band contrast (BC) in local areas was conducted at step sizes of 10 μm and 4 μm, respectively. EBSD data were analyzed using Channel 5 software. | 10.1016/j.mtcomm.2021.102350
Atomistic simulations were performed by using the Largescale Atomic/Molecular Massively Parallel Simulator [27]. The embedded-atom potential function for a Ni−Al system developed by Mishin [28] was taken to define atomic interactions of Ni and Ni3Al. Periodic boundary conditions were implemented in three directions and initial configurations were energetically minimized by relaxing all samples for 100 ps. Tensile simulations were carried out by integrating Newton’s equations of motion for all atoms with a time step of 1 fs, and to investigate the temperature effect, temperatures were selected from −272 to 1227 °C. The strain rate was controlled at 5 × 108 s−1. The microstructural evolution was recognized via dislocation analysis visualized with software OVITO [29]. | 10.1016/j.mtcomm.2021.102451
Additionally, experimental room temperature hardness data for a Co-8.8Al-7.3 W at. % aged at 900 °C for 64, 256, and 1024 h with 〈R〉 and ϕ, as measured by SEM micrographs [66], were simulated and found to be within 10% of experimental data (Fig. 9 ). Hardness values predicted by DD simulations and as measured experimentally are given in Table 1, together with experimental 〈R〉 and ϕ values. [66] | 10.1016/j.mtla.2018.05.010
Slices of 3 mm × 8 mm × 8 mm were cut by electric discharge machining (EDM) from single crystal rods provided by the manufacturer, and then polished with SiC Paper from P120 to P4000 under water in order to remove the rough surface caused by EDM and to generate comparable surface roughness values for all samples. γ’ depleted zones were obtained by ageing these samples for 1, 2, 4, 12, 24, 48 and 96 h, respectively, at constant temperature levels of 950 °C, 1050 °C and 1150 °C in a furnace. After thermal exposure, the samples were directly taken out of the oven and cooled down to ambient temperature in air. The samples were then polished with SiC Paper from P800 to P4000 and finished with 5 µm and 3 µm diamond paste. The direction of polishing was chosen transversely to the oxidized surface for a microscopic analysis the γ’ -depleted area. | 10.1016/j.mtla.2018.08.037
PCC Airfoils, Inc. provided the three Ni-based superalloys used for this study; all alloys were in ingot form with dimensions of 150 mm × 64 mm × 10 mm. The chemical compositions of these alloys are analysed by NADCAP, material-testing laboratory using X-ray fluorescence and are summarised in Table 1 . | 10.1016/j.mtla.2018.11.004
The above alloys were subjected to suitable heat treatment conditions before cyclic oxidation testing. These are summarized in Table 2 . | 10.1016/j.mtla.2018.11.004
Samples were cut using an electron discharge machine (EDM) giving a surface area of 3.72 cm2; the coupons were then polished to a 1200-grit finish using silicon carbide paper and subsequently rinsed with distilled water, de-greased and then ultrasonicated using acetone and methanol. After surface preparation, the coupon dimensions (11 mm × 10 mm × 3 mm 3.18 cm2 ) were measured to a precision of ± 0.01 mm using a digital vernier calliper to evaluate the surface area. Finally, the weight of each coupon, as well as the weight of the glazed porcelain crucible containers, were measured using a micro-balance with an accuracy of 0.0001 mg. For each alloy, 21 samples were used for one batch of tests. Two tests were conducted for each alloy to check for consistency in mass change measurement and scale spallation. | 10.1016/j.mtla.2018.11.004
Each thermal cycle consisted of (1) heating from ambient temperature to 900°C in 1 min (2) isothermal exposure at 900°C for 60 min and (3) cooling close to ambient temperature for 10 min. Thus, every cycle took a minimum of 70 min to complete including both heating and cooling. The heating and cooling rates were found to be 25°C/s and 5°C/s, respectively. A series of samples of the same alloy was periodically removed one by one from the furnace at pre-defined time intervals/cycles to monitor mass change measurements and microstructural evolution. | 10.1016/j.mtla.2018.11.004
The details of the experimental work for the isothermal compression tests are available in References [14,35]. In brief, cylindrical samples with a diameter of 6 mm and a height of 9 mm were extracted from the same radius in a Waspaloy disc which was in the solution heat treated and double aged condition. The hot compression tests were conducted on a 250 kN servo hydraulic MTS testing machine at five different temperatures (980, 1020, 1060, 1100, and 1140 °C) under three different strain rates (0.01, 0.1 and 1 s−1). The MTS machine was equipped with a cylindrical radiant furnace with capability to keep the temperature of the sample, dies, and surrounding environment within ± 5 °C in the 900–1200 °C temperature range during the entire test. | 10.1016/j.mtla.2019.100319
For isothermal compression tests, each sample was heated to 1100 °C initially at a heating rate of 1.5 °C/s and at the end at 0.5 °C/s rate and soaked at this temperature for 15 min for solution heat treatment. Then, the sample was cooled or heated at a 0.5 °C/s rate to the deformation temperature and held at this temperature for 5 min to attain a uniform temperature through the sample. After applying the deformation to reach a true strain of 0.83 (equal to 56% engineering strain) at a constant temperature and strain rate, the sample was quickly water quenched to preserve the hot deformed microstructure. | 10.1016/j.mtla.2019.100319
For thermal aspects of the model, heat transfer with dies and surrounding atmosphere as well as heat generation due to friction at the workpiece–die interface and adiabatic heating caused by plastic work were taken into consideration. For this purpose, the thermal conductivity, heat capacity, and thermal expansion data as a function of temperature for the Waspaloy workpiece were entirely provided by the material library in DEFORM®. Similarly, for the die material, the thermal conductivity and heat capacity data as a function of temperature available in the DEFORM® library were used. The material for the die was selected to be Incoloy 901 as all required data for this alloy were available in the DEFORM® library. This is reasonable as the dies in the experiments were made of a nickel-base superalloy with thermal properties close to those of Incoloy 901. Heat transfer by conduction at the workpiece–die interface was considered using a coefficient of 44 N/sec/mm/°C [4]. For boundaries not in contact with the dies during hot forging, convection and radiation occur. For heat transfer to the environment, a convection coefficient of 0.02 N/s/mm/°C was selected [13,18]. Also, an emissivity of 0.7 for workpiece and dies was chosen to calculate heat loss due to radiation. A similar value for emissivity of nickel-base superalloys has been used previously for analysis of isothermal and Gleeble® compression testing [36]. The friction factor at the workpiece–die interface calculated for every deformation condition in Reference [14] was given to the software. A Coulombic friction model was implemented. | 10.1016/j.mtla.2019.100319
Two experimental alloys with nominally identical compositions, except for 400 ppm phosphorous addition to one of them, were used in this study, and their compositions are provided in Table 1 . For simplicity, the phosphorous-free and phosphorous-containing alloys will also be referred to as P0 and P4 throughout the manuscript. The difference in their composition is also provided in Table 1. Both experimental alloys were fabricated using nominally identical powder metallurgy processing parameters, where spray atomized powder was sieved, canned and consolidated via hot isostatic pressing (HIP). Following densification to form a ∼10 kg billet, the material was isothermally forged at 1100 °C to form a pancake. Subsequently, specimens were cut from the forged pancake and supersolvus solution heat treated at 1150 °C for 1 h, followed by a controlled cool at 1 °C/s, in an MTI KSL-1500X muffle furnace. Additional samples from P4 were also subsolvus heat treated at 1120 °C for 1 h, followed by a controlled cool at 1 °C/s. All samples were then aged at 850 °C for 4 h and air-cooled. | 10.1016/j.mtla.2019.100423
For phase identification, thin foils for TEM observation were prepared by twin-jet thinning in a solution of 7% perchloric acid and 93% ethanol at 248 K (−25 °C) and 40 V. A FEI Technai G2 F30 TEM operating at 300 kV was used for observation and selective area diffraction (SAD), while a JEOL2010F TEM operating at 200 kV was used for elemental mapping, line scans and point analysis. Finally, local phase chemistries were evaluated using location specific atom probe tomography (APT) samples fabricated with a FEI Helios Nanolabs 600 microscope equipped with an electron gun and a Ga focused ion beam (FIB). The microtips were polished with Ga+ ions down to a ∼50 nm radius using a final energy of 5 kV and a current of 41 pA. The APT samples were analyzed using a LEAP® 4000X Si under a base temperature of 34 K, laser pulse energy of 25 pJ, 250 kHz laser pulse repetition rate, and detection rates of up to 1.5%. The data were reconstructed and analyzed using IVAS 3.8.12 from Cameca Instruments Inc. | 10.1016/j.mtla.2019.100423
The “strain-anneal” GBE process performed on Hastelloy-X is summarized in Fig. 3 . It includes five iterations of cold rolling and annealing treatment. Each iteration consists of cold rolling at a constant reduction (2.5%, 5%, 7.5% or 10%), followed by an isothermal annealing treatment (1163 °C or 1177 °C for 2 or 30 min). The 16 different GBE conditions explored during this study are summarized in Table 2 . Following the heat treatment process, each sample was water quenched to retain the high temperature microstructure with minimal influence during cooling. Both annealing temperatures are chosen to be above the solvus temperature for M6C and M23C6 carbides in Hastelloy-X (~1100 °C) [24,25]. The grain boundaries were thus not constrained by any precipitates during the annealing segment of the heat treatment. | 10.1016/j.mtla.2019.100544
The alloy was prepared by vacuum induction melting of high purity elements followed by suction casting in rods of ~13 mm in diameter and 55 mm in length. The chemical composition of the alloy measured using SEM/EDS and EPMA is given in Table 1 . The microstructure and properties of the alloy were studied in the as-cast (Cast) condition, annealed and slow cooled (A+SC) condition and annealed and water quenched (A+WQ) condition. To produce A+SC condition, cast samples were wrapped in a Ta foil and placed in a vacuum furnace. After the vacuum of 2 × 10− 3 Pa was reached, the samples were heated to a temperature of 1100°C at the heating rate of 50°C/min, held at the temperature for 24 h and cooled at the cooling rate of 20°C/min or furnace cooling, whichever is slower. During the heat treatment, vacuum in the furnace continuously increased and reached 1 × 10− 4 Pa by the end of the treatment. To produce A+WQ condition, a cast rod was placed in a quartz tube, which was vacuumed, filled with high purity argon and fire-sealed. The tube with the sample was then placed in a furnace preheated to 1100°C, held at the temperature for 24 h and then water quenched. | 10.1016/j.mtla.2019.100569
X-ray diffraction patterns were taken from a flat, polished cross-sections of the annealed specimens using a Bruker D2 Phaser diffractometer and Cu Ka radiation. The measurement error in the lattice parameters reported in this manuscript using XRD is ±0.05 pm. Microstructure and chemical composition were studied using scanning electron microscopy (SEM), electron probe micro-analysis (EPMA), transmission electron microscopy (TEM) and atom probe tomography (APT) methods. A FEI-TITAN G2 aberration-corrected (Cs correction for condenser lens) TEM microscope (FEI, Hillsboro, Oregon) operating at 300 kV in the HAADF STEM mode, was used for capturing the high-resolution images. Density of the alloy was measured using a helium pycnometer and was determined to be 6.49±0.02 g/cm3. Differential thermal analysis (DTA) was performed using SDT Q600 V8.3 Build 101, DSC-TGA standard module. A sample size of 233.535 mg was placed in an alumina crucible and heated at a rate of 20°C/min in an inert atmosphere (argon) from 25°C up to 1480°C. | 10.1016/j.mtla.2019.100569
The investigated Inconel718 superalloy was obtained by vacuum induction melting (VIM) and vacuum arc remelting (VAR). Then, standard heat treatment was conducted on materials, including: 980 °C ± 10 °C × 1 h/AC → 720 °C ± 10 °C × 8 h/FC(50 °C ± 10 °C/h) → 620 °C ± 10 °C × 8 h/AC. Chemical composition (in wt%) of the Inconel718 used in this work is shown in Table 1 . | 10.1016/j.mtla.2019.100570
After tests, specimens were divided into two parts along the middle cross section by wire-cut electrical discharge machine (WEDM). Cylindrical samples with the size of φ5 × 10 mm were machined from either of the two parts, and the middle cross section was chosen as observation surface. Subsequently, cylindrical samples were electro-etched in a solution of H3PO4 (150 ml) + H2SO4 (10 ml) + CrO3 (15 g) after being ground and polished for microstructure observation using ZEISS SUPRA55 Field Emission Scanning Electron Microscope (FESEM). In addition, samples after stress relaxation were prepared for Transmission Electron Microscope (TEM) studies to gain a better understanding of stress relaxation mechanism. Slices of 0.3 mm in thickness were cut transverse to the loading direction using an electric-discharge machine (EDM), and were ground to a thickness of 0.05 mm afterwards. Disks of 3 mm in diameter were cut from the thinned wafers and TEM foils were prepared by electropolishing these disks in a Fishione twin jet unit using a solution of 10% HClO4 in ethanol with a voltage of 35 V at 20 °C. Then, FEI Tecnai G2 20 TEM operating at 200 kV was employed for more detailed investigations on samples. | 10.1016/j.mtla.2019.100570
Alloys with nominal compositions of Co–30Ni–10Al–(5-x) Mo–2Ta–2Ti–xW at% (x = 0.5, 1, 1.5, 2), i.e., with systematically varied W content, were melted in the form of 30 g button using a vacuum arc melting unit under argon atmosphere. To achieve chemical homogeneity, each alloy was re-melted 6 to 8 times while button was flipped after each melting cycle. The as cast buttons were subsequently cast in the form of cylindrical rods with 3 mm diameter and 80 mm height using a water-cooled split copper mold that is attached with a vacuum suction unit. The bulk compositions of the alloys were measured using energy dispersive spectroscopy (EDS) detector from large number of radomly selected areas to get a better statistic. Nominal and measured composition of the alloys along with the alloy designations used in this work are presented in Table 1 . | 10.1016/j.mtla.2020.100632
The cast rods were solutionized at 1300 °C for 24 h. This temperature is above the solvus temperature but below the temperature for incipient melting. A tubular furnace under a vacuum of 10−5 mbar was used followed by water quenching. The solutionized rods were vacuum sealed in quartz ampoules (~10−5 mbar of pressure) and aged at 900 °C for 50 h. For the study of long term microstructural stability and coarsening, the vacuum sealed solutionized samples were isothermally heat treated at 800, 900 and 950 °C for 50, 250, 500, 750 and 1000 h. | 10.1016/j.mtla.2020.100632
Samples for microscopic examination were prepared using Si grit papers of 1000, 1500, 2000, 2500 and 3000 grades with final polishing carried out in a Vibratory polisher (Buehler's VibroMet™ 2) using a colloidal silica solution with 250 nm particle size. The microstructural characterization of heat-treated samples was carried out using a field emission gun equipped scanning electron microscope (SEM, FEI, Quanta 400) operating at 20 kV in secondary electron mode. Chemical compositions of the γ and γ′ phases were obtained using atom probe tomography (APT). The APT specimens were prepared from the specific site of the well-polished samples using a dual beam scanning electron microscope/focussed ion beam (FIB, Helios Nanolab 600) following an in-situ lift-out protocol, as described in Ref. [29,30]. The APT tip preparation was carried out by Ga ion milling at 30 kV in multi steps with reduction in ion current after each successive step. Finally, to remove the severely damaged surfaces of APT tip due to high energy Ga ions at 30 kV, a final cleaning was performed by Ga ion milling at 2 Kv and 8 pA current. APT measurements were performed employing a reflectron equipped LEAP™ 5000XR (Cameca Instruments Inc., Madison, WI), utilizing an ultraviolet picosecond pulse laser with a pulse repetition rate of 125 kHz and a pulse energy of 50 pJ. The specimen base temperature was maintained at 50 K and the target detection rate was set to 5%, i.e., 5 detection events per 100 pulses. The data analyses of the 3-D APT reconstruction were performed using the IVAS™ 3.8.0 software package. | 10.1016/j.mtla.2020.100632
In order to evaluate the transformation temperature, DSC thermal analysis (DSC, STA449F3 NETSCH) was carried out for the peak-aged samples. The weighted sample of 50 mg was heated at the heating rate of 10 °C/min under Ar atmosphere till 1450 °C to allow complete dissolution of γ′ precipitates. Subsequently, the alloy was cooled till 50 °C at a cooling rate of 10 °C/min. The onset of first endothermic peak during heating cycle corresponds to the γ′ dissolution temperature (solvus temperature). Hardness measurement on the aged samples was carried out using a Vickers microhardness tester (Future Tech, FM-800) at a load of 500 g and a dwell time of 10 s. | 10.1016/j.mtla.2020.100632
A single crystal specimen of CMSX-4, fabricated by conventional investment casting route, was used for the study. The cast specimen was homogenised, subjected to heat treatment and ageing: primary heat treatment of 2 h at 1140 °C and ageing for 16 h at 870 °C were performed. A rectangular block of the specimen was sectioned and subsequently mechanically polished to a thin slice of ~200 μm thickness. Cylindrical micropillars of dimension 4 µm (diameter) × 7 µm (height) were then milled on the thin edge of the slice, with the pillar axis parallel to the [100]-direction, using focused ion beam (FIB) on a Helios NanoLab 600 scanning electron microscope (SEM). We selected the size of the pillar such that the load response is not dominated strongly by the pillar length scale but rather gives an indication of the bulk behaviour of the Ni-based single crystal [34]. An accelerating voltage of 30 kV and polishing currents down to 90 pA were used for pillar fabrication. Significant volumes of material around the pillars were also milled out in order to eliminate or minimize the interaction of the x-ray beam with surrounding material. The actual micropillar axis was determined to be parallel to [9.95, 0.96, 0.23] which is ~5.7° deviated from the [100] crystal direction. | 10.1016/j.mtla.2020.100635
The tensile testing was performed at a nominal strain rate of 10−3/s using an Instron 5582 testing system at room temperature. Round tensile bars with a gauge length of 25 mm and a gauge diameter of 5 mm were prepared by machining from Φ13 × 80 mm AM cylinder bars. An extensometer was used to measure strains in the elastic and elasto-plastic regime (till 5%). The detailed pristine microstructures and fracture surfaces were characterized using a Hitachi SU70 field emission scanning electron microscope (FE-SEM) equipped with an Oxford electron backscatter diffraction (EBSD) detector. EBSD data was analyzed using an open-source MATLAB package MTEX [29]. Metallographic etching was performed on 1000HIP and 1210HIP samples to enhance the observation of γ′ phase. The Marble's reagent was used to dissolve γ′ phase by immersion etching for 10–15 s. | 10.1016/j.mtla.2020.100657
GH3536 ingots with the nominal composition shown in Table 1 were prepared from the constituent elements Ni, Cr, Fe, Co, Mo, W, and so on (purity &gt;99.9 wt.%) by arc melting in an Ar atmosphere in a water-chilled copper hearth. The alloy buttons were flipped and remelted more than five times to ensure thoroughly melting and mixing of all elements. The arc-melted alloys were then drop-cast into a water-chilled Cu mold with a dimension of 12.5 × 12.5 × 120 mm3. The total weight loss after drop casting was less than 0.2%. Therefore, the as-cast alloy was assumed to have the designed composition, which was also confirmed later by energy dispersive spectroscopy (EDS) quantification (Table 1). Because that EDS analysis of light elements with atomic number Z less than 11 is not reliable, boron (Z = 5) and carbon (Z = 6) have not been included in EDS quantification. | 10.1016/j.mtnano.2021.100110
The drop-cast bars were homogenized at 1,473 K for 4 h, followed by quenching into a room temperature (RT) water bath. The homogenized materials were then cold rolled along longitudinal ingot direction to a total thickness reduction of ∼76%. The cold rolled plate was then recrystallized at 1,373 K for 30 min to obtain fully recrystallized microstructure, and then quenched in water. The heat treatments were conducted in a vacuum/Ar protected tube furnace. Before heating, the tube was refilled by high-purity Ar after evacuation to a vacuum of &lt;1 Pa. The evacuation and refilling processes were repeated three times to reduce the impact of oxidation on the sample. | 10.1016/j.mtnano.2021.100110
Dog-bone-shape specimens with gauge sections about 2.0 × 1.3 × 9.5 mm3 were cut from the recrystallized plate by electrodischarge machining (EDM). The surfaces of the gauge section were carefully ground with 800 grit SiC paper to eliminate microcracks that may be introduced during EDM. Tensile tests were conducted at laboratory atmosphere on a screw-driven mechanical testing machine equipped with an induction heater. For elevated temperature tensile testing, a thermocouple was in direct contact with the sample gauge section to monitor testing temperature with ±3 K of the set temperature. In addition, tensile specimens were heated to testing temperature by the induction heater and hold at least 15 min before applying load. For tests at 77 K, the specimen and grips were immersed in a liquid nitrogen bath for at least 15 min before loading. All the specimens were tested at a constant cross head displacement rate of 0.57 mm/min, which corresponds to an engineering strain rate of 10−3 s−1. The length (marked by two Vickers hardness indentation impression in the gauge section) before and after fracture were measured to calculate the percentage elongation to fracture. The YS was calculated using the 0.2% offset method. | 10.1016/j.mtnano.2021.100110
After each fabrication process, samples with a thickness of 1–2 mm were cut, grind down with 800 grit SiC paper and then mechanical polished to observe their microstructures. The polished samples and fracture surfaces were observed in an FEI quanta 650 scanning electron microscope, equipped with a secondary electron detector, a backscattered electron detector and an Oxford EDS detector. X-ray diffraction (XRD) was performed to determine the crystal structure of the recrystallized GH3536 alloy. | 10.1016/j.mtnano.2021.100110
Ingots of the GTD222 superalloy and the TiC/GTD222 composite were prepared using a vacuum induction melting furnace. The GTD222 and TiC/GTD222 composite powders were obtained through gas atomized (GA) under argon. The chemical composition of the gas atomized GTD222 is shown in ​Table 1 . Then, 2.5 wt% TiC carbide was introduced into the GTD222 superalloy to prepare the GTD222 composite by adjusting the Ti and C content. Filtered spherical powders with a particle size distribution in the range of 15–53 μm were selected for the SLM. The flowability values of the GTD222 and TiC/GTD222 powders were 14.72 s/50 g and 16.00 s/50 g, respectively. The apparent densities of the GTD222 and TiC/GTD222 composite powders were 4.56 g/cm3 and 4.48 g/cm3, respectively. | 10.1016/j.nanoms.2019.11.003
The filtered GTD222 powders were fabricated by the EOS M 290 additive manufacturing system (EOS GmbH, Munich, Germany). Single two-dimensional (2D) layer geographic information was extracted from the predefined 3D computer aided design (CAD) file. Different laser powers (100–350 W) and scan spaces (80–140 μm) were used. The scanning strategy is shown in Fig. 1 (a-b). Specimens were built for the SLM process optimization, with dimensions of 10 mm × 10 mm × 10 mm and tensile bars with dimensions of 13 mm × 13 mm × 75 mm. The density of the samples was measured using the Archimedean method (the theory densities of the solidified GTD222 superalloy and TiC/GTD222 composite were 8.29 g/cm3 and 8.22 g/cm3, respectively). | 10.1016/j.nanoms.2019.11.003
The phases of the SLMed samples were identified via X-ray diffraction (XRD, Bruker AXS D8, Cu Kα target, 40 kV, step size 0.02°, scanning speed 2°/min). The microstructures of the SLMed GTD222 samples were investigated using optical microscopy (OM) and scanning electron microscopy (scanning electron microscope, JEOL JSM-7800F Prim; the acceleration voltage was 10 kV, the working distance was 5 mm) equipped with energy dispersal spectroscopy (EDS). The samples were cut by wire electrical discharge machining and ground to 2000 mesh, then polished. In order to obtain the highlighted microstructure, the samples were etched with a solution of 210 ml H3PO4+170 ​ml H2SO4 +120 ​ml H2O under 12 V for 25 s. A transmission electron microscope (TEM), (JEM 2100F, acceleration voltage of 200 kV) equipped with energy dispersive X-ray (EDX) spectroscopy was applied to further analyze the samples’ microstructures. The TEM samples were cut using a wire-electrode, mechanically polished, and then double-jet polished (at −30 °C for 30 s, 8 vol% HClO4+ 92 ​vol% C₂H₅OH solution). The grain size and texture of the SLMed GTD222 and TiC/GTD222 composite were investigated using a Mira3 Aztec Nordlys Max3 electron backscattered diffraction microscope (EBSD, 0.1 μm per step). | 10.1016/j.nanoms.2019.11.003
The mechanical properties of the SLMed samples were tested using a Zwick Amsler 100 HFT 5100 tensile testing machine at a constant strain rate of 1 mm/min. The dimension of the tensile test samples is shown in Fig. 1(c). All the samples were perpendicular to the build direction, and five specimens were tested for each type of material. | 10.1016/j.nanoms.2019.11.003
For comparison purposes, relative AECC measurements were also performed on the same specimens using a Nortec 2000S and a UniWest 450 eddy current instrument following the previously introduced measurement procedure [17]. Three UniWest pencil probes of 2-mm outer diameter were used to cover the frequency range between 0.1 and 10MHz. In this case, since the pencil probe coils were relatively small in comparison to the 8-mm diameter medium-density spiral coil that was used with the Agilent system, nine clustered spots were measured and then averaged to cover roughly the same area. These relative AECC measurements were conducted at 21 frequencies in logarithmic increments between 0.1 and 10MHz and then repeated twice to get one set of measurements in about 2h. Finally, in order to improve the relative AECC accuracy to the required 0.1–0.2% level, four independent sets were taken and averaged. In spite of the reduced frequency range (0.1–10MHz versus 0.1–100MHz) and smaller number of measurement points (21 versus 81), the total measurement time for one specimen was about 8h versus 0.5h with the Agilent system. | 10.1016/j.ndteint.2007.01.003
Samples representing four aluminium alloys AA-1050, AA-2024, AA-5083 and AA-7075 have been examined. Flat bar specimens were electrodischarge machine (EDM) wire-cut out of sheet materials with the rolling direction aligned with the tensile axis. The levels of plastic deformation were modified by various combinations of annealing and tensile loading beyond the respective yield stress prior to testing. The thermal/mechanical treatments investigated were as follows: (1) Materials as-received (denoted ROL), containing the RS and plastic strain introduced during sheet manufacture (rolling). (2) Annealed specimens (ANN), with the annealing temperature being 300°C for AA-1050, AA-2024 and AA-7075, and 400°C for AA-5083. In all cases, the samples were held at the annealing temperature for 1h and then slowly cooled down to room temperature. At these temperatures the precipitates were expected to be considerably overaged (or even dissolved/reprecipitated [22]) and the retained plastic work in 5083 considerably reduced by the heat treatment. This is evidenced by the considerable loss of strength in these alloys ( Table 1). (3) Specimens annealed and plastically deformed by 5–10% (see Table 1) denoted APD. (4) Specimens plastically deformed by 6–10% (see Table 1). These were expected to have the highest levels of retained plastic strain. They are denoted as RPD. | 10.1016/j.ndteint.2010.05.004
Specimens annealed and plastically deformed by 5–10% (see Table 1) denoted APD. | 10.1016/j.ndteint.2010.05.004
The similar procedure was repeated on the specimens of YSZ coating. Taking the specimen no.4, for example, the initial estimations d=0.155mm and c 2=2.70×103 m/s were chosen for iteration according to Fig. 8. The estimated results were d est =0.1580mm and c 2est =2.686×103 m/s, and the values of ε d and ε c 2 were 5.33% and 8.95%, respectively. The estimated results of other specimens are given in Table 2. | 10.1016/j.ndteint.2010.06.001
The single crystal Ni-base superalloy René N5 is a second generation turbine blade material with composition shown in Table 3 . A René N5 single crystal plate measuring 13×24×1.5cm, grown by the Bridgman process, was provided by GE Power &amp; Water [25]. Shot peening was performed on two specimens of René N5 machined along the [001] growth direction using a low-stress grinding technique to minimize surface damage and residual stresses. Typically used for creep testing, the specimen design has grooves for extensometer attachment and button-heads, as shown in Fig. 1 . The machining variance between the specimen design dimensions and the actual dimensions of the gauge length and diameter of the creep specimens was less than 152 μm and 30 μm, respectively. The René N5 plate was solution treated below the full solvus temperature at 1215°C and aged following standard procedures [26,27]. | 10.1016/j.ndteint.2016.05.004
The protocol described above was employed to build multi-parameter ultrasonic evaluation model for GH4169 (Inconel 718). Ten samples of GH4169, obtained as rolling bar, were cut into pieces Φ 22 mm × 22 mm in size. Prior to treatment with heat, all samples were probed by a water immersion ultrasonic instrument to evaluate their ultrasonic properties. Ultrasonic measurements on the GH4169 samples yielded standard deviations of 1.763 m/s and 0.006 dB/mm for the longitudinal wave velocities and attenuation coefficients, respectively. All samples exhibited identical ultrasonic properties within the range of the observed standard deviation. The microstructure developed in the samples is dependent on the heat treatment cycle; to assess morphology under specified preparative conditions, the samples were treated according to the parameters listed in Table 1 . GH4169 samples were prepared via standard metallographic mechanical polishing method, followed by treatment with a 60:20:5:15 solution of 40% HCl, 55–65% HNO3, 40% HF, and H2O to afford sample corrosion. The microstructure of GH4169 is depicted in Fig. 2 . | 10.1016/j.ndteint.2019.05.003
A 13 mm thick Inconel 718 superalloy hot rolled plate manufactured by Special Metals Co. (New Hartford, NY, USA) was used in this study. The following chemical composition was reported by the vendor in wt.% as shown in Table 1 . | 10.1016/j.ndteint.2021.102457
To dissolve elements of segregated particles and strengthening phases into the matrix, the two sets of specimens were solid solution (SOL) treated at a temperature of 1050 °C for 1 h followed by water quenching. One specimen from each set was kept as a reference and the remaining specimens were aged at 750 °C for 0.5, 4, and 100 h respectively, followed by water quenching. All specimens were carefully ground to grade 2000 emery paper to remove the thin oxide layer formed during heat treatments. | 10.1016/j.ndteint.2021.102457
To track the effects of the aging and LSP on the specimen microstructure, Vickers microhardness measurements were conducted in two ways: the first at the surface of each specimen and the second at various depths to obtain a microhardness profile up to a depth of 1 mm. A load of 50 g was used in a computer-controlled microhardness tester equipped with a controlled xy stage and digital micrometer heads at 1 μm resolution. This high spatial resolution enabled placing the indenter at 50 μm steps; five indentations were made at each step. The microstructural analysis was performed in specimens that were prepared by metallographic polishing, followed by electro-etching using an electrolyte (10 mL H3PO4: 50 mL H2 SO4: 40 mL HNO3) solution with 6 V. The microstructural characterization was performed by scanning electron microscopy (SEM) techniques. The chemical compositional analyses were performed using a Bruker energy dispersive X-ray (EDX) detector (XFlash Detector 6¦30). The presence of a secondary phase was further analyzed to establish its nature through EDX analysis. The specimens for electron backscattered diffraction (EBSD) analysis were polished using 1 μm diamond paste and 0.05 μm alumina followed by polishing with a 0.02 μm colloidal silica suspension. | 10.1016/j.ndteint.2021.102457
The chemical composition of Alloy 600 used in this work is shown in Table 1 . Serrated boundary specimens were solution treated at 1100 °C for 20min and then slowly cooled to 750 °C at a cooling rate of 0.3 °C/min and then water quenched to room temperature for the SA1+SERR specimen or additionally heat treated at 710 °C for 15 hrs for the SA1+SERR + TT specimen. The straight grain boundary specimens were solution treated at 1100 °C for 30min and then water quenched to room temperature in the case of the SA2 specimen, followed by thermal treatment at 710 °C for 15 hrs for the SA2+TT specimen. By controlling the solution heat treatment time and the cooling rate, the grain size of a serrated boundary and a straight boundary was almost the same. However, the density and size of intergranular carbide showed a slight difference between the serrated grain boundary specimen (SA1+SERR + TT) and the straight grain boundary specimen (SA2+TT) because of different intergranular carbide growth kinetics. | 10.1016/j.net.2018.05.009
The specimens were mounted on a ceramic specimen holder which was fixed on a resistance heater in a high-vacuum chamber equipped with a beryllium hemisphere cover. The measurements were performed at various temperatures during heating from room temperature to 1173K and after cooling back to room temperature. During the experiment the sample was held in high-vacuum (10−6–10−7 mbar). A six-circle diffractometer and a scintillation detector were used for the precise recording of the intensity profiles. Slit apertures mounted in front of the specimens and in front of the detector were used to enhance the spatial resolution. The peak widths and peak positions were determined by fitting a Gauss function to the data. | 10.1016/j.nimb.2005.12.032
The 718 alloy used in this study had the following chemical composition: 52.5%Ni, 18.05%Cr, 5.02%(Nb+Ta), 3.05%Mo, 1.08%Ti, 0.442%Al, 0.132%Mn, 0.063%Co, 0.053%Cu, 0.217%Si, 0.045%C, 0.011%P, 0.009%S (in wt.%). The bulk materials of the 718 alloy were first cut into 0.5mm thick sheets and then thinned into the thickness of about 0.1mm by mechanical polishing. Standard transmission electron microscopy (TEM) disc specimens of diameter 3mm were punched then further thinned to the thickness of 40–90μm with silicon carbide paper of grades 800–2000. Finally 3mm discs were electropolished by a MTPA-5 twin-jet electropolishing machine (produced by Shanghai Jiaotong University, China), with an electrolyte solution of 10% HClO4 and 90% CH3COOH. | 10.1016/j.nimb.2012.12.105
Coupons of 10×10×1mm3 size were cut and polished to 4000 grit using SiC paper, followed by ultrasonically cleaning in a solution of purified water and 20% ethanol. | 10.1016/j.nimb.2015.07.080
Isothermal oxidation tests of the implanted specimens were carried out in a furnace under laboratory air using a ramp of 15 degrees per min for the heating process. When 1050°C are reached oxidation times between 72 and 144h were chosen. After oxidation metallographic cross-sections of all samples were prepared. Before mounting, the samples were coated with a Ni-layer to increase the contrast for SEM-studies. Finally, all samples were analysed by metallography and SEM to study the structure and elemental composition of the oxide scale. | 10.1016/j.nimb.2015.07.080
Material samples applied in present work were chosen from a forged alloy plate with a thickness of 1 mm. Chemical composition (in wt.%) of the plate was 15.07Cr, 15.53Mo, 4.14Fe, 4.04 W, Co ≤ 2.5, 0.62Mn, P＜0.01, Si＜0.08, 0.012C, 0.002S, and with the Ni balance. These solid solution samples were annealed at 1150 °C for 30 min, and then were taken the water quenching (WQ) to eliminate any carbide precipitates formed during processing, which were termed as the base materials (BM). After that, those samples were cold rolled thickness reductions of 7.5% and 15%, and then were annealed at 1100 °C for 5 min, 15 min, 30 min and 60 min, respectively. | 10.1016/j.nme.2021.100944
All samples were prepared by standard metallographic techniques, and then were electropolished in a solution of 20 vol% H2SO4 in methanol at room temperature, through removing residual strain near surface top layers by a 12 V direct current for 50 s to. | 10.1016/j.nme.2021.100944
Commercial 302 stainless steel plates with dimensions of 25 mm × 25 mm × 1 mm were used in the experiment. The samples with an average surface roughness of R a 0.255 μm were processed using a picosecond laser with a central wavelength of 1064 nm. An optimized laser fluence of 5.13 J/mm2 was adopted. Laser surface texturing was carried out using laser scanning in two perpendicular directions, with the pitch ranging from 60 to 120 μm. SEM, JSM-6701F) was used for surface morphology characterizations. Contact and sliding angles were measured using the optical contact angle measuring system OCA 15EC (Data-Physics, Germany). | 10.1016/j.npe.2019.03.003
Table 1 shows the chemical composition of tested materials. The 20mm×20mm specimen in this case was cut from 1mm-thick sheets. The specimen surfaces were polished by grinding discs from 80-grit to 2500-grit emery paper and washed in acetone. In each test, coupons were exposed to reaction gases in a high-temperature quartz tube furnace. The reaction gas was controlled by a mass flow controller with a flow rate of 250ml/min. At the beginning of each test, after the specimen was placed in the furnace, all circuits were cleared with pure argon at a flow rate of 250ml/min for one hour, and then elevating the temperature from room temperature to test temperature at a rate of 15°C/min and the same argon flow rate. At the end of the test, the specimen was cooled in pure argon at 250ml/min. After reacting 48h at high temperature, the specimen was cooled also in pure argon. Then the scanning electron microscope (SEM) is used to analyze the evolution of microstructure and oxides on the surface and cross-section of samples in different conditions. | 10.1016/j.nucengdes.2013.11.045
Prior to the loading the samples in jig inside the vacuum chamber, Hastelloy X sheets with dimension 10×10×0.5mm were first polished by diamond paste up to 1 micron on both sides using the standardized metallographic technique. In the vacuum work chamber, the sputter cleaning of the sample was performed for 10min with lower N ion energy of ∼10keV. Finally, the simultaneous evaporation of SiC and IBM treatment at 70keV was performed for about 50nm thickness. This process was done with rotating the sample. Then, the ion mixing process was halted and further 500nm film on both sides of the sample was deposited solely by electron beam evaporation process. The film deposition rate was about 3–4Å/s. The in situ thickness monitoring was accomplished by a gold plated quartz crystal. The coated coupon was later subjected to high temperature annealing investigations by annealing at 900–950°C for 2h in air or in vacuum. This process was repeated up to 4 times. After each process, the samples were corrosion-tested in 80% sulfuric acid at ∼300°C. | 10.1016/j.nucengdes.2013.11.054
As a logical follow-up to the optimization studies, confirmatory experiments were performed at the above-recommended settings to assess the validity of the experimental procedures and results. A total of 12 runs were carried out as confirmatory trials, keeping pulse duration, focal position and pulse energy at low level; 4mm thick sheets of both IN 718 and Ti-6Al-4V were drilled employing Oxygen as assist gas for IN718, and Argon and Nitrogen for Ti-6Al-4V and each experiment was repeated four times to evaluate process repeatability. | 10.1016/j.optlaseng.2004.06.013
AISI 304 austenitic steel plates of 50mm×25mm×8mm dimensions were used as substrates and gas atomised Inconel 718 (MetcoClad 718) powder as the clad material. The morphology and the X-ray diffraction pattern of powder particles are shown in Fig. 2(a) and (b) respectively. Powder particles were in the size range of 43–100µm. Chemical compositions of the clad material and the substrate are presented in Table 1. The ground surface of as received AISI 304 substrates were polished with emery paper (220mesh) and ultrasonically cleaned in acetone to remove contaminants. Inconel 718 powder was mixed with aqueous solution of 2% polyvinyl alcohol (Alfa Aesar, 87–89% hydrolysed) which was used as a binder. Mixing was done mechanically by alternate cycles of mechanical stirring (Spinot Model MC-02, Tarsons) [7,33]. After proper mixing a predefined thickness of powder-PVA blend is coated on the substrate surface using a coating machine (Model no: K101 control coater, RK Print Coat Instruments Ltd., UK,). The coated samples were then baked in furnace in Argon atmosphere at 100°C for a period of 15min to remove moisture from the coating and for proper bonding, and then cooled to room temperature in the furnace. Laser cladding was carried out on these specimens by varying different process parameters as shown in Table 2, and thermo-cycles were recorded during the process. Argon gas was used as a shielding as well as shrouding gas to protect the optical components of the laser processing head from fumes and the molten pool from oxidation respectively. Shrouding gas was directed towards the processing zone at 5l/min flow rate through a 6mm diameter copper pipe inclined at 45° and 5cm away from the molten pool. The laser beam spot diameter was maintained 3mm throughout the experiment. Three replicates were taken for each experiment. Fig. 3 shows the schematic of the experimental setup. The pyrometer was sighted on the specimen at 45° to the axis of laser beam. The laser deposited specimens were cross sectioned, mirror polished and etched with a solution of 50ml HCl, 25ml HNO3, 0.2g CuCl2 and 100ml deionised water. Clad geometry and microstructures were characterised by optical and scanning electron microscopy. EDS analysis was utilised to determine the chemical composition. Phase identification was performed using X-ray diffractometer with Cu Kα radiation at 40kV and 40mA using a continuous scan mode. A quick scan at 1.4°/min was performed over a wide range of 30–100°. Vickers hardness and fracture test were performed in order to study the effect of elemental segregation on the mechanical properties. | 10.1016/j.optlaseng.2016.08.005
After LP, the specimens were exposed to elevated temperatures of 600℃, 700℃ and 800℃ in a vacuum furnace for 50min, 100min, 150min, 200min, 250min and 300min, respectively, and then finally air cooled for 1h. We chose 600℃, 700℃ and 800℃ as the temperatures for thermal relaxation analysis since the typical service temperature of IN718 alloy in aerospace engineering applications is approximately 700℃. | 10.1016/j.optlaseng.2017.03.004
Upon completion of LP and HT, the samples were polished up with water and sandpaper of different grades of roughness (from 800# to 2000#), and then placed in a diluted chloronitrous acid solution for 30–60s. Their individual micro-structures were initially observed under an Optic Microscope (OM). The final micro-structural details of the treated specimens were ascertained using a transmission electron microscope (TEM) images at a voltage of 200kV. For the TEM foil preparation, firstly, the sectioned specimen was grinded to a thickness of 150µm via two-side grinding. Then, the discs for TEM analysis were prepared by cutting (Φ3 mm), planar grinding (70µm) and a final concave dimple grinding (20µm). The final ion thinning was carried out via ion polishing under an energy of 5keV and a small angle of incidence of nearly 4°. | 10.1016/j.optlaseng.2017.03.004
In this paper the effects of thermal treatment on the residual stresses of laser peened IN718 at the temperatures of 600℃, 700℃ and 800℃ were investigated by an integrated numerical simulation and experimental approach. The conclusions are as follows: | 10.1016/j.optlaseng.2017.03.004
The laser utilized for irradiation was a neodymium-vanadate (Nd:VAN; Austria) laser delivering pulses of 10 ps duration with the wavelengths of 532 nm and 1064 nm and the frequency of 1 kHz in this paper. And the laser beam was directly focused on the surface of nickel-based superalloy using the optical lenses, for the 532 nm wavelength, the focal distance of optical lens is 150 mm, and for the 1064 nm wavelength, it is 200 mm. The 1 mm thickness nickel-based superalloy samples was placed on a 3D motorized translation stage to allow position control with a high precision accuracy. An accurate imaging system including a CCD camera allowed a high-resolution visualization of the ablation zone on the sample surface. Experiments were performed under ambient conditions, and the samples presented in the paper were repeated three times using the same machining parameters. After the experiments, the holes surface morphology were examined using scanning electron microscopy(SEM), and then, machined samples were split using sandpapers and polishing agents, then were cleaned by ultrasonic cleaner in acetone to wash off the fragments coming from the sandpapers or polishing agents. Thereafter, the holes side-wall morphology were examined using SEM, and the holes dimensions were measured from the SEM micrographs. One more, the samples were polished using the standard metallographic procedures and then the polished surface was etched with a solution specialized for the nickel-based superalloy to reveal some micro-structural features. | 10.1016/j.optlaseng.2018.01.011
After laser drilling experiments, the hole cross sections were prepared through grinding (silicon carbide papers) and polishing (diamond pastes with 0.5 µm particle size). Subsequently, the ultrasonic cleaner was used for cleaning these prepared samples (the cleaning solution was anhydrous alcohol, and the cleaning time was 10 min). After ultrasonic cleaning, these samples were dried and then etched using chemical etchant mixed by hydrochloric acid, ethanol, and blue vitriol. | 10.1016/j.optlaseng.2018.04.022
Reference blocks of CMSX-4 8.6 × 12.0 × 3.25 mm were prepared using electrical discharge machining to ensure that the upper and lower surfaces of the sample were parallel. The blocks were fixed to standard aluminium EM stubs using conductive silver paste. | 10.1016/j.optlaseng.2019.105941
In the present study, Inconel 718 samples were prepared by an LRF. The microstructure and residual stress in microstructure scale of the LRFed samples were investigated. The effect of residual stress on the grain size distribution during the solution annealing treatment was also discussed. | 10.1016/j.optlastec.2010.06.015
Parts of the LRFed Inconel 718 alloy samples were subjected to subsequent heat treatment. In order to observe the microstructure changes of LRFed samples when exposured at a temperature, these samples were solution annealed at temperatures ranging 950–1250°C for 1h, followed by water quench. The metallographic investigations of an LRFed Inconel 718 alloy were performed on the as-deposited and the solution annealed samples. Microstructural characteristic was observed using an OLYMPUS optical microscope on the polished sections etched with a mixture of 100ml CH3CH2OH+20ml HCl+5g FeCl3. Residual stress of the as-deposited sample was measured by regular Vickers micro-indentation method. The measured position was just in the middle of a cross section of the as-deposited sample. The microhardness of corresponding position was measured by a HXP-1000TM numerical microhardness tester with a load of 200N and a dwell time of 20s. The stress–strain curve of LRFed Inconel 718 alloy, which is needed in the residual stress evaluation, was obtained by testing an as-deposited sample and a full solution annealing treated sample which was exposured at 1100°C for 3h and followed by water quenching. Uniaxial tensile was carried out at room temperature on an INSTRON11-96 universal material testing machine and with a tensile rate of 2mm/min. The heat treatment used here is to achieve the homogenization of alloy elements and release the residual stress completely prior to the test of stress–strain curve. | 10.1016/j.optlastec.2010.06.015
The LSF of Inconel 718 alloy was performed with a LSF-I laser solid forming system consisted of a ROFIN-SINA 850 5kW CO2 laser, a controlled atmosphere chamber and a powder feeding system with a lateral nozzle. Plasma rotation electrode processed (PREP) powders of Inconel 718 alloy with size of ∼150μm and spherical shape were fed into the molten pool, which was formed by high power laser beam on a wrought Inconel 718 alloy substrate, with pure argon gas as the delivery gas. The powders were dried over 4h in a vacuum drying furnace at 150°C before LSF. The chemical compositions of the PREP Inconel 718 superalloy powder were listed in Table 1. A thin wall part deposited by one pass of about 50mm in length was fabricated, and totally 20 layers were deposited. The LSF parameters were listed in Table 2. | 10.1016/j.optlastec.2012.06.028
Small samples were sectioned for microstructure observation. Some were sectioned perpendicular to the laser scanning direction with a whole height of 20 deposited layers, the others were sectioned perpendicular to the deposition direction and 3 samples were cut from the bottom, the middle and the top section of the sample, respectively. For microstructure observations, the small samples were polished and then etched with a mixture of 10mL CH5(OH)+10mL HCl+5gFeCl3. The microstructures were observed by an OLYMPUS PMG3 optic microscopy (OM) and a TESCAN VEGA II-LMH scanning electron microscopy (SEM). Chemical compositions of micro-regions were analyzed by an energy disperse X-ray spectroscopy (EDS). | 10.1016/j.optlastec.2012.06.028
The LSFed blocks and single-layer samples were cut to a series of samples using wire-electrode cutting machine. The samples cut from blocks, some were used in the as-deposited microstructure observation, and some were subjected to subsequent heat treatment to examine the recrystallization characteristic among samples deposited with the different overlap rates. While the single-layer samples were taken to analyze the regulation of residual stress. The samples prepared for recrystallization investigation were solution treated at 1100°C for 5, 15, 30, and 60min, followed by water quenching to room temperature. Residual stress was measured in the middle of the cross sections of the sample, which were vertical to the laser scanning direction of the as-deposited samples by regular Vickers micro-indentation method [22,23]. The microhardness indentations were obtained using a Struers Duramin-A300 numerical microhardness tester with a load of 200N and a dwell time of 20s, and the microhardness of corresponding position was also acquired. For the calculation of residual stress, the stress–strain curve of fully solution treated LSFed Inconel 718 superalloy sample was achieved with an Instron 3382 universal material testing machine. The characteristic of microstructure was observed using an Olympus-PMG3 optical microscope on the cross sections vertical to the laser scanning direction after etched with a mixture of 50ml C2H2OH+30ml HCl+5g FeCl3. The recrystallization fraction and grain size in recrystallized LSFed Inconel 718 superalloy were analyzed by quantitative metallography analysis software. | 10.1016/j.optlastec.2012.06.043
A LASERMAK EL 4000 CO2 laser provided by Ermaksan Industries Ltd,TR were used to conduct the cutting experiments in the present investigation. The laser was used in its continuous wave (cw) mode. The lens system has a focal distance of 127mm and 1.5mm nozzle diameter, respectively. The composition of used gas was 71.7% CO2, 23.4% N2 ve 4.9% helyum. The gas mixture was blown from a nozzle (co-axial to the laser beam) onto the workpiece. Experiments were performed in continuous cutting regime conditions. Commercial Inconel 718 alloy plates were used for the cutting trials. The nominal chemical composition of the workpiece is given in Table 1. Fig. 1 presents the dimensions of cut samples. Considering predominant process parameters, the laser power (W), cutting speed (mm/min), and gas pressure (bar) were taken as variables in three levels. The main cutting conditions are illustrated in Table 2. In order to save on experimental cost and time, a Taguchi L 9 orthogonal array was used instead of full factorial experimentation. The quality attributes of cut edges of specimens, like kerf taper angle (K t), surface roughness (R a), cut surface morphologies and microstructural changes in transverse section of cut edge, were extensively investigated. The kerf taper angle (K t) for each cut was calculated using the measured values of top and bottom kerf width of each cut based on the equation (1) K t ( deg ) = ( W t − W b ) 180 2 π t where W t is the top kerf width, W b is the bottom kerf width and t is the material thickness. A stereo zoom microscope was used for this purpose. Before laser cutting experiments, the as-received specimens were pre-heat treated at three different conditions. Firstly solution treatment was applied at 980°C for 1h in order to solve the phases in the matrix. Secondly aging was performed such as holding at 718°C for 8h and followed by furnace cooling at the rate of 50°C/h until reaching 621°C and then air cooling for 8h. | 10.1016/j.optlastec.2012.11.003
At the end of the experiments, the near surface of machined surfaces were grinded with a 80–1200 mesh sandpaper; the grinded surfaces were cleaned and polished with 3mm diamond paste and solvent. The polished specimens were electrolytic etched with 50% HCl and 50% methanol reagent using 4.5V voltage. The metallographic inspections of the samples were observed by a scanning electron microscope (SEM), energy dispersive spectrograph (EDS) and X-ray diffraction (XRD). After each experiment, the machined surface of the laser cut specimen was studied by means of a Atomic force microscope (AFM). The microhardness tests were conducted by a Leica Q500/L hardness tester in Vickers scale. The surface roughness of specimens was obtained by using a Mitutoyo Surftest SJ–201 portable device. | 10.1016/j.optlastec.2012.11.003
The microstructure of the coatings was observed with JSM-7600F field emission SEM equipped with EDS after etching with a Kalling's reagent (20ml HCl, 20ml C2H5OH and 1g CuCl2). The chemical composition of precipitation phases was investigated by EDS and SPME. The cladded coating was pelt off the substrate and electrolyzed for SPME in the electrolyte solution of 7.5% KCl+0.5% citric acid diluted with distilled water at the temperature about −20°C. The concentration of each element of the extractant is determined by inductively coupled plasma (ICP). The crystal structure and lattice constants of MC and MN were characterized by JSM-2100F field emission TEM. Vickers hardness of the coatings was measured on HVS-10 Vickers hardness tester at a load of 4.9N for 15s. The nanohardness and Young's modulus of the precipitation phases were investigated by nanoindentation with CMS 06-0140 nanoindentor. In the nanoindentation test, 3 locations of each phase were chosen. For each location, fifteen indentations were conducted in a 3×5 array with constant intervals. The applied load increased linearly to the peak load 5mN in 30s during the loading stage, and then the load was released in 30s. | 10.1016/j.optlastec.2013.03.023
The LMD-processed composite layers were cut by wire-cut electrical discharge machining (WEDM) to obtain cross-sections. Samples for metallographic examinations were ground and polished according to standard procedures. Phase identification was performed by a D8 Advance X-ray diffractometer (XRD) (Bruker AXS GmbH, Germany) with Cu Kα radiation (wavelength λ=0.15418nm) at 40kV and 40mA, using a continuous scan mode. A quick scan at 4°min−1 was initially performed primarily over a wide range of 2θ=30–110°. A slower scan rate of 1°min−1 was further applied over 2θ=42.5–44.5° and 2θ=49.5–52.0° to give a more accurate determination of diffraction peaks. Microstructures were characterized using a PMG3 optical microscope (OM) (Olympus Corporation, Japan) and a Quanta 200 scanning electron microscope (SEM) (FEI Company, The Netherlands) in a secondary electron mode at 20kV. Chemical compositions were determined by an EDAX energy dispersive X-ray spectroscope (EDX) (EDAX Inc., USA), using a super-ultra thin window (SUTW) sapphire detector. The Vickers hardness was measured using a MicroMet 5101 microhardness tester (Buehler GmbH, Germany) at a load of 0.2kg and an indentation time of 20s. Dry sliding wear tests on LMD-processed coatings were conducted in a HT-500 ball-on-disk tribometer at room temperature 15°C. A ∅3mm bearing steel GCr15 ball was taken as the counterface material, using a test load of 6N. The friction unit was rotated at 560rpm for 30min and the rotation radius was 2mm. The coefficient of friction (COF) was recorded during sliding. The wear volumes (V) of specimens were determined gravimetrically using V=M loss/ρ, where M loss was the weight loss of specimens after tests and ρ was the density. The wear rates (ω) were calculated by ω=V/(WL), where W was the contact load and L was the sliding distance. | 10.1016/j.optlastec.2013.05.011
One of the current research aims is to investigate the effect of Nb,Ti variations on the microstructure and weldability of obtained fiber laser-welded superalloys. The precipitation-strengthened superalloys are specially hardened by the gamma-prime and gamma-double prime intermetallics which are enriched in the above mentioned elements. The other elements such as Ni, Co, Fe, Cr and Al form the austenite matrix, whose variations in the composition of superalloys have minor effects on the microstructure and weldability. Therefore, five different nickel-base superalloys with pre-specified composition have been designed. A vacuum induction melting (VIM) furnace with the vacuum of 10−4 bar, the frequency of 3.6KHz and maximum power of 60KW was employed for melting and adjusting the composition of the superalloys. Pure alumina crucibles with volume of 1000ml, and steel die with dimensions of 150mm×100mm×50mm were used for pouring the resultant molten alloys. The temperature of 1450°C was selected for full melting of alloys, and the ingots were cooled at the ambient temperature. The chemical composition of newly-designed superalloys is shown in Table 1. The Ti content decreases and the Nb content increases from Alloy 1 to Alloy 5. | 10.1016/j.optlastec.2013.09.030
Before the welding, the strips with dimensions of 150mm×25mm×3.2mm were extracted from the newly-designed as-cast superalloy ingots by wire cutting. Then, the samples were deoxidized and degreased by a stainless steel brush and acetone solution. | 10.1016/j.optlastec.2013.09.030
After the welding operations, abrasive cutting and cleaning, the specimens were prepared according to the standard metallographic procedures. At least 3 different perpendicular cross-sections from each weld are used for the microscopic and mechanical evaluations, and the average values are reported as the results. For revealing the weldment microstructures, four different etching solutions were used. The type, chemical composition and the corrosivity of the etchants have been presented in Table 3. The identification of the microstructural characteristics was carried out by a Leitz Wetzlar Aristomet optical microscope equipped with Nikon ACT Version 2.70 software. Further microstructural investigations were performed by a Zeiss EVO 50XVP scanning electron microscope (SEM) with accelerating voltage of 30kV equipped with an Oxford Instrument 7060 energy dispersive X-ray spectrometer (EDS) for spot, line and map weight analysis. | 10.1016/j.optlastec.2013.09.030
The relative density of SLM-processed Inconel 718 parts was determined based on the principle of Archimedes. The as-prepared specimens were each cut in half by wire electrical discharge machining (WEDM). One-half piece of which was mounted, polished, and then etched by a solution containing HCl (10ml) and H2O2 (3ml) for microstructure observation, using a Hitachi S-4800 filed emission SEM, fitted with an EDX system and a line scan system. The other half of the specimens were ground with SiC abrasive paper (1000 grid) in each surface to make sure the same surface roughness was obtained. The specimens were then ultrasonically rinsed with ethanol and dried in desiccator for oxidation behavior investigations. Prior to oxidation, the alumina crucibles were heated repeatedly until no mass fluctuations and the laboratory muffle furnace was preheated up to the service temperature at 1123K in still air. Specimens with crucibles were then subjected to isothermal oxidation test for 100h under the same experimental conditions and weighted precisely at each predetermined time. The mass gains of specimens were determined after the specimens were air cooled to room temperature, using an electronic balance capable of weighing to a precision of 0.1mg. Phase identifications of oxidation layers were performed by a D8 Advanced XRD equipment. SEM and EDX were employed to characterize the oxidized surface morphologies and to determine the chemical compositions, respectively. Afterwards, the specimens were carefully ground and polished according to the standard procedure to expose the cross-section of oxidation layers, which were clearly revealed by OM. Line scans along the cross-section from base alloy to oxidation film were undertaken to investigate the element distribution and the severity of the oxidation attack. | 10.1016/j.optlastec.2014.03.008
The Zr65Al7.5Ni10Cu17.5 powder (at%) which was chosen for present work possesses a extremely low critical cooling rate at about 1.5K/s to form amorphous phase [16]. The powder was atomized with a nominal size range 10–60μm in a purified argon atmosphere. The A283 (melting temperature 1673K) carbon steel plate was cut, polished and cleaned into 50mm×50mm×5mm rectangle plates, which were used as substrates. The HUST-JKR 5170 5kW continuous transverse flow CO2 laser processing system manufactured by National Engineering Research Center for Laser Processing, Huazhong University of Science and Technology, Wuhan City, China was used for the laser solid forming experiments. Argon was used as the shielding gas. The laser beam was focused by means of an aspheric paraboloid focusing lens (f=400mm) onto a spot with a diameter of 3mm at the surface of the specimen. In present work, one, three and five layers of amorphous coatings of various thicknesses were prepared. | 10.1016/j.optlastec.2014.12.008
The microstructure of laser-alloyed Nimonic 80A-alloy was observed using optical microscope (OM) and scanning electron microscope (SEM) Tescan Vega 5135. After laser surface alloying, the specimens were cut across the laser tracks. The tracks’ cross-sections were prepared by using standard metallographic techniques. The samples were polished using SiC abrasive paper of the different granularity, and, finally, with 0.1µm Al2O3 paste. In order to reveal the microstructure, the laser-alloyed samples were etched with a reagent consisting of copper (II) sulfate CuSO4, hydrochloric acid HCl and water H2O. | 10.1016/j.optlastec.2015.07.015
After welding, the samples were cut into small metallographic specimens by a line cut machine to observe the macroscopic morphology. All samples were grinded by different types of sand paper, then polished and etched with aqua regia. Firstly, metallographic examinations were conducted to examine the microstructure features near the GH909 alloy interface. Secondly, morphology analysis was executed by a scanning electron microscope (SEM). Energy diffraction spectrum (EDS) was performed to understand the element distribution and phase constitution of the GH909 alloy laser welding joint. Finally, tensile tests and microhardness were measured to analyze mechanical properties with various parameters. | 10.1016/j.optlastec.2015.12.020
After the deposition process, density evaluation was processed by ‘Archimedes-method’, which consists in weighting the samples in air and subsequently in demineralized water. Then, the samples were cut, grinded and polished according to the standard procedures for metallographic examinations. And then, the samples were etched by auto electrolytic preparation system (Struers LectroPol-5) with voltage 5V for 25s. The microstructure was characterized using a scanning electron microscope (SEM, JEOL, JSM-5800LV, Japan). The chemical composition was examined by an energy dispersive spectrometer (EDS). The Vickers hardness test was carried out using a microhardness tester (Matsuzawa MMT-X3, Japan) with load of 300g and dwell time of 15s. Microhardness was tested at least 10 times at different locations on the sample cross-section. The average value was applied as microhardness value. Nano-indentation tests on the polished sections of parts were performed using a Nano-indentation tester (Nano test Micro Material Ltd. Wrexham, UK) under a fixed angle of 25°. A loading-unloading test mode was used with maximum test force of 100mN, loading speed of 1.0mN/s, and dwell time of 10s. | 10.1016/j.optlastec.2016.01.010
After passing acceptance requirement of ASME BPVC-III NB-5320 about radiographic inspection, the welded specimen was sectioned into two parts. One was as-welded specimen, the other one was prepared for heat treatment at 871°C for 6h followed by water quenching. The metallographic specimens were etched with a mixture solution contained 3g CuSO4 and 80ml HCl for 30s to reveal their microstructure. The preliminary study of microstructure was performed by optical microscopy (OM) with use of a ZEISS AxioCam microscope. The further study of microstructure and fracture surface morphology was carried out by a LEO 1530VP scanning electron microscope (SEM). The qualitative analysis of specimen composition was done by an SHIMADZU electron probe microanalyzer (EPMA) equipped with an Oxford energy-dispersive spectrometer (EDS). The type of carbide was identified by a Tecnai G2 F20 S-TWIN transmission electron microscopy (TEM). The tensile properties of specimens were tested by a Zwick/Roell Z100 universal material machine. The Charpy impact properties of specimens were tested by a Zwick/Roell RKP450 pendulum impact test machine. | 10.1016/j.optlastec.2016.01.029
The SLM experimental equipment developed by the Fraunhofer ILT is used in the SLM process experiment. The equipment mainly consists of a YLR-200-SM fiber laser with a output power of ~200W and a spot diameter of 70µm, an automatic system for powder delivery and a computer system for process control. The entire SLM process is conducted in the protection of argon atmosphere. The processing parameters in the experiments are same as those in the simulation listed in the Table 1. The samples for metallographic examinations were cut, ground and polished according to standard procedures strictly. The cross-sectional microstructures of the SLM-produced TiC/Inconel 718 parts were characterized using a PMG3 optical microscopy (Olympus Corporation, Japan). The characteristic surface morphologies of the parts were characterized by scanning electron microscopy (SEM; Hitachi model S-4800, Japan) in secondary electron mode at 10kV. | 10.1016/j.optlastec.2016.04.009
Fig. 1(a) schematically shows the LSF system used in present research. It mainly consists of a fiber laser with a maximum power of 3000W, a numerical controlled working table, an induction heating system, a controlled atmosphere chamber and a powder feeding system with a coaxial nozzle. Argon gas was used to protect the molten pool from oxidation and was also used to carry the alloy powder. The induction heater was used to preheat the substrate. DZ4125 superalloy powder with spherical shape and a diameter of 147–250µm was used. As-cast DZ4125 superalloy plate with the size of 100mm×100mm×7mm was used as the substrate. The normal chemical composition of the DZ4125 superalloy powder and substrate is shown in Table 1. Prior to the LSF experiment, the powers were dried for 3h at 120°C under the vacuum, and the substrates were polished with the sand papers and then were cleaned by acetone. | 10.1016/j.optlastec.2016.06.008
Single trace LSFed samples with about 55mm in length were fabricated and totally 20 layers were deposited. The LSF parameters were listed in Table 2. The samples were first sectioned perpendicular to the laser scanning direction, as shown in Fig. 1(b). Then, they were prepared for microstructure observation and microhardness testing through the metallographic practice. The OLYMPUS-GX71 optical microscope (OM) and TESCAN VEGA II-LMH scanning electron microscope (SEM) were used to characterize the microstructures. | 10.1016/j.optlastec.2016.06.008
The samples were mounted in Bakelite and polished using standard metallographic techniques. Etching solution was 10% Oxalic acid. Also, tool wear measurements were in accordance with ISO-3685 [22]. | 10.1016/j.optlastec.2016.07.020
The base material used in the study was 12mm thick plate of Inconel 617 which thermally aged at 1000°C for 30,000h. The nominal composition of the base metal is presented in Table 1. | 10.1016/j.optlastec.2016.12.013
The nominal chemical composition of the selected single crystal nickel base superalloy was listed in Table 1. And the related heat treatment was carried out on the alloy as follows: homogenization (1300°C/2h+1310°C/2h, air cooling (AC)) and two-step annealing (1130°C/4h, AC+900°C/16h, AC). The single crystal specimen was cut into rectangular shape with edge length no less than 7mm. The surfaces peened by LSP were those roughly parallel to [001] orientation and they were mechanically polished prior to the LSP treatment. | 10.1016/j.optlastec.2016.12.032
After the LSP treatment the sample surface was taken to conduct nano-hardness tests. Nanoindention tests were performed using Agilent Nano Indenter G200 equipped with a Berkovich diamond indenter. A load of 13.7 mN, corresponding to an equivalent penetration diameter of ~1.8µm, was applied for each indent to probe a large volume compared to the γ/γʹ microstructure [17]. The regions with certain distances to the center of laser spot were measured twice. Microstructures of different laser treated regions after chemical etching were analyzed by JEOL JSM-5800 scanning electron microscopy (SEM), which was used at voltage of 20kV. Moreover, γʹ sizes were quantitated through Image Pro software. | 10.1016/j.optlastec.2016.12.032
The experimental laser is a Ytterbium Fiber laser, YLR-4000. The focal diameter and Rayleigh-length of the laser beam are 0.5mm and 10.42mm, respectively. The chemical composition (in wt%) of base material alloy GH909 is given in Table 1. Alloy GH909 plates of dimension 102×38×2mm were subjected to heat treatment prior to laser welding. Typical heat treatment involves solution treatment at 982°C/1h followed by air cooling to room temperature. A Ytterbium Fiber laser of rated output power 4kW was used for laser welding. The weld joints at constant heat input were produced using the process parameters-laser power of 2, 3 and 4kW, welding speeding of 2, 3 and 4m/min, a defocusing amount of 0 and argon gas flow of 20L/min. | 10.1016/j.optlastec.2017.01.016
Microstructure of the samples after testing was examined by using an optical microscopy, scanning electron microscopy (SEM). The laser welded specimens were sectioned transversely to the welding direction by a line cut machine to produce three sections from each test specimen. Specimens for metallographic observations were mechanically polished and then etched with solutions including 25% HNO3 mixed with hydrochloric. The length of cracks produced in HAZ was measured by metallographic photos analysis software. The average value of tested three specimens was applied to evaluate the susceptibility to liquation cracking. Fracture surfaces of tensile tested samples were observed using SEM to understand the fracture mechanisms. | 10.1016/j.optlastec.2017.01.016
The corresponding nominal chemical composition of Inconel alloy is listed in Table 2 [20]. | 10.1016/j.optlastec.2017.03.011
Liu et al. [11] studied the solid solution temperature for laser solid forming IN718 superalloy at various temperatures 950–1250°C for 1h followed by water quenching, and found that the recrystallization of laser solid forming alloy occurred after solution treated at 1000°C for 1h. Huang et al. [9] studied the effect of homogenization on microstructure and heat affect zone microfissuring in the welded cast alloy IN718 after 1037–1163°C/4h (AC), and found that the crack length in the welded beam and elements segregation were related to the homogenization temperature. | 10.1016/j.optlastec.2017.06.027
Huynh et al. [12] researched the fatigue behavior of IN718 alloy produced via additive manufacturing, and the stress in the samples was relieved at 1065°C for 1.5h with argon quench, and the solution annealing was conducted at 980°C for 1h with an air cool, followed by an ageing treatment at 720°C for 8h, furnace cool (FC) to 620°C in 2h, held at 620°C for 8h then an air cooling. Qi et al. [13] studied the microstructure evaluation and the mechanical properties of laser net shape manufactured IN718 alloy using the heat treatment regimens 1093°C/(1–2)h (AC), (954–982)°C/1h (AC), 720°C/8h FC to 620°C/8h (AC), and Zhang et al. [14,15] researched the effect of heat treatment on Nb segregation and mechanical properties of laser cladded IN718 coating by 1050°C/1h (AC), 980°C/1h (AC), 720°C/8h FC to 620°C/8h (AC), they found that the microstructure evolution and mechanical properties of laser processed IN718 alloy were relied on the heat treatment. | 10.1016/j.optlastec.2017.06.027
Cao et al. [7] revealed the microstructure and tensile properties of the IN718 butt joints welded using the aged with 718°C for 8h, FC to 621°C for 8h (AC), and the solution treated and aged with 980°C for 1h (AC), and 718°C for 8h, FC to 621°C for 8h (AC), and found the mechanical properties of the weld were related to the processing sequence. Reddy et al. [8] improved the mechanical properties of 718 electron beam welds by postweld heat treatment with solution treatments 980°C per 1h air cooling and 1080°C per 1h (AC), and duplex aging 720°C 8h (FC) and then 620°C 8h (AC), the results found that Nb segregation and mechanical properties were affected by the heat treatment. | 10.1016/j.optlastec.2017.06.027
The compositional discrepancy exists between laser fabricated IN718 alloy and as-cast IN718 alloy. It is necessary to develop an available heat treatment procedure for laser fabricated IN718 alloy to exploit the potential of elevated temperature mechanical properties. In the paper, the microstructure and microhardness of laser fabricated IN718 alloys after different heat treatments were investigated to develop the optimized heat treatment procedure. The microstructure and the elevated temperature mechanical properties of as-fabricated alloy and heat-treated alloys were studied. | 10.1016/j.optlastec.2017.06.027
The melting and precipitation temperatures of the phases in the as-fabricated IN718 alloy were detected using a C404 high-temperature differential scanning calorimeter. During the differential thermal analysis (DTA), a cylinder sample with dimensions of ∅3mm×3mm was heated to 1450°C and then cooled to room temperature at cooling rate of 10°C/min under high-purity argon shielding gas. The laser fabricated IN718 alloy was heated to 1080, 1100, 1120 and 1140°C held for 1h for homogenization using an OTF-1200X tube furnace, and then air-cooled to room temperature. The solid solution treatment procedures were (940, 960, 980, 1000)°C/1.5h (AC), and the double aging procedures were (680, 700, 720, 740)°C/8h, FC to (580, 600, 620, 640)°C/8h (AC), the cooling rate of FC was set as 100°C/h. The heat-treated laser fabricated IN718 alloys were etched by a Kalling's reagent (HCl:C2H5OH:CuCl2 =100ml:100ml:5g) after grinding and polishing. The microstructure and precipitation phases in the alloys were investigated using a JSM-7600F field emission scanning electron microscopy (SEM) equipped with energy dispersive spectroscopy (EDS), and the strengthening phase in heat-treated laser fabricated IN718 alloy was identified by a JEM-2100F field emission transmission electron microscopy (TEM). | 10.1016/j.optlastec.2017.06.027
The microstructures of the as-deposited IN718 superalloys were observed by optic microscopy (OM, Leica DMLM), scanning electron microscope (SEM, Hitachi SU-8010) and electron back scattered diffraction (EBSD, HKLNordlys). X-ray diffraction (XRD, Rigaku D/max-RA) and Energy dispersive X-ray spectrometer (EDS, IXRF 550i) were used to study IN718 superalloy phase. All samples were scanned in the standard θ-2θ geometry from 10° to 90° with a continuous scan mode (step size 0.02°) for 20min. Tensile samples were performed at room temperature by testing machine (AGS-X100KN). | 10.1016/j.optlastec.2017.08.027
To observe the microstructure of the as-deposited LSFed Inconel 718 superalloy samples, small sections perpendicular to the laser scanning direction were cut from the blocks, ground and polished with sand paper, and etched with a mixture of 10mL CH5(OH)+10mL HCl+5gFeCl3. The heat treatment process used is as follows: solution treatment at 1100°C for 1.5h with air cooling to room temperature, followed by aging at 980°C for 1h and air cooling to room temperature, then aging at 720°C for 8h, furnace cooling to 620°C continuously, holding at 620°C for 8h and finally air cooling to room temperature. The microstructures were observed through a MR 5000 optic microscopy (OM). Residual stress was measured with Vickers micro-indentation method, which was first reported by Suresh et al. [8] and applied to metal materials by Carlsson et al. [9]. The actual area of Vickers microhardness indentation was measured and compared with the nominal area, and the residual stress was calculated through a fitting formula. The detailed description of the method and some measured data can be found in Ref. [10]. The tensile test of the samples were carried out on a INSTRON 3382 universal material tester with a tensile speed of 2mm/min. The high cycle fatigue property of the samples were tested on a INSTRON 8802 hydraulic fatigue machine, with testing conditions as follows: sine wave at a stress ratio of R=−1, smooth fatigue samples, a load frequency of f=10Hz, and a maximum stress of Fmax =750MPa. For tensile and fatigue tests, three samples were tested for each condition and the average values of tensile strength, elongation and fatigue life cycles were calculated to ensure the accuracy of the result. After tensile and fatigue tests, the fractography was performed with a TESCAN VEGA II-LMH scanning electron microscopy (SEM). | 10.1016/j.optlastec.2017.09.022
A CO2 laser (LC-ALPHA III) providing a nominal output power of 2 kW in repetitive pulses of 1500 Hz frequency was used to irradiate the workpiece surface. The laser beam diameter at the irradiated spot surface was in the order of 0.2 mm. During the laser texturing process, high pressure nitrogen assisting gas was used. Inconel 718 samples were cut in the size 15 mm × 13 mm × 3 mm and they were used in the experiments. Several tests were carried out to optimize the laser treatment parameters. The laser treatment parameters resulting in defect free surfaces and texture characteristics with micro/nano pillars are selected. The laser treatment parameters are given in Table 1 . | 10.1016/j.optlastec.2018.07.017
A Microphotonics digital microhardness tester (MP-100TC) was used for the microhardness measurements at the laser treated surface. The standard test method for Vickers indentation hardness of advanced ceramics (ASTM C1327-99) was adopted and a 300 g load was used during the tests. The measurements were repeated five times at each location at the surface and the error estimated is on the order of 5%. A linear micro-tribometer (MCTX-S/N: 01–04300) was used to determine the tangential force friction coefficient of the dry mud formed on the laser textured Inconel 718 alloy surface. The equipment was set at the contact load of 0.03 N and end load of 5 N. The scanning speed was 5 mm/min and loading rate was 1 N/s. | 10.1016/j.optlastec.2018.07.017
The environmental dust particles were collect and water condensation on the dust particles were simulated while mimicking humid air outdoor ambient. The after effects of the dust particles on the laser and as received surfaces analyzed. The dust particles were collected using the soft brushes from the outdoor PV panel surfaces in Dhahran area of Saudi Arabia. The dust layer thickness on PV panel surfaces was measured over the period of four weeks and it was found to be in the order of 300 μm. Therefore, a dust layer of 300 μm thickness was incorporated in the experiments resembling outdoor dust accumulation on the surfaces. The initially condensation tests were carried out on the dust particles in local outdoor humid air ambient. The tests provided the amount of water condensate accumulating on the dust particles over six hours period. The findings revealed that the amount of water condensate had the same volume of the dust particles over the six hours period. Consequently, the desalinated water with the same volume of the dust particles was mixed in a small sealed container resembling the outdoor environment. The mixture of desalinated water and the dust particles was left any mechanical mixing in sealed container without mechanical mixing. This results in a natural formation of liquid solution in the container. The liquid solution was extracted from the container and dispensed onto the laser treated and as received surfaces. The workpieces were, then, kept in a local standard ambient air for one day to dry. The laser treated and as received surfaces with the presence of the dried liquid solution was tested for adhesion force measurements using the micro-tribometer. The dry liquid solution was, later, removed from the laser treated and as received surfaces with a desalinated water jet of 2 mm diameter and 1.5 m/s velocity. The cleaning process was continued for 25 min for each workpiece surfaces. After effects of the liquid solution on the laser textured and as received surfaces were analyzed using the analytical tools. | 10.1016/j.optlastec.2018.07.017
The chemical compositions for the main elements of IN718 [11] and IN625 [10] are given in Table 1 . | 10.1016/j.optlastec.2018.08.003
To perform the hot corrosion test, the mixture of the powder of Na2SO4–60 wt%. V2O5 salts was used as the corrosive salt. The uncoated samples, laser clad samples, and the samples clad by TIG method were placed inside alumina crucibles (washed with ethanol and dried at 120 °C for 1 h). Then, 3–5 mg/cm2 of the salt mixture was placed on each sample. The hot corrosion test was performed continuously and cyclically. To conduct the continuous hot corrosion test, an uncoated sample, a laser clad sample, and a sample clad by TIG method were placed inside a tube furnace concurrently. The samples were kept continuously for 36 h at 900 °C in the furnace. They were then cross sectioned, and underwent microscopic, elemental, and phasic assessments. To perform the cyclical hot corrosion test, three samples with the mentioned conditions were placed inside the furnace for 1 h during 36 cycles. At the end of each cycle, the weight of samples was measured by digital scale (Sartorius Analytical) with an accuracy of 0.0001 g. Finally, the weight rise of the samples over time was obtained. | 10.1016/j.optlastec.2018.09.011
Inconel 625 coating was etched by a solution composed of FeCl3 (1 g), HNO3 (4 ml) and HCl (10 ml). The microstructural characteristics of the specimens were examined before and after hot corrosion by a field emission scanning electron microscope (FESEM; TESCAN MIRA3) equipped with Energy Dispersive Spectrometry (EDS; SAMX) detector. The EDS analysis was used to provide the elemental composition of corrosion products. A gold thin film was evaporated onto the surface of specimens for electrical conductivity before microscopic observations. Before and after subjecting to hot corrosion, phase analysis of the specimens were performed using an X-ray diffractometer (XRD; Asenware AW XDM-300) with Cu Kα radiation (1.5418 Å) in the interval 10° &lt; 2θ &lt; 100° and the operating voltage and current of 40 KV and 30 A, respectively. | 10.1016/j.optlastec.2018.09.011
TiAl alloy with the composition of Ti-48Al-2Cr-2Nb (at.%) and Ni-based superalloy with the composition of Ni-22Cr-(C ≤ 0.56, Al ≤ 0.3, 0.30Ti, Fe ≤ 1.0, Mn ≤ 0.7, Si ≤ 1.5, P ≤ 0.054, S ≤ 0.035) (at.%) were used as base metals in this investigation. Test specimens with the dimension of 40 mm (length) × 20 mm (width) × 1 mm (thickness) were cut down from plates of both base metals by electro-discharge machine. Both pure V and Cu foils with 0.2 mm thick and 99.95% purity were used as interlayer, and the dimension of the two foils were 45 mm (length) × 1.1 mm (width). Before welding, the base metals and the filler metal were grinded to remove oxides, and then ultrasonically cleaned in an acetone bath and dried in air. | 10.1016/j.optlastec.2018.09.053
After laser welding, the joint samples were cut using an electrical discharge cutting machine for microstructural examination and tensile tests. The samples for microstructural examination were prepared by applying standard metallographic procedures. The microstructure and fracture surfaces of the dissimilar joint were investigated using scanning electron microscopy (SEM, VEGA3) and chemical composition was analyzed by energy dispersive X-ray spectroscopy (EDS, Oxford AZtec). Micro-XRD (X’Pert3 Powder) was used for phase identification of the weld and fracture surfaces. A further microstructure analysis was carried out using transmission electron microscopy (TEM) with selected area electron diffraction (SAED). TEM experiments were performed using JEM-2100F operated at 200 kV equipped with an Oxford INCA Energy TEM 200 EDS system. TEM specimens were prepared by four steps: (1) TEM specimens of joint with the thickness of 0.3 mm were cut down from the welded sample by electro-discharge machine, and then hand-grinding to 30 μm; (2) Slightly corroded the specimen to distinguish the weld zone and base metals, and punched in the middle of the weld zone and fusion lines of both sides by thin needle; (3) Stuck the specimens to a copper ring by special glue, and make sure the weld zone was in the middle of the copper ring; (4) Ion milling the specimen by dual guns operating at 5 kV/1.8 mK per gun, with gun-to-specimen angles of 15 deg. These specimens were examined at accelerating voltages of 200 kV to produce TEM images as well as selected area and micro-diffraction patterns. | 10.1016/j.optlastec.2018.09.053
An Nd: YAG laser with a maximum power of 1000 W, a 1.06 μm wavelength and a 160 mm focal length was used as the heat source. The pattern of laser beam was multi-mode and the beam radius was set as 1 mm. The powder was fed coaxially and protected by highly purified argon shielding gas. The processing parameters are listed in Table 2 and six experiments were performed while the interval of scanning speed, laser power and powder feeding rate was 4 mm/s, 200 W and 1 g/min, respectively. Metallographic samples were cut, mounted, milled, polished, and etched in aqua regia solution sequentially. The solidified structure was observed by POLYVAR optical microscopy (OM) and ZEISS EVO18 scanning electron microscope (SEM). The grain size was measured via Nano Measurer software. | 10.1016/j.optlastec.2019.105662
The processing parameters used for the modeling are listed in Table 3 . The laser power used in the model ranges from 700 W to 900 W. The scanning speed ranges from 2 mm/s to 10 mm/s and the powder feeding rate ranges from 3 g/min to 5 g/min. The thermophysical properties of the material are listed in Table 4 . | 10.1016/j.optlastec.2019.105662
After the etching, cross sections of multi-layered melting samples were subjected to metallurgical analysis using the optical microscope (Neophot 30 M, Carl Zeiss) equipped with a digital camera. The etching was carried out on our samples in the next test solution: 7.5 ml of HCl + 2.5 g of FeCl3 + 100 ml of H2O. The 3D samples obtained under the optimized regimes were analyzed by microhardness tester PMT-3M (OKB SPECTR Ltd., St. Petersburg, Russia). Microstructures were studied by scan electron microscopy LEO 1450 (Carl Zeiss Company) equipped with an energy-dispersive X-ray microanalyzer (INCA Energy 300, Oxford Instruments). Electron microscopic photographs were processed by the SIAMS-600 computer image analysis software. The phase structural composition of the SLM parts was evaluated using XRD with the use of a DRON-3M (Bourevestnik Inc., St. Petersburg, Russia) diffractometer with Cu Kα radiation. The semi quantitative phase compositions were determined using JCPDS PDF database (release 2011) and Crystallographica SearchMatch ver. 3.102 software. | 10.1016/j.optlastec.2019.105723
In this study, the commercial powder of Inconel 718 from American Sulzer Metco Corporation with spherical morphology was used as a feeding material. The casting Inconel 718 superalloy was used as the substrate. The chemical composition of the alloy determined by optical emission spectroscopy test and the chemical composition of the purchased powder are presented in Table 1 . Disk samples with diameter of 15 mm and thickness of 5 mm were prepared from the substrate and then surface cleaned by acetone solution. Fig. 1 shows the morphology of the Inconel 718 powder. The laser cladding process was performed using pulsed ND: YAG laser device (IQL20 model) with nominal power of 700 W in which the output pulses are square shaped. In order to measure the mean power during the laser cladding process, the power meter of A-500 W-Lp Ophir model was used. Argon gas was used as protective and carrier gas with flow rates of 20 and 15 l/min respectively. In the laser cladding process, different laser parameters were evaluated to obtain a suitable coating. The three main parameters of mean power (P), laser scanning rate (V) and powder feeding rate (F) were considered as variables. The effective factors are presented in Table 2 . The samples obtained at this stage are named as IN-Clad (i) which refers to the coating produced by the i-th group of laser cladding parameters. Scanning electron microscope (TESCAN MIRA3 model) was used to study the morphology of the initial powder particles and the single pass cladded cross sections. The gold coating (before microscopic observation) was also sputterd for 10 min by a Baltech SCD005 coating machine. The transverse cross section of the samples were prepared by wire cut machine. The cross sections of the samples were polished to #3000 and finally polished with 1 μm alumina powder. Electrochemical process with a voltage of 10 V was used for etching the samples for 8 s using a solution of 1 gr chromic acid (CrO3) and 10 ml distilled water at ambient temperature. | 10.1016/j.optlastec.2019.105761
LSP process is shown in Fig. 2 a. During the LSP, a 2 mm-thick floating water layer was used as the transparent confining layer to achieve high-amplitude shock stress and a 0.13 mm-thick black tape was used as the absorbing layer to protect the sample surfaces from ablation. The laser beam was always kept perpendicular to the sample surfaces with a zigzag-type scanning pattern (Fig. 2b). For multiple impacts, the peened areas of sample surfaces were repeatedly shocked for given impacts, whereas the absorbing layer was also replaced by a new black tape after each impact. In order to investigate the evolutions of microstructure, phase, microhardness and residual stress in laser shock peened samples at high temperatuers, these samples were exposed to 950 °C and 1200 °C for 1 h, respectively, and then air cooled to room temperature. | 10.1016/j.optlastec.2019.105917
Scanning electron microscopy (SEM) equipped with energy dispersive spectroscopy (EDS) was employed for metallography analysis. The samples were prepared using several successive steps of grinding and polishing. Then, the cross-sections of the tested samples were etched using 33 mL hydrochloric acid, 33 mL ethanol, 33 mL distilled water, and 1.5 g CuSO4. Transmission electron microscope (TEM) was used to observe the evolution of microstructure, whereas the selected area electron diffraction (SAED) patterns were simultaneously recorded. TEM thin foils were obtained by polishing the opposite sides of laser shock peened surfaces until they reached about 30 μm thickness. They were then perforated using twin-jet electrolytic polishing in a solution of 10 vol% perchloric acid and 90 vol% ethanol at −20 °C and 40 mA. | 10.1016/j.optlastec.2019.105917
MVS-1000JMT2 microhardness tester with a load of 200 g and holding time of 10 s was used to measure the Vickers microhardness. In order to measure the microhardness in depth, the samples were electrolytically polished layer-by-layer using a solution of 12.5 vol% sulfuric acid and 87.5 vol% methanol at 24 V. To ensure the reliability, all tests were performed in triplicates (Fig. 2b). Their average values were taken as the experimental results. Additionally, error bars were determined by calculating the standard deviations of measured values. | 10.1016/j.optlastec.2019.105917
Elemental composition of as-received alloys of DSS 2205 and Inconel 625 sheets was obtained by spectro-chemical analysis as reported in Table 1 . Material specimen with dimension of 30 mm × 50 mm × 1 mm for DSS 2205 and 30 mm × 50 mm × 1.1 mm for Inconel 625 was cut out using wire-EDM. The cut samples were prepared for welding by machining it at slow milling speed and thereafter wire brushed followed by cleaning with acetone. Sheets were clamped in a spring loaded rigid fixture as depicted in Fig. 1 to nullify any root gap between the welding edges of the sheets as well as to curtail any angular distortions arising due to heating during the process. Laser butt welding were carried out, without use of filler (autogenous welding) using Ytterbium Optical Fiber Laser system (YLR 2000) operating in continuous wave mode having an emission wavelength of 1070 nm. The spot diameter of focal beam used, was 0.45 mm with a Gaussian profile. Fiber laser system was aided by computer numerical control work head. The focal spot position of the laser was kept on the sample surface and laser beam was irradiated perpendicular to the surface during the experiments. Welding run was carried out by shielding with Argon gas flowing at a rate of 10 L/min at a pressure of 1 bar. This was done to prevent the welding zone from getting contaminated during the laser beam run. Technical parameters employed for the said process are as given in Table 2 . | 10.1016/j.optlastec.2020.106117
Tensile specimens were machined from the samples in Fig. 2. The tensile specimens (gauge length = 8 mm, width = 4 mm, thickness = 2 mm) were tested by a MTS 858 testing machine at room-temperature and the tensile specimens (gauge length = 16 mm, gauge diameter = 5 mm, internal thread diameter = 8 mm) were tested by an Instron 3369 testing machine at 700 °C, which used a strain rate of 2 mm/min. | 10.1016/j.optlastec.2020.106222
In this work, Inconel 718 was deposited on a 5 mm thick solution treated (heat treated at 980 °C for 1 h followed by cooling in oil) A-286 austenitic precipitation hardening stainless steel substrate. The Inconel 718 gas atomized (GA) powder (MetcoClad 718) had a nominal particle size ranging 45–90 µm. The chemical composition of the substrate and raw material powder were determined using spark emission spectroscopy (Oxford-Foundry Master model) and energy dispersive spectroscopy (EDAX EDS Silicon Drift 2017 model), respectively. These results are listed in Table 1 . | 10.1016/j.optlastec.2020.106244
The Laser Additive Manufactured (LAMed) samples were cut from the middle, and the cut specimens mounted in resin. Samples were polished, and then for microstructure analysis and metallographic investigations, the samples have been etched. The reagent with a formula of 90 ml of HCl, 7 ml of H2SO4 and, 3 ml of 3HNO3 was used. OM and SEM images are taken by Kayowa optical microscope and scanning electron microscope (model LEO1455VP). Microhardness tests were performed by using the NEXUS 4000 microhardness according to the Vickers standard along with the height of the LAMed wall with a load of 500 g and dwell time of 15 s. Image j software version 1.32 J, was used to analyze the geometric dimensions, grains size measurements, and geometric stability of the LAMed wall. | 10.1016/j.optlastec.2020.106455
A second-generation nickel-based SX superalloy with a nominal composition of Ni–7.5Cr-9.0Co-1.5Mo-6.0W-6.0Ta-0.4Ti-0.05C-6.5Al-1.0Hf (in wt.%), especially developed for the low-cost laser-repair applications of SX components, was used as the material of powders and substrates in the LAM experiments. As shown in Fig. 1 , the good spherical powders had a size ranging from 65 μm to 110 μm. A traditional cast SX superalloy processed by a heat treatment (1295 °C during 2 h followed by 850 °C during 24 h) was cut into blocky substrates with a size of 25 mm × 15 mm × 30 mm in x-axial, y-axial and z-axial directions, respectively. The top surface of substrates was perpendicularto crystalline orientation [001]/〈100〉, and was ground by sandpaper and cleaned by alcohol before LAM process. | 10.1016/j.optlastec.2020.106537
The metallographic samples were cut by wire electrical discharge machining, and then mounted, polished and etched by a Kalling solution containing CuCl2 (5 g), HCl (100 mL) and CH3CH2OH (100 mL). The microstructure of metallographic samples was observed by an Optical microscopy (OM, Carl Zeiss Axio Observer 3 m) and scanningelectronmicroscopy (SEM, Carl Zeiss Merlin) equipped with an electron backscattered diffraction (EBSD, EDAX Digiview4). | 10.1016/j.optlastec.2020.106537
The gas-atomized spherical Inconel 718 alloy powder used in this research as the deposition material has the composition (wt.%) as follows: 53.5 Ni, 19 Cr, 18 Fe, 5 Nb, 3 Mo, 1 Ti and 0.5 Al. The powder particle size is in the range of 53 to 150 μm. The substrate material is wrought Inconel 718 alloy plate. Before laser deposition, the powder was dried for 60 minutes in a vacuum furnace at 120 °C. To prevent oxidation of the materials during laser processing, argon (Ar) gas was employed as the protective and delivering gas [27]. The processing parameters were set as follows: laser power was 900 W; laser scanning speed was 360 mm/min; powder mass flow rate was 15 L/h; overlapping ratio was 40% [28]. The uplift of each layer was 0.64 mm which was approximately equal to the thickness of the upper layer. The cuboid block was fabricated by the single direction raster scanning method (SDRS). | 10.1016/j.optlastec.2020.106659
After deposition, the cuboid specimens were divided into three groups. One was subjected to a solution treatment at 1100 °C for 1 h, followed by two-step aging treatment (720 °C/8 h/ furnace cool to 620 °C within 0.5 hr and then 620°C/8 h/air cool to room temperature), named 1100STA. Another group was only subjected to direct two-step aging treatment, named DA. The rest was left as deposited without any treatments. The purpose of solution treatment at 1100 °C for 1 h was to eliminate Laves phase in the as-deposited Inconel 718 alloy and obtain appropriate grain size, while the purpose of two-step aging treatment was to form the strengthening phase γ′ and γ“ precipitate in the alloy, so as to obtain better mechanical properties [29,30]. | 10.1016/j.optlastec.2020.106659
After the heat treatments, each group of specimens were cut into small pieces. One specimen from each group was ground, polished and etched with CuCl2 (5 g) + C2H5OH (100 ml) + HCl (100 ml) solution for microstructural analysis and the others experienced cyclic hot corrosion test. | 10.1016/j.optlastec.2020.106659
Before cyclic hot corrosion testing, the specimens with sizes of 10 × 10 × 3 mm were ground with abrasive papers in increasing grid (up to 2000 grid), ultrasonically cleaned in ethanol and dried in desiccator. After that, the surface size and mass of the specimens were measured using a vernier caliper and an electronic balance with precision of 0.01 mg, respectively. For the cyclic hot corrosion tests, the mixed powder (87.5 wt.% Na2SO4 + 5 wt.% NaCl + 7.5 wt.% NaVO3) was prepared as the corrosive salt to mimic the marine-like environment. The specimens were placed into alumina crucibles which were full of the corrosive salt during the tests. It should be pointed out that the specimens must be fully covered with the corrosive salt. The hot corrosion tests were performed in a laboratory muffle furnace for 10 cycles at 650 °C. Each cycle included 2 h heating time to 650°C and 10 h holding time and then cooling to room temperature. After this step the specimens were washed with boiled deionized water to dissolve the corrosive salt on the surfaces and then were heated in the oven at 150°C to evaporate the water content. For mass changes of the specimens after each cycle, three parallel specimens were inspected and the average value was taken as the final result. The specimens were then re-heated in the corrosives salt at 650°C. These procedures were repeated 10 times until the cyclic hot corrosion tests were completed. | 10.1016/j.optlastec.2020.106659
After welding, the geometry, internal defects, and tensile properties of the welds were examined to evaluate the quality of the obtained laser joints. X-ray radiography was first used to detect pores within the welds. Then, metallographic specimens of the welds were ground and polished, and then etched with a solution of 10 g FeCl3 + 100 ml HCl. The geometry and microstructure of the laser welds were examined using an Olympus BX51M optical microscope (OM). The cross-tensile specimens were prepared according to the ASTM: E8/E8M-13a standard, as shown in Fig. 4 . Three test specimens were prepared for each experimental condition. The room-temperature tensile properties of the specimens were tested by an electronic universal tensile-test machine. The fracture surfaces were investigated using a JSM-5800 scanning electron microscope (SEM). | 10.1016/j.optlastec.2021.106962
The experimental work was conducted using 4 mm thick Incoloy alloy 800 sheets that were cut into 100 × 50 mm specimen. The composition (chemical) of the sheets is shown in Table 1 . A 4.4 kW YAG laser (RofinSinar DY 044 Nd) was used throughout. The specimens were rigidly clamped to prevent unwanted distortion and to ensure accurate alignment. A schematic of the experimental setup is presented in Fig. 1 . Shielding by Argon gas was utilized on either side of the weld to reduce oxidation. Specimen was cleansed by acetone to prevent inclusions in the molten pool. KUKA CNC welding software was utilized for the welding. The experimental process parameters and examples of welded plates are presented in Table 2 and Fig. 2 , respectively. Samples were extracted perpendicular to the scanning speed direction for microstructural analysis. Samples were etched with Marble's reagent after performing standard metallographic preparation techniques that included mounting (STRUERS Citopress) and polishing (STRUERS Labopol). The microstructure of the joints were evaluated optically (OLYMPUS BX51M) and by FESEM (CARL ZEISS-SIGMAHV). A stereo microscope (OLYMPUS SZX16) was used to observe the macrostructure of the joints. An investigation utilizing the electron back scattered diffraction (EBSD) technique was also performed with TSL-OIM software on a FEI Quanta FEG SEM. Electron microscopy was conducted by a high-resolution TEM (JEOLJEM 2100) to investigate the microstructure. Hardness (Vickers microhardness) was measured along the center line (thickness) of the joint. Indentations were made with a 500 g load applied for 15 s. Specimens for tensile testing were prepared by machining (gauge length was 40 mm, gauge width was 6 mm). A computer interfaced tensile testing machine (INSTRON 1195) was used to measure ultimate tensile strength (UTS). The fracture morphology was subsequently investigated by FESEM. | 10.1016/j.optlastec.2021.107039
In this work, Q235 steel was used as the substrate; the spherical Hastelloy X powders used in LMD were 45–100 μm in size, and their morphologies and chemical composition are shown in Fig. 1 and Table 1 , respectively. Before the experiment, the powder was dried at 110 °C for 1 h by muffle furnace. | 10.1016/j.optlastec.2021.107058
Specimens of 40 × 40 × 5 mm pieces were cut using wire cut electrical discharge machining (WEDM), then ground with 1200 mesh sandpaper, and polished with a nylon cloth. All specimens were soaked in acetone and washed in an ultrasonic cleaner and ethanol. | 10.1016/j.optlastec.2021.107127
The compositions of the alloys used for this study are given in Table 1 . Inconel 706 samples were cut from a triple melt forged turbine disc supplied by Alstom Ltd., Switzerland; DT706 samples were sectioned from a double melt forged bar manufactured by Saarschmiede GmbH, Germany. | 10.1016/j.physb.2006.06.108
X-ray diffraction measurements were carried out using a high temperature θ–θ type X-ray diffractometer. Mo Kα radiation (wavelength λ=0.071Å) was reflected from the free surface of the specimen and reached the detector in the diffraction beam through a graphite monochromator. The scatter intensity was received by the scintillation detector with a pulse height analyzer. The samples were placed in an alumina crucible (30×24×8mm) then heated by Ta sheet. After the chamber was cleaned to a vacuum of 2×10−6 Pa, it was filled with high purity argon (99.999%) to 1.1×105 Pa. The scanning radiation (voltage 40kV, current 30mA, exposition time 30s) was used throughout this work and measured scattering angle 2θ is from 5° to 90°. The samples were heated to 1500°C and held at 1500°C for 30min. Then the samples were cooled to the experimental temperatures (1400°C, 1420°C) and held at 1400°C and 1420°C for 30min before scattering. Meanwhile, to examine the evolution of microstructure at different temperatures, Ni–Cr–W superalloy (35g) covered with some pieces of B2O3 glass was heated to 1500°C in quartz crucible via induction heating furnace. B2O3 glass was used to prevent oxidation placed in the top of the melt. Then the melt was cooled to 1420°C, 1410°C and 1400°C, respectively, and kept at above different temperatures for 20min before casting. Microstructures of the samples cast with different processing conditions were characterized. We have tested the contents of Cr, W, C and O in different conditions (original sample, sample in aluminum crucible and sample in quartz crucible) and the content of Cr, W, O and C of the sample did not change in different conditions. In addition, to study the effect of the structure transition on the degree of undercooling, DSC was used to study first-order structural phase transitions at a heating/cooling rate of 10K/min. The crucible of DSC experiment is alumina crucible. | 10.1016/j.physb.2014.07.007
As substrate material the polycrystalline nickel base superalloys Mar M 247 and Inconel 738 LC were chosen. Circular plates of the substrate materials with dimension of ø 32 × 3 mm were grit-blasted using alumina grit with an average diameter of 0.5 mm, sprayed with compressed air of 2.5 bar. The resulting roughness was R a = 3.7 ± 0.3 μm . An approximately 200 μm thick bondcoat layer of Amdry 386 (NiCoCrAlY – alloy) from Oerlikon Metco (Wohlen, Switzerland) was deposited by means of High Velocity Oxygen Fuel (HVOF) using a DJ 2600 torch from Oerlikon Metco (Wohlen, Switzerland) on the Mar M 247 substrates and by means of Vacuum Plasma Spraying (VPS) using a F4 gun from Plasma-Technik AG (now Oerlikon Metco, Wohlen, Switzerland) for the Inconel 738 LC substrates. The HVOF and VPS processes were chosen as typical spraying processes limiting the oxidation of metallic materials. After deposition of the bondcoat, the Mar M 247 samples were heat treated at a temperature of 1080 °C for 2 h followed by 20 h at 870 °C in a vacuum oven to enhance the bonding of substrate and coating. The Inconel 738 LC samples were heat treated in Ar-H atmosphere for 10 h at 760 °C followed by 20 h at 650 °C. | 10.1016/j.physb.2017.12.014
For each spray condition, samples were isothermally heat treated in air at atmospheric pressure for 42 h at a temperature of 1100 °C. The heating and cooling rates were 5 K/min each. The isothermal temperature was chosen to achieve a substrate temperature similar to the conditions in operation. | 10.1016/j.physb.2017.12.014
From the measured strain relaxation depth curves the residual stresses were determined using the integral approach [15] and the elastic constant as provided in Table 5 . The data were determined on basis of bending experiments. For the cyclic thermally loaded samples the parameters determined for isothermal heat treated samples were chosen. | 10.1016/j.physb.2017.12.014
Ni-base superalloys were designed based on CM247 LC alloy. For increasing γ′ phase stability at the high-temperature condition, the content of Ta as a strong γ′ former element was increased from 2 to 8 wt%. The total Ta + W content (in wt%) was kept constant around 12 wt%. in order to prevent TCP (Topologically Close-Packed) phase formation. Chemical compositions of the studied alloys are given in Table 1 . The alloys were melted and cast in a vacuum induction melting (VIM) furnace under a 10−5 bar vacuum into a preheated alumina mold. Alloys chemical compositions were determined using OXFORD Optical Emission Spectrometer (OES). γ′ precipitates and γ+γ′ eutectics were detected after electrochemical etching in a solution composed of 5 cc Oxalic Acid +95 cc Water. Volume fraction of γ+γ′ eutectic was measured by image analysis of SEM micrographs with low magnification using ImageJ software. Microstructural imaging was conducted in TESCAN (model VEGA3 XMU/LaB6 gun) scanning electron microscope (SEM) equipped with energy dispersive spectroscopy (EDS) analysis. To determine lattice characteristics of γ′ and γ phases, XRD analysis was carried out using Equinox 6000 equipped with CPS 590 detector using Cu anode at 40 kV, in a range of 5–90° with Kα1 monochromated X-ray beam having a 0.154056 nm wavelength. Direct aging heat treatment was performed at 870 °C/20 h according to the technical datasheet of Cannon-Muskegon Corporation [28]. | 10.1016/j.physb.2018.07.004
The material used in this study was a commercially available U520. The chemical composition is given in Table 1 . Test pieces were cut from cylindrical ingots, 90mm in diameter and ∼250mm in length. As shown in Fig. 1 a, cylindrical specimens were low-cycle fatigue (LCF) tested using an automated servo-hydraulic machine at high temperature under fully reversed strain control conditions for constant strain amplitudes. In the LCF test, strain amplitudes (Δε) we have studied is 0.5%, 0.9%, and 1.5% at T =1123K±2K along the gauge length. The strain rate was 0.1%/s. First of all strain-control fatigue failure test was conducted, then, the interrupted fatigue tests were carried out to prepare the samples with different degree of fatigue damage. For each fatigued sample under the different Δε conditions, the fatigue damage ratio (D f = N/N f) was determined, where the fatigue life N f is the number of cycles giving a failure. The number of cycles to failure was 314, 1015, and 10161 for Δε =1.5%, 0.9%, and 0.5%, respectively. To obtain flat surfaces that can be measured by SSM, all the fatigued samples were cut into round bars by cutting off both grips and then the bars were longitudinally cut into halves (see Fig. 1a). All the samples were mounted in epoxy resin, and the cross-sectional surfaces were mechanically polished up to 0.25μm diamond finish. The schematic figure of the bar-shaped sample used in the creep tests is shown in Fig. 1b. The dimensions are 120mm×26mm, and 3mm in thickness. In the creep rate tests, strain gauges were attached to the specimen to monitor the creep strain (ε). The specimens were creep tested at 1123K using conventional constant load creep machines in air. The specimens were tested at a stress level of 121MPa for various time-intervals to obtain different damage level. The applied stress and temperature were chosen so that the specimens would lead to creep rupture within 1year or shorter period of time (t &lt;8760h). | 10.1016/j.physc.2010.05.155
Following techniques were used to ensure the damage of the fatigued and crept samples. The appearance of microcrack initiated at specimens’ surfaces was observed by optical microscopy. Hardness measurements were performed using a Vickers hardness meter with a load of 10kg at three measurement points. The misorientation introduced into the degraded samples was measured with electron backscattering diffraction (EBSD) technique. Experimental details of EBSD are reported elsewhere [5]. Commercially available SSM (SIINT, SQM-3000) was used to obtain magnetic field maps in open laboratory at room temperature. The experimental conditions were same as those reported in Ref. [6]. | 10.1016/j.physc.2010.05.155
The samples were synthesized by either arc melting or solid state synthesis (sintering) of the pure elements (Fe, Cerac, 99.9%; Mn, Alfa Aesar, 99.98%; Mo, Ballofet, 99.999%; Nb, Alfa Aesar, 99.99%; Os, Aldrich, 99.9%; Re, Alfa Aesar, 99.99%; Ru, Alfa Aesar, 99.9%; Ti, Cerac, 99.5%; V, Materials Research, 99.9%; Zr, Cerac, 99.7%; purities refer to the metallic elements). In both case, the starting materials were powders of the metals which were mixed and pressed into pellets of mass 500mg. The impurities, at this level, should not affect the crystal structure analysis. The arc melting was done under argon atmosphere. Solid state reaction and several of the annealing treatments were performed in sealed silica tubes, the alloys being protected by a tantalum foil from possible contamination by the silica. The atmosphere inside the tube was either high vacuum or argon. After annealing, the samples were quenched by throwing the tube in cold water. For temperatures higher than 1200°C, the sintering or annealing treatment was performed in induction furnace in a copper cooled crucible, again under vacuum or argon. Again, the samples were quenched, by turning off the electrical power. Two samples (Nb–Re system) were examined as cast. One sample was synthesized in a larger quantity (13g) by induction melting (V–Mn system). Table 3 presents a summary of the synthesis conditions for each sample. | 10.1016/j.pmatsci.2009.04.002
The samples were characterized by metallographic and electron probe micro-analysis (EPMA). Typically, 50 data points were measured in each phase to obtain both phase composition and homogeneity. The results present the average values and standard deviations for each phase. The mass density of several samples was measured with a helium gas pycnometer. Ten measurements were performed and average values and standard deviations are presented. The structural study was made by Rietveld analysis of powder XRD data (Bragg–Brentano geometry, 2θ range: 10°–120°, step: 0.04°, typical time per step: 20s, radiation: λ =KαCu). All the samples were extremely brittle and were easily reduced into a fine powder. The refinement program was Fullprof [76]. Refinement of the atomic positions was performed together with the four occupancy parameters with a constraint applied on the overall composition of the phase determined by EPMA. To avoid strong correlations with site occupancies, only two displacement parameters were refined (one for the two high and one for the two low CN sites). Given their low significance due to the phenomenon of micro-absorption, they are not reported here. Standard deviations are calculated by the program. These obtained for occupancy parameters on each of the four sites have the same order of magnitude when expressed in number of atoms. However, when expressed in terms of site fraction, the smaller the site multiplicity, the larger the standard deviation is. | 10.1016/j.pmatsci.2009.04.002
Ni-based single crystal (SC) superalloy DD6 was used as the substrate material, with the nominal composition listed in Table 1. Rectangular substrate specimens (8mm×8mm×2mm) were machined, ground by 800-grit emery papers and ultrasonically cleaned in a mixed alkaline solution (15g/l NaOH, 15g/l Na2CO3, 15g/l Na3PO4) for 2–3min. Subsequently, the specimens were washed in de-ionized water, and then immersed in 5wt% sulfamic acid for 1min and washed in de-ionized water at 65°C again. | 10.1016/j.pnsc.2012.03.007
The cast alloy studied in this work was IN738; Table 1 presents details of its chemical composition of the specimen. All of the test specimens were subjected to a 4h solution treatment at 1150°C and cooling in air. Then, the specimens were tempered at 780°C for 24h and again cooled in air. The creep test was conducted at temperatures of 900°C and 950°C under various stresses. The test was interrupted after a specified fraction of creep life time (t/t f=0, 0.25, 0.5, 0.75, 1.0, where t f is the time to failure) for microstructural examination and ultrasonic measurements. | 10.1016/j.pnsc.2012.07.005
Pure raw materials were used in this experimental study. A Ni–Cr–Co–Mo–W–Ta–Nb–Re–Al system single crystal with [001] orientation were cast by means of crystal selection method in the directionally solidified furnace with a temperature gradient of 80°C/cm. The nominal chemical compositions of the alloy are shown in Table 1. The crystal orientations of the specimens were determined with Laue X-ray back reflection method, and the crystal orientation deviations were maintained within 10° from the [001] orientation. The single crystal specimens received a standard heat treatment comprising of a solution treatment (1340°C/5h, AC) and a two-step aging treatment (1 120°C/4h, AC+870°C/24h, AC). Then, the specimens were long term aged at 1040°C for 200h, 400h, 600h and 800h, correspondingly. The standard cylindrical specimens for stress rupture tests were machined from the long term aged (LTAed) alloy, and the stress rupture tests were conducted at 980°C/250MPa and 1070°C/140MPa in air using a DST-5 testing machine with furnace attachment. For microstructure observations, the samples were electrolyzed in a solution of 2.5g citric acid, 2.5g ammonium sulfate and 300ml water which dissolves the γ phase or etched with 5g CuSO4+25ml HCl+20ml H2O+5ml H2SO4 which dissolves the γ′ phase. Microstructures of the LTAed alloy, fracture surface of the stress ruptured samples were examined using a S4800 scanning electron microscope. | 10.1016/j.pnsc.2012.10.004
The alloy specimens were sliced into buttons of about 10mm in diameter with a thickness 3mm. The button surfaces were ground and polished to an 800grit finish, and then degreased by industrial alcohol before placing them in pack powers. Powders of Al2O3, Cr, Si and halide salts were used to prepare the pack powder mixtures, and the average particle sizes of Al2O3, Cr, Si and NH4Cl powders were 100 mesh, 100 mesh and 200 mesh, respectively. The powder mixtures were precisely weighed out and manually mixed by hand with an agate mortar and pestle. Packs were prepared by burying the substrates in a well-mixed pack powder mixture in a cylindrical alumina retort of 22mm diameter and 28mm height. Then the furnace was heated to codeposition temperature at a rate of 5Kmin−1, held on a required period with constant temperature and naturally cooled to room temperature. In this process the gas–argon was kept flowing. | 10.1016/j.pnsc.2013.02.005
The material used for the present study was a Ni3Al base alloy IC6SX, with a nominal composition of Ni-7.6Al–14Mo (wt%). The single crystal samples were produced by screw selection crystal method with the drawing rate of 4mm/min, and then heat treated under the condition of 1300°C/10h+870°C/32h. The creep specimens with the gauge length of 27±0.1mm and the diameter of 5.00±0.02mm were cut from the heat-treated samples. The creep tests were carried out in air by constant load creep machines under the conditions of 760°C/593Mpa, 980°C/205Mpa, 1070°C/137MPa and 1100°C/75MPa, respectively. The testing temperature and the fluctuations along the gauge length were controlled within ±1°C during the testing. The disk samples for microstructure observation were cut from the gauge length part of the creep specimens deformed under the above three different conditions. The morphology and composition of the creep tested specimens were examined by JSM-5800 scanning electron microscope (SEM) and Link ISIS 6498 energy dispersive spectroscopy (EDS). The dislocation configuration of the crept specimens was observed by JEM-2100F transmission electron microscope (TEM). | 10.1016/j.pnsc.2013.03.005
The purities of Fe and Y2O3 particles are 99.9%. The mean particle size of raw Fe powders is about 100μm. The raw Y2O3 nanoparticles are in the shape of nano-rod, with a diameter of about 20nm and a length of about 100nm, see Fig. 1. Fe-25wt% Y2O3 powders were mechanically milled by a planetary ball mill with ball to power ratio of 15:1 at a rotation speed of 300rpm in Ar atmosphere (99.999%) for 4, 8, 12, 24, 36 and 48h, respectively. The crystal structures of the powders mechanically milled for different lengths of time were characterized by using a Rigaku X-ray diffractometer (XRD) with monochromatic Cu Kɑ radiation. The crystal structures of the powders mechanically milled for 48h were also characterized in-situ at different temperatures by using a Rigaku XRD with monochromatic Co Kɑ radiation. The particle size, morphology and composition were investigated by scanning electron microscope (SEM) and electron probe micro-analyzer (EPMA). Transmission electron microscopy (TEM) and selected area electron diffraction (SAED) were used to investigate the microstructures of the particles mechanically milled for 8h and 48h with JEOL-JSM-2100F at an accelerating voltage of 200kV. Thermogravimetry-differential thermal analysis (TG-DTA) of the powders mechanically milled for 48h was carried out between room temperature and 1200°C at a heating rate of 10°C/min and in flowing Ar of 400ml/min. | 10.1016/j.pnsc.2013.06.009
A Ni-based single crystal superalloy, CM186LC was employed as an experimental material for the present study. The chemical composition of the superalloy in mass% was 5.74 Al, 0.73 Ti, 6.0 Cr, 9.3 Co, 0.5 Mo, 1.4 Hf, 3.4 Ta, 2.9 Re, 8.3 W, 0.07 C and balance Ni. A cylindrical rod of CM186LC was directionally solidified in the [001]-direction. The rod was solution heat-treated at 1274°C for 8h followed by gas fan cooling. A two-step aging treatment was then carried out at 1080°C for 4h and at 871°C for 20h before finally cooled down by an air cooling. The principal oxidation surfaces of single-crystal samples were identified to be within 4° of the desired orientations using the Laue technique. The specimens were cut from the rod along the {100} and {110} surfaces with the dimension of 10mm in length, 5mm in width and 3.5mm in thickness using an electrodischarge machine (EDM). Prior to aluminizing treatment, the specimens were mechanically polished down to 1200-grit SiC paper, degreased in alcohol, ultrasonically cleaned in alcohol and finally dried in air. | 10.1016/j.pnsc.2014.03.006
In the present study, the specimens were coated by the pack aluminizing process. The HTLA process was used in preparing the aluminide coating. The specimens were then embedded in an Al2O3 retort containing a mixture of 24.5 Al, 24.5 Cr, 49.0 Al2O3 and 2.0 NH4Cl powders (all in mass%) and heated at 1000°C for 5h in argon atmosphere. All the coated specimens were subjected to isothermal oxidation in air at 1100°C for 500h. The specimens were then detached and weighed after varied oxidizing periods of 25, 50, 100, 200 and 500h. The oxidation kinetics was determined through the relationship between mass gain and oxidation time. The mass gains were measured using an electrobalance that had a precision of 0.1mg after the specimens were air cooled to room temperature. | 10.1016/j.pnsc.2014.03.006
The bars of DZ125 nickel-based superalloy with [001] orientation were prepared in a vacuum directional solidification furnace. The nominal chemical compositions of the alloy are shown in Table 1. The heat-treatment of the bars was: 1180°C, 2h+1230°C, 3h, AC+1100°C, 4h, AC+870°C, 20h, AC. After being fully heat treated, the bars of the alloy were cut into a plate-like creep specimen with cross-section of 4.5mm×2.5mm and gauge length of 15.0mm. | 10.1016/j.pnsc.2014.05.004
The Ti3Al-based alloy (Ti–24Al–15Nb–1Moat%) used in this research was composed of α 2+B2+O three phase equiaxial grains [20] and was prepared by the following steps: vacuum-consumable electrode arc-melting, breaking down in the β/B2 phase fields, forging and rolling in the α2+B2 phase field and heat treating at 1253K for 1h followed by cooling in air. The other base material to be joined was Inconel 718 (In718), a γ" precipitation-hardened Ni-based superalloy. The chemical composition of the In718 alloy is listed in Table 1. Rectangular plates of 2.5mm in thickness, 45mm in width and 75mm in length were machined from the Ti–24Al–15Nb–1Mo and In718 alloys for welding experiments. Oxide layers on the surfaces of the plates were removed by mechanical polishing and cleaning with acetone. | 10.1016/j.pnsc.2014.06.003
Before welding, the Ti–24Al–15Nb–1Mo and In718 plates were preheated to 573K in an air heat treatment furnace. Then GTA welding between the dissimilar base alloys were carried out using the Ti–Nb and Ti–Ni–Nb alloys as filler materials, respectively. The processing parameters of the welding experiments were as follows: welding speed 60–100mm/min, current 40–65A DC and voltage 10–16V. To prevent oxidation during the welding processes, flowing argon shielding was applied to the top, tail and bottom surfaces of the weld beads at a flow rate of 15L/min, 20L/min and 8L/min, respectively. After welding, the samples were subjected to furnace cooling from about 573K to room temperature at a cooling rate of 0.02–0.05K/s. | 10.1016/j.pnsc.2014.06.003
The as-welded samples were sectioned transversely to the welding direction and polished using standard metallographic techniques. Microstructure evolutions along the cross sections of the dissimilar joints were then investigated using a scanning electron microscopy (SEM; CS-3400) equipped with an X-ray energy dispersive spectroscopy (EDS). | 10.1016/j.pnsc.2014.06.003
The nominal chemical composition of the gas-turbine vanes is listed in Table 1. All specimens were obtained from the castings by WEDM (wire electro-discharge machining). Then, these samples were divided into four groups, which are as-cast, HIP, HIP+SHT (standard heat treatment) and SHT, respectively. | 10.1016/j.pnsc.2014.10.008
The regime of HIP treatment was that increasing the temperature to 1170°C, pressure to 150MPa simultaneously and holding for 4h followed by furnace cooling to 300°C and air cooling to room temperature. The standard heat treatment (SHT) is 1170°C/4h/FC(15–30°C/min) →900°C/AC→1050°C/4h/AC→850°C/16h/AC. For metallographic examination of a porous microstructure, four different sections were chosen, i.e. a leading edge area, a region near the leading edge area, an exhaust edge area and a region near the exhaust edge area. The volume fraction and distribution of the porosity were analyzed by an optical microscope (OM) and an image-Pro Plus analyzer after polishing. In addition, the microstructure was characterized by scanning electron microscopy (SEM), optical microscopy (OM) and transmission electron microscopy (TEM). SEM samples were etched in two different methods. Chemical etching method with a solution of 100ml H2O, 50ml HCl and 20g CuSO4 was used for general microstructure observation. And deep etching method with a solution of 1200ml H2O, 10g (NH4)2SO4, and 10g citric acid which could strip away γ matrix, was employed for the observation of γ′ phase. TEM samples were mechanically thinned down to about 50μm in thickness, and then electropolished with a 10% perchloric acid methanol solution. The phase analysis was studied by X-ray diffraction (XRD) patterns, which were obtained on the alloy surface. The tensile tests at 900°C were carried out by a Shimadzu AG-250KNE machine, and the samples of the tests were prepared as Standard GB/T 4338-2006 [9]. | 10.1016/j.pnsc.2014.10.008
The chemical compositions of the studied alloy, i.e. N08028, are given in Table 1. The alloy was solidified in a vacuum induction melting furnace under a high purity argon atmosphere. Then the cast ingot was cut into three pieces for heat treatments at 1200°C for 1, 2 and 8h, respectively. The heat treatment was conducted in a muffle furnace and terminated by a water quench. | 10.1016/j.pnsc.2015.01.007
Cylindrical specimens with 8mm in diameter and 12mm in height were machined from heat treated ingots to perform compression tests. Tantalum foil with a thickness of 0.05mm was placed between the anvil and the specimen to minimize the friction. By reference to ASTM E209 (Standard Practice for Compression Tests of Metallic Materials at Elevated Temperatures with Conventional or Rapid Heating Rates and Strain Rates), the hot compression tests were conducted on a Gleeble-3500 thermo-mechanical simulator at 1100, 1150 and 1200°C with the strain rate of 0.01, 0.1 and 1s−1 respectively. Before compression tests, each specimen was heated to the deformation temperature at a rate of 10°C/s and held for 3min to obtain a uniform deformation temperature. The height reduction of the specimens was 60% by the end of the compression tests and then the specimens were immediately quenched in water to retain the microstructures at elevated temperature. | 10.1016/j.pnsc.2015.01.007
The nominal chemical composition range of the experimental alloy is given in Table 1. The single crystal rods were directionally solidified by means of crystal selection method to produce [001] orientation in a directionally solidified furnace with high temperature gradient. The crystal orientations of the rods were analyzed with an X-ray diffractometer (XRD), and the crystal orientation deviation of the rod was not larger than 7° from the [001] direction. The single crystal rods received heat treatment according to the following regime: 1310°C/1h+1320°C/2h+1330°C/2h+1340°C/4h, AC+1120°C/4h, AC+870°C/32h, AC. The standard samples for LCF experiment were processed after heat treatment. The LCF experiment was carried out at 760°C in air. All the tests were under strain load control. The triangular waveforms were used and the strain ratio R was equivalent to −1. The specimens for microstructure observation were etched with 5g CuSO4+25ml HCl+20ml H2O+5ml H2SO4. TEM specimens were cross-sectioned just below the fracture surface and processed by the twin-jet polishing method. Fracture surfaces of the alloy at different total strain ranges were analyzed using SEM. Microstructures evolution of the alloy after fatigue fracture was examined by SEM and TEM. | 10.1016/j.pnsc.2015.01.009
The material used in this study was a low Re-containing (&lt;1.5wt%) single crystal alloy IC21, and the nominal chemical composition of this alloy was Ni~(7.5–8.5)Al~(9.5–15.0)Mo~(0.8–1.2)Re~(1.0~2.0)Ta (in wt%). The bars with less than 12 degree deviation from [001] orientation were used. After standard heat treatment, non-stress thermal exposure were conducted in a chamber furnace at 1100°C for different periods of time (100h, 300h and 500h). The stress-rupture tests of both the samples with the standard heat treatment and the samples aged at 1100°C for 100h, 300h and 500h were carried out under 1100°C/137MPa. | 10.1016/j.pnsc.2015.01.010
The Nb20Ni20Ti20Co20Zr20 and Nb16.7Ni16.7Ti16.7Co16.7Zr16.7Hf16.7 HEAs in equiatomic ratio were prepared by vacuum arc melting of the mixtures of the metals in a Ti-gettered pure argon atmosphere. The purities of Nb, Ni, Co and Ti are over 99.9 mass%, and the purities of Zr and Hf are over 99.2 mass%. Each ingot was re-melted at least five times to ensure the compositional homogeneity. Then cylindrical rods were prepared by copper mold suction casting. The structure of the as-cast rods and anneal samples was characterized by Rigaku D/max-RB X-ray diffraction (XRD) using a Cu Kα radiation. To measure the room temperature mechanical properties of the alloys, the compression tests were performed on WDW-50 testing machine at a strain rate of 4×10−4 s−1. The samples were cut out from the as-cast ϕ3mm rods with gage aspect ratio of 2:1. The elevated temperature compression tests were carried out with Gleeble3500 thermal simulator at a strain of 1×10−3 s−1 using samples with a dimension of ϕ6mm×9mm. The fractured samples were examined by Quanta 200 FEG scanning electron microscope (SEM). The hardness and elastic constants of the novel HEAs were measured by MH-3 vickers hardness tester and Teclab resonance ultrasonic spectrometer, respectively. | 10.1016/j.pnsc.2015.09.001
The alloy ingot with a composition of Nb–16Si–22Ti–17Cr–2Al–2Hf (at%) was prepared by vacuum nonconsumable arc melting. To ensure composition homogeneity the alloy was remelted more than five times. After solidification, the ingot was annealed under argon gas atmosphere at 1250℃ for 50h in order to obtain a stable microstructure. For the coating and oxidation experiments, the master alloy ingot was cut into 8mm×8mm×3mm cubes by electro-discharge machining. All six sides of each specimen were ground with silicon carbide paper to 800 grits and then ultrasonically cleaned in ethanol. | 10.1016/j.pnsc.2016.01.003
The Si–B–Y coating applied to alloy specimens was prepared by pack cementation process [16,18]. Pure Si, TiB2, Y2O3, NaF and Al2O3 were used as donor sources, halide activator and inert filter of the pack mixtures respectivety. The powder mixtures composed of 8Si–8TiB2–xY2O3 (x=0.5,1,2,3)–5NaF–(79−x)Al2O3(wt%). Each kind of powders was weighed according to the ratio and then mixed uniformity. Then, both the well-mixed powders and clean samples were loaded in a cylindrical alumina crucible with dimension of Φ 20×35mm2 followed by sealing with an alumina lid. After that the pack was loaded under an Ar atmosphere in the furnace chamber. Under a steady flow of argon, the furnace was heated to 1300℃ at a rate of 5℃min−1 and sustained 10h, then, cooled down to room temperature naturally. The coated specimens were retrieved from the pack and cleaned in an ultrasonic water bath to remove any residual powders on their surfaces. | 10.1016/j.pnsc.2016.01.003
The oxidation tests were conducted in static air in an open-ended tube furnace at 1250℃ for 100h. The specimens were taken out of the furnace to cool at room temperature for a weight measurement at intervals of 10, 30, 50, 75, 100h and then back into the furnace to continue the oxidation tests. The mass gain of these specimens was measured by a precision analytical balance (Model CPA225D, Germany) with an accuracy of 10−5 g. Three measurements for weight gain at each time were conducted and the average value was employed. | 10.1016/j.pnsc.2016.01.003
The master alloys were prepared by vacuum induction melting. A high-rate-solidification (HRS) Bridgman apparatus was used to cast the SC rods (φ15*150mm) with the withdraw rate 4mm/min. The as-cast rods were etched with 500ml H2O2 and 4500ml HCl for 10min to confirm the single crystal structure of the rods. Laue back-reflection method was used to measure the orientation. Only specimens with the orientations within 15° deviating from &lt;001&gt; were used for the present study. The heat treatment schedules for the two alloys are shown in Table 1. | 10.1016/j.pnsc.2016.01.006
The experimental alloy used in this work was a Ni–Fe based superalloy with the nominal composition of Ni-16.0Cr-1.0Mo-1.0W-0.8Nb-2.4Ti-1.8Al-0.15Si-0.5Mn-0.15Cu-25Fe-0.003B-0.06C (in wt%). Microstructure analyses were focused mainly on the carbides and γ′ precipitation of the alloy with different heat treatments processes. All the samples were heated with one solution treatment 1150°C/1h, air cooling, to obtain a moderate grain size. Then high temperature aging treatment were conducted at temperature of 810–900°C for 1h, and low temperature aging treatment varied from 780°C to 840°C for 1h, 8h and 16h, respectively. The microstructures of the heat-treated samples were examined after etching with 20ml H2O+20ml HCl+4g CuSO4+5ml H2SO4. Micrographic examinations were made on Hitachi-S4800 field scanning electron microscope (SEM) equipped with energy dispersive spectrometer (EDS). The microhardness tests were examined by microhardness tester (MHVD-1000IS) with load of 100g for 10s. The current work focused on the phase transformation was assisted by JMatPro simulations (Version 7.0). | 10.1016/j.pnsc.2016.03.013
Button ingots of the 0Me, 2Mo, 2Hf and 2Nb alloys were prepared by arc melting 5–6 times in an argon atmosphere. The purity of all raw elements was 99.99% (in mass) or higher. Ingots were solution treated in a vertical furnace at 1350°C for 8h in a vacuum followed by quenching, and then sealed in an evacuated quartz capsule back-filled with argon and aged at 900°C for 100h followed by air cooling. The cylindrical specimens with the dimensions of 10mm in diameter and 2mm in height cut from the aged ingots were used to evaluate high-temperature oxidation behaviours. The cylindrical specimens were mechanically polished using SiC paper (1200-grit) with water before testing. Isothermal oxidation was conducted at 800°C and 900°C for 100h in an open-ended tube furnace. The cylinders were placed in an alumina crucible so that the total weight gain including spalled oxide products could be obtained. The weight gains of these specimens were measured at 3h intervals (at 1, 4, 7, and 10h) in the first 10h and subsequently at intervals of 10h from 10h to 100h using a precision analytical thermal balance (Model CPA225D, Germany) with an accuracy of 10−5 g. To obtain the average gains in weight, three measurements of each specimen were conducted at each oxidation time. To determine the structural evolution and the failure process of the oxide scale during air exposure time, another four samples for each alloy were isothermally oxidized for 5, 25, 50 and 100h, respectively, and cooled to room temperature in air. The cooled samples, then, were embedded into a fast-curing resin and the cross-sections were prepared by grinding and polishing to characterize the oxide layer by an Electron Probe Micro-analyser (EPMA, JXA-8100) and Scanning Electron Microscopy (FE-SEM, apollo300). The phase constitution of the oxide scales was determined by X-ray diffraction (XRD, Philips X′Pert). The oxide compositions were determined by Energy Dispersive Spectroscopy (EDS, Oxford Instruments Inc.). The mean thickness of the oxide scale was obtained by at least 9 measurements using SEM images taken in backscattered electron (BSE) mode and a quantitative metallographic analysis program. | 10.1016/j.pnsc.2016.11.005
The chemical compositions of the Ni-based single crystal superalloy named as “Alloy A” used in this investigation were presented in Table 1. Rectangular plate samples with 30mm in length, 10mm in width, and 100mm in height were prepared by the directional solidification technology in the [001] direction with a spiral tail in a high rate directional solidification (HRS) furnace. Withdrawal rates were set as 50–150µms−1 at intervals 25µms−1 and 200µms−1. The thermal gradient was estimated about 40–50Kcm−1 at the front of the solid-liquid interface [20]. | 10.1016/j.pnsc.2017.02.008
The transversal and longitudinal sections were cut by spark erosion in the middle of the castings. Standard metallographic techniques were employed for the preparation of the samples, being capable of removing completely the surface hardening zone. The samples were etched using HNO3: HF: glycerol (1:2:3 in volume). Finally, the metallographic microstructures were observed by optical microscopy (OM) and scanning electron microscopy (SEM). The total specimen surface on polished state was scanned (about 300mm2) using Olympus LEXT OLS 4000. Then, the images were split into 4×10 parts as described in Reference [21]. Fig. 1 presented a micrograph of porosities of Alloy A when the withdrawal rate was set as 125µms−1. Excellent contrast could be observed between the porosities and the polished surface, yielding highly reliable results as displayed in Fig. 1. Quantitative evaluation was conducted using Image Pro Plus 6.0 software, and porosities below 5.2µm diameter were rejected. And, the dendrite spacings were calculated by the triangle method described in Reference [22]. | 10.1016/j.pnsc.2017.02.008
In the hot corrosion test, the mixture of 50wt% V2O5 and 50wt% Na2SO4 was applied as a corrosive salt. The surfaces of the TBC samples were coated with the corrosion medium in a 3mg/cm2 concentration. Then the test was conducted in an open-ended tube furnace in air at 900°C for 100h. Two samples were tested under the same condition. The samples were removed from at the intervals of 5, 10, 20, 40, 60, 80 and 100h the furnace cooled down and weighted by an electronic balance with an accuracy of 10−5 g. At the intervals of 5, 10, 20 and 100h, the specimens were inspected by X-ray diffractometry. Finally the samples were furnace-cooled down to room temperature. | 10.1016/j.pnsc.2017.06.010
Five alloys with different contents of Mo and W which were named as Alloy1 to Alloy5 respectively were prepared by vacuum induction melting(VIM). The chemical compositions of these alloys are listed in Table 1, in which the starting composition had a nominal composition of Ni-3Cr-10Co-10-17W-5.5Al-1Ti-2.5Ta-2Nb-0.01B-0.02Zr-0.1C(wt.%). From Alloy1 to Alloy4, the Mo content varied from 0 wt% to 4.0 wt%. To maintain high temperature strength, the W content of Alloy1 increased up to 17 wt%. Compared with Alloy4, Alloy5 has a relatively low W content in 10 wt%, meanwhile Mo had a constant content in 4.0 wt%. The master ingots of Alloy1 to Alloy5 were then re-melted at 1470 °C and poured into investment molds with back-filling sand preheated to 900 ℃. Thereafter, the polycrystalline ingots were cut into bar-shape specimens for thermal exposure and stress rupture tests as well as microstructural inspections. The reason for inapplicability of heat treatment for the alloy was that large size components were usually obtained from this alloy and thermal stress can also be introduced during heat treatment simultaneously, especially, solution heat treatment temperature as high as 1250 ℃. In addition, thermal stress had more serious influence than heat treatment on the lives of large size components. So, the properties of as cast state were taken into consideration. | 10.1016/j.pnsc.2017.12.003
The morphology of γ′ and carbide was examined by scanning electron microscopy(SEM). FM-700 Microhardness tester was used to measure the microhardness of α-(W, Mo) and M6C carbides. The volume fractions of MC(mainly M6C) and α-(W, Mo) phases were measured using Image-pro Plus software through at least 5 different OM or SEM images. Transmission electron microscopy(TEM) typed JEM-2010 was used for phase identification, where thin foils were prepared on MTP-1 twin-jet electro-polisher with a solution of 5% perchloric acid and 95% ethanol at − 35 ℃ using direct current of 50 mA. JXA-8100 electron probe microanalysis(EPMA) was used to detect the constituent of different phases from Alloy1 to Alloy5. The segregation ratio ( SR ) of element was defined as SR i = C interdendrite i / C dendrite i , where C interdendrite i and C dendrite i denoted the average concentration of element i inside the interdendrite and dendrite core of samples, respectively. More than five regions in the interdendrite and dendrite core were measured for every sample when SR was calculated. The samples after being exposed at 1100 ℃ for 1000 h, they were also measured the constituents of γ matrix and γ′ phase respectively. At least five datasets were collected for each sample as calculating the γ/γ′ partitioning ratio(k). The partitioning ratio k of each alloying element was calculated by k i = C i γ / C i γ ′ , where C i γ and C i γ ′ are the compositions of alloying element i in γ and γ′ phases, respectively. | 10.1016/j.pnsc.2017.12.003
GH 3044 Ni-based alloy substrates (5 × 5 cm2) were polished with 800-girt SiC paper before coating fabrication. The composition of GH3044 is listed in Table 1. About 5 µm platinum layer was electroplated on the substrates with a deposition rate of 2 µm/h. Then the samples were aluminized by pack cementation process at 1050 °C for 12 h. The pack powders used here for aluminizing consisted of 5 wt% Al, 0.2 wt% NH4Cl, x wt% HfCl4 (where x = 0, 0.8, 1.25 and 2.25) and the balance inert Al2O3. Since HfCl4 is easy to hydrolyze in air, the powders were mixed in a glove box filled with N2. After fabricating, the samples were polished and annealed in order to obtain a homogeneous composition. The chemical compositions of the as-fabricated coatings were analyzed by EPMA (EPMA-1720, Shimadzu Limited, Japan). Thermal cycling tests were carried out between 1000 °C and room temperature with a frequency of 24 h per cycle. Weight change of the coatings was measured after every cycle using an analytical balance. The phase compositions of TGO after thermal cycles were determined by X-ray diffraction (XRD, 18 kW D/MAX2500V+/PC, Rigaku Corporation, Japan) and X-ray photoelectron spectroscopy (XPS, Wscalab, Thermofisher Ltd., England). The surface and cross-sectional morphologies of the samples were examined by SEM (HITACHI SU-1500, Japan) equipped with an energy dispersive spectroscopy (EDS). Surface roughness was measured by a noncontact optical profiler. The profilometer provides digital images in the form of height, as a function of lateral position. Each sample was measured in three different areas. In this work, the size of the scanned area was 0. 5 × 0. 5 mm2. The root-mean-squared (RMS) roughness, Rq, is defined by the following equation [19]: (1) R q = 1 MN ∑ i = 1 M ∑ j = 1 N Z 2 ( x i , y j ) | 10.1016/j.pnsc.2018.01.008
The substrates used in the experiments are commercial alloy DZ125 with the nominal composition of 60.3Ni-10Co-8.9Cr-7W-5.1Al-3.8Ta-2Mo-1.5Hf-1Ti (wt%). The diameter of the rod alloy is 12 mm and the thickness is about 3 mm. The surfaces were ground and polished to a mirror surface. Then the samples were degreased and cleaned by ultrasonic before the pack cementation process. | 10.1016/j.pnsc.2018.01.009
Powders of Al2O3, Co, Al and NH4Cl with all the average particle sizes less than 100 mesh were mixed. The pack 7.6Al-20Co-4NH4Cl-68.4Al2O3 (wt%) was used for the codeposition of Co and Al. Firstly, the substrates were buried in a cylindrical alumina crucible, which was full of well-mixed powders, with the diameter of 20 mm and the length of 35 mm. The crucible was sealed with an alumina lid and cement. Then, the packs were loaded into batch-type furnace circulated with the shielding gas of Ar. The furnace was raised to 1323 K at a heating rate of 5 K/min and sustained for 10 h, and then was cooled down to room temperature naturally. Last, the coated samples prepared by the pack cementation process were cleaned by ultrasonic before the electrochemical experiments. | 10.1016/j.pnsc.2018.01.009
Several typical nickel-base superalloys were involved, such as 028 and G3 for oil and chemical industry, 690 for nuclear field, 740 H and 617B for ultra-supercritical power plant. The nominal compositions of experimental alloys are listed in Table 1. | 10.1016/j.pnsc.2018.04.009
In order to investigate the effect of minor boron addition on the microstructural characteristics, the experimental alloys containing different amounts of boron as shown in Table 1 were cast. The base alloy contains 0 wt% boron, while the alloy B contains 0.02 wt% boron. SX specimens of each alloy were directionally solidified by using conventional Bridgman casting technique with the withdrawn rate of 3 mm/min. | 10.1016/j.pnsc.2018.06.001
The cross-sectional microstructures perpendicular to the &lt; 001 &gt; growth direction were examined. Samples were prepared using standard metallographic techniques and etched ina solution of 33 vol% CH3COOH, 33 vol%HNO3, 33 vol% H2O and 1 vol% HF. The samples were selectively deep-etched using 80% HCl and 20% H2O2 in order to remove the γ and γ' phase from the matrix and reveal the three-dimensional morphology of the boride phases. The field-emission scanning electron microscope (FESEM) ZEISS SUPRA 55 with secondary electron (SE) and backscattered electron imaging (BSE) modes was used for microstructural observation. The selective area diffraction (SAD) analysis of secondary phases in as-cast samples was also conducted using a Tecnai G2 30 transmission electron microscope (TEM). Concentration profiles of borides in alloy B were measured by a JEOL JXA-8800R electron microprobe analyzer (EPMA) with four wavelength-dispersive spectrometers (WDS) under an acceleration voltage of 20 kV, a beam current of 20 nA and a spot size of 1 µm. The solidus (TS) and liquidus (TL) temperatures were determined by using NETZSCH STA 449 C differential scanning calorimeter (DSC) with a heating rate at 10 °C/min between 1150 °C and 1450 °C under flowing argon gas to minimize oxidation. TS and TL were defined as the intersection temperature of the baseline and the tangent line with the maximum slope at the endothermic peak in the range of 1320 ~ 1430 °C, respectively. The volume fractions of (γ + γ') eutectic and micropore were measured in optical images (OM) by the standard point count method. The volume fraction of borides was determined using manual point counting in backscattered SEM micrographs at a magnification of 200 × containing 30–50 boride precipitates. The sample with an examination area of about 5 mm * 5 mm was analyzed for each condition. The volume fraction of γ′ precipitates in the dendrite core was determined using the method recommended in previous studies [11] and analyzed by Photoshop software. The γ′ size as well as γ channel width were measured using the Image-Pro software. In order to improve statistical accuracy, more than five measurements were used to obtain sufficient statistics for both alloys. | 10.1016/j.pnsc.2018.06.001
As shown in Fig. 2, the liquidus (TL) and solidus (TS) temperatures of the as-cast alloys can be deduced from DSC heating curves. The DSC results clearly indicate that minor boron addition could decrease the TL and TS. The incipient melting points were also measured by the traditional metallographic method. The incipient melting temperature was 1333 °C in base alloy and 1312 °C in alloy B. These results showed that 0.02 wt% boron addition can reduce the melting point of the alloy by about 21 °C. An example of incipient melting in alloy B after a heat treatment of 1320 °C/4 h (air cooling)was shown in Fig. 3a. At this temperature, approximately 6.0% of the area fraction of the microstructure exhibited characteristic of incipient melting, as revealed in Fig. 3b (SEM-BSE image). The incipient melting region was approximately circular eutectic microstructure, and there was script-like boride enriched with Cr, Mo, W and Re with white-contrast exhibited in the eutectic. Some micropores were also observed in the incipient melting microstructures. For the base alloy, the incipient melting microstructure was not observed at 1320 °C. And the 1320 °C/6 h (air cooling) was chosen as solution heat treatment for the base alloy. It was found to be difficult to completely eliminate eutectic microstructures in alloy B since the incipient melting occurred due to the appearance of M3B2 borides. Therefore, the multistage pretreatment plus 1305 °C/8 h (air cooling) was chosen as solution heat treatment for alloy B. The detailed heat treatment regime of two alloys was listed in Table 4. | 10.1016/j.pnsc.2018.06.001
The as-built samples were ground with metallographic sandpaper and then polished with a polishing fabric and a diamond polishing agent (the suspension particles size of the agent is 0.5 µm). The cross-section of the samples was etched in aqua regia composed of 30 ml HCl and 10 ml HNO₃ for 60 s. The microstructures of the samples were observed and recorded by an optical microscopy and a scanning electron microscopy. The crystallographic texture was examined by SEM-based electron backscatter diffraction analysis.. | 10.1016/j.pnsc.2018.07.001
After SLM, the tensile tests for the specimens with the diameter of 6 mm and gage length of 15 mm were performed at room temperature using a universal material testing machine at a strain rate of 1 mm/min. | 10.1016/j.pnsc.2018.07.001
The alloy utilized in this study was a first-generation Ni-based single crystal superalloy DD403 with the nominal composition (wt%) of 9.5Cr, 5.0Co, 3.8Mo, 5.2W, 5.9Al, 2.1Ti, and the balance was Ni. The simplified turbine blade containing three platforms with various platform lengths, utilized for all the experiments, is presented in Fig. 1. The platform lengths are 6, 9, 12.5 mm for platform 1, platform 2, platform 3, respectively. The casting experiment of the designed SX component was performed by the convectional Bridgman technique. The ceramic mold firstly attached to a water-cooled copper chill plate was then preheated to 1550 °C by graphite heating elements. After the ingot was melted, the liquid melt was poured into the preheated mold cavity at 1540 °C and held for 20 min to stabilize. The withdrawn rate was set as 12 mm/min. | 10.1016/j.pnsc.2018.07.003
Button ingots of the Nb-Si-Cr alloys with nominal compositions of Nb-6Si-(25, 30, 40, 45) Cr (at%), each with a mass of 50 g, were fabricated by vacuum non-consumable arc-melting (VCAM) in an argon atmosphere. The elements used were high purity Nb (99.95 wt%), Cr (99.95 wt%), and Si (99.99 wt%). The ingots were re-melted five times to ensure chemical homogeneity, and the specimens with the dimensions of about 8 × 8 × 3 mm were cut from the center of the ingots using an electro-discharge machine. As-received samples were grinded to an 800-grit finish to remove surface contamination from the machining process and then ultra-sonically cleaned with acetone before oxidation test. | 10.1016/j.pnsc.2018.11.005
The 22Cr15Ni3.5CuNbN steel was received as a solution-annealed (922–1523 K) seamless tube. Manual gas tungsten arc welding (GTAW) was utilised with 100% argon shielding and an ERNiCrCoMo-1 wire filling (2.4 mm diameter). Non-destructive testing (NDT) results indicated that there were no welding defects in the weldments. Table 1 shows the measured chemical compositions of the 22Cr15Ni3.5CuNbN grade base metal (BM) and ERNiCrCoMo-1 weld metal (WM). The creep specimens were machined parallel to the axial direction of the tubes. The creep tests were conducted in atmosphere at 923 K under four stress levels (180, 200, 220, and 240 MPa) by a leveraged creep machine (CRIMS RDJ50). For the creep experiments, the three K-thermocouples were attached to the specimens to monitor and regulate the test temperature. Double linear variable displacement transducer (LVDT) extensometers were used to measure the gauge length displacement and record the cumulative creep strain for each sample. | 10.1016/j.pnsc.2019.01.002
Optical microscope (OM, Olympus GX51) and scanning electron microscope (SEM, FEI Nanosem 450 and ZEISS GeminiSEM 500) with energy dispersive spectroscopy (EDS) were used for the microstructure characterisation. The nanoscale precipitation was further confirmed by using a transmission electron microscope (TEM, Tecnai G2 F30) with high resolution transmission electron microscope (HRTEM) imaging and EDS. The grain size and orientation information were measured by using EBSD (Oxford Instruments). The Channel 5 software was used to analyse the EBSD results and export final data. The samples for the SEM and EBSD examinations were embedded, ground, and then polished using diamond pastes. The samples of the specimens before creep were etched in a solution of HCL (20 ml), ethanol (80 ml), and FeCl3 (5 g). The samples of the as-crept specimens were etched by using an argon ion-beam milling device (Leica EM RES102) to prepare damage-free surfaces. The accelerating voltage for ion-beam milling was 5 kV; the milling angle was 4.5° and the milling time was 30 min. The TEM samples were thinned down to 50 mm by mechanical polishing under flowing water followed by electrolytic double jet thinning in a 20% perchloric acid and ethanol solution. | 10.1016/j.pnsc.2019.01.002
The bars of a [001] oriented nickel-based single crystal superalloy with the size of Φ16 mm × 190 mm were prepared by means of selecting crystal method in a vacuum directional solidification furnace under the condition of high temperature gradient. The nominal composition of the superalloy was Ni-Al-Ta-Cr-Co-Mo-W-4.5%Re- 3.0%Ru (mass fraction, %), and all specimens were within 7° deviating from [001] orientation. The heat treatment regimes of the alloy was given as follows: 1300 °C × 2 h + 1310 °C × 6 h + 1315 °C × 15 h + 1320 °C × 15 h + 1325 °C × 10 h, A.C +1150 °C × 4 h, A.C. + 870 °C × 24 h, A.C. | 10.1016/j.pnsc.2019.01.013
Button ingots of the 0.05Ce and 0.2Ce alloys, each with a weight of 200 g, were prepared by arc melting six times in an argon atmosphere. The purity of all raw elements was 99.95 mass% or greater. The ingots were solution-treated at 1350 °C for 8 h in a vacuum and quenched. Then, they were aged at 800 °C for 50 h followed by water cooling. X-ray diffraction (XRD) analysis was performed to identify the phase (Rigaku D/Max 2500PC). The phase compositions were measured using energy-dispersive X-ray spectroscopy (EDX, Oxford Instruments, UK). The distribution of Ce and O across the grain boundary was analysed by an Auger electron spectrometer (AES) through line scanning manner. The misorientation of the grain boundaries was measured from a crystal orientation map using electron backscattering diffraction (EBSD) with scanning step sizes of 1–3 μm. Back-scattered electron (BSE), transmission electron microscopy (TEM) images and electron diffraction patterns were taken to investigate microstructures and confirm phase crystal structure. | 10.1016/j.pnsc.2019.04.005
Dog-bone plate specimens were also used to measure tensile properties of the alloys at RT and 600–800 °C. Tensile tests were conducted in air on an Instron 8810 machine at a strain rate of 3 × 104s−1. The parallel parts of the polished dog-bone plates were 3 × 1.8 mm in cross section and 16 mm in length. The plates were held for at least 5 min at the testing temperature prior to testing for homogenization of temperature. Three specimens of each alloy were taken for measurements of the stress-strain curves at each testing temperature to obtain the average strength and elongation. | 10.1016/j.pnsc.2019.04.005
A third generation Ni-based SX superalloy DD33 was used in this study, whose nominal composition is listed in Table 1 . Four cylindrical seeds with 12 mm diameter × 43 mm height were prepared from different casting SX rods, which were labeled as Seed A, Seed B, Seed C, and Seed D, with primary dendrite spacing of 289 μm, 201 μm, 201 μm, and 153 μm, respectively. Their crystallographic &lt;001&gt; direction deviated from cylinder axial was within 5°. | 10.1016/j.pnsc.2019.08.006
The SX castings were prepared using a modified Bridgman furnace. The seed was plugged into the mold from the bottom opening, subsequently the assembly was fixed on a water-cooled copper chill plate leading to partial melt-back of the top portion of the seed. After soaking the mold at 1550 °C for 30 min, molten alloy was introduced through mold cavity and held for 20 min to stabilize. Finally, the mold was withdrawn from the furnace at the rate of 100 μm/s. After directional solidification, the residual mold was removed from casting body by mechanical vibration. In order to re-use the re-solidified SX Seed C for preparing SX casting again, the re-solidified seed was first cut away from the casting and then cut off 7 mm from the bottom of the seed using wire cutting electrical discharge machining. Subsequently, the re-solidified seed was polished used sandpaper and then plugged into the mold for preparing SX casting as the process described above. | 10.1016/j.pnsc.2019.08.006
The Al–Fe–Ni alloy was prepared by commercially pure grade Al ingots (99.99 wt% purity), Al-20 wt% Fe and Al-10 wt% Ni master alloys. The raw materials were put into a clean iron crucible which was coated with the boron nitride paint. Placing the crucible inside an electric resistance furnace, the melting process was carried out. At the beginning, the alloy was heated up to 760 °C to form the melt. Afterwards, the alloy melt was increasing to 850 °C, and held for 30 min. This procedure can ensure that both Fe and Ni elements were completely dissolved in the melt. Then, the melt temperature was reduced to 760 °C, following by the melt purification using the refining agent. Subsequently, a vacuum furnace was used to degas melt at 760 °C for 10 min. Finally, the melt was poured into a preheated cast iron mold and a copper mold at ~740 °C. | 10.1016/j.pnsc.2019.12.006
The inductively coupled plasma-atomic emission spectrometry (ICP-AES, iCAP7600) was used to measure the elemental compositions of the as-cast alloys. The chemical compositions of the experimental Al–Fe–Ni alloys with five different components were shown in Table 1 . The nominal compositions of the Al–Fe–Ni alloys can be observed in good accordance with the ICP results, indicating that the casting control for these alloys was successful. | 10.1016/j.pnsc.2019.12.006
The phase compositions were detected by X-Ray Diffraction (XRD, D8 ADVANCE Da Vinci) from 20° to 90° at a speed of 2°/min. Furthermore, the as-cast samples were metallographic grinded by 400 #, 800 #, 1200 #, 2500 # emery papers (Starcke, 991A), and polished by diamond suspension. Some polished samples were further etched in 5 wt% NaOH for 1 h to protrude microstructure features. The scanning electron microscopy (SEM, TESCAN MAIA3) was applied to characterize the alloy microstructure. The energy dispersive spectroscopy (EDS) was equipped on the SEM to make the compositional analysis for Al–Fe–Ni alloy. A transmission electron microscope (TEM, JEM-2100) operated at 200 kV was used to observe the microstructures of eutectic phases in detail, and obtain their selected area electron diffraction (SAED) patterns. Also, the calculated SAED pattern was evaluated by SingleCrystal Software for comparison. | 10.1016/j.pnsc.2019.12.006
There is significant difference between the cooling rate of sample cast in iron mold and copper mold. Thus, the influence of cooling rate on the performance of alloys was studied by testing samples from these two different molds. The samples of copper mold were acquired from the extending slice (Fig. 8a), and they were tested afterwards. All these samples were tested at a strain rate of 1 × 10−3 s−1, and their performance were listed in Table 5 , the performance of samples from copper mold have been enhanced obviously. The refinement of microstructures and the elimination of primary phases should be responsible for the improvement of these samples. | 10.1016/j.pnsc.2019.12.006
The main compositions of the studied Ni-based superalloy are listed in Table 1 . The single crystal bars were prepared in a vacuum directional solidification furnace with a constant withdrawal rate of 0.05 mm/s. The growth direction of the crystal was [001] within the misorientation of 10°. The single crystal bars were then heat treated by the following steps: 1) solution treatment at 1315 °C for 6 h, with air cooling, 2) aging treatment at 1130 °C for 6 h, with air cooling, 3) aging treatment at 870 °C for 24 h, with air cooling. | 10.1016/j.pnsc.2020.05.002
After heat treatment, the single crystal bars were machined into rod specimens with a diameter of 5 mm and a gage length of 25 mm along the [001] orientation for the creep tests. The creep tests were performed under 980 °C/250MPa. The creep rupture tests were conducted to obtain the whole creep curves of the superalloy. And the interrupted tests were performed at the different characteristic points of the creep curves to obtain corresponding microstructure information. The samples for the microstructure characterization were cut from the crept specimens along the direction parallel and normal to the loading axis. | 10.1016/j.pnsc.2020.05.002
Three experimental alloys were directionally solidified using a high rate solidification (HRS) process with the compositions listed in Table 1 . Alloy B-0 is the base alloy without B additions. Alloys B-1 and B-2 contain 0.01 and 0.02 wt % B, respectively. The incipient melting temperature and heat treatment regime of three experimental alloys are listed in Table 2 . | 10.1016/j.pnsc.2020.05.003
They were all subjected to same twice aging treatment of 1130 °C for 4 h (air cooling) followed by annealing at 870 °C for 32 h (air cooling). However, the solid-solution treatment was 1320 °C for 6 h (air cooling) for both alloys B-0 and B-1, whereas it changed to 1290 °C for 6 h followed by 1305 °C for 8 h (air cooling) for alloy B-2. After fully heat treatment, the precision machining of the creep specimens was conducted. Creep tests were conducted at 1100 °C/130 MPa in the air. | 10.1016/j.pnsc.2020.05.003
The cross-sectional microstructures of as-cast and heat-treated as well as creep ruptured specimens were carefully checked. The samples were prepared using standard metallographic techniques and etched using a solution of 100 ml HCl +80 ml H2O + 20 g CuSO4. Microstructure examination was performed using an optical microscope (OM) and a field-emission scanning electron microscope (FE-SEM). A JEOL JXA-8800R electron microprobe analyzer (EPMA) was used to measure the concentration profiles of the eutectic region. The standard point count method by Photoshop software was used to determine the volume fractions of γ′ precipitates, (γ + γ′) eutectics and secondary phases. The Image-Pro software was used to measure the γ′ size, γ channel width and secondary phase's size. At least five images were used for each alloy to obtain reliable statistical results. The precipitated phases were separated through the electrolytic phase extraction method in a solution of 90 mL methyl alcohol, 10 ml hydrochloric acid and 1 g tartaric acid with density of 0.04~0.1 A/cm2. Extracted phases were identified by X-ray diffraction (XRD). | 10.1016/j.pnsc.2020.05.003
The material used for the present study was a Ni3Al based alloy IC6SX, with a nominal composition of Ni-7.4–8.0Al-13.5–14.3Mo-0.02–0.03B(wt%). The raw materials used were all high-purity elements, including Ni (99.9%), Al (99.9%) and Mo (99.9%). Firstly, the master alloy ingot with size of φ75 × 500 mm was prepared by vacuum induction melting method in the GVR-100 vacuum induction furnace. Then the single crystal alloy test bars with different crystal orientations were prepared by seed crystal method in the DZG-0.025 directional solidification furnace, and the size of the test bars were φ15 × 160 mm. All the test bars were calibrated for crystal orientation by X-ray backscattering Laue method. The test bars with orientation deviation less than 5° and without defects were selected for this study. | 10.1016/j.pnsc.2020.08.019
The microstructure of the specimens was analyzed by optical microscope (OM) and scanning electron microscope (SEM). The differential thermal analysis was performed for the specimens by TGA/STDA851 differential thermal analyzer. The sample size was φ5 × 0.5 mm and the heating rate was 10 °C/min. The heat treatment was carried out by KSY-8-16A high temperature resistance furnace. The phase composition was determined by Rigaku 2500 X-ray diffractometer. The precipitated phases in the alloy were obtained by extraction method. The extract liquor was composed of methanol, hydrochloric acid and tartaric acid. The volume fraction of precipitated phases in alloy was calculated by “grid method”. At least, 5 photos from different areas of the specimens were selected for statistic analysis. The formula for calculating the volume fraction is: PP P/PT. In the formula, PT is the total number of grid intersection points; P is the number of measured objects falling on the grid intersection. | 10.1016/j.pnsc.2020.08.019
Since the microstructure is mainly related to heat treatment process and not affected by the crystal orientation, the single crystal alloys IC6SX with [001] orientation was as an example to investigated. In order to eliminate eutectic structure and reduce dendrite segregation, the solid solution heat treatment is necessary. In addition, the incipient melting has to be avoided during solid solution heat treatment. Generally, the solid solution heat treatment temperature selected for single crystal alloy was lower than its solidus temperature by 50 °C. According to the phase transition temperature as mentioned above in Fig. 4, the solid solution heat treatment process for the three alloys were carried out at 1300 °C/10 h, 1280 °C/10 h and 1260 °C/10 h, respectively. | 10.1016/j.pnsc.2020.08.019
Solid solution heat treatment was carried out at sub-solvus temperature 1100 °C for 4 h followed by oil quenching. First-stage aging heat treatment was conducted at 650 °C for 24 h followed by air cooling. The second-stage aging heat treatment was conducted at 760 °C for 16 h followed by subsequent air cooling. The LCF tests were performed on the smooth cylindrical specimens (gauge diameter of 6.35 mm and gauge length of 19.0 mm) in a closed-loop servohydraulic testing machine with computer-controlled loading spectra programmed as specified by ASTM E606. The strain was monitored continuously using an extensometer. The uniaxial strain-controlled cyclic tests were carried out at 650 °C and 725 °C with a wide strain ranges (0.8%, 1.0% and 1.2%) in air using triangular waveform at a frequency of 0.5 Hz in fully reversed (R = −1) condition. T-EBSD characterization can be performed on any sample that is acceptable for conventional TEM by incorporating a special holder for TEM samples. In this study, the sample observed by TEM (FEI Tecnai 20 TEM operating at 200 kV) and t-EBSD in SEM (JSM 7001 F) could be the same one, which is beneficial for obtaining more detailed and exactly information. Discs of 3 mm in diameter were punched out of the tested specimens and mechanically thinned down to about 40 μm in thickness. TEM samples were further prepared by a standard electro-polishing technique using a twin-jet electro-polisher. | 10.1016/j.pnsc.2020.11.003
The Nb (99.9 ​wt% purity), Si (99.6 ​wt%) and Ti (99.9 ​wt%) powder particles were utilized as the raw materials, and to assure the feeding rate and to acquire the Nb–Si–Ti alloys with a target composition, the powder particles with near equiaxed morphology and approximately 80 ​μm in size were chosen for LMD experiment, as shown in Fig. 1 . | 10.1016/j.pnsc.2020.12.003
Based on a series of experiments the LMD processing parameters were chosen as listed in Table 1 . An optical fibre laser of beam diameter 0.8 ​mm was used with 13 ​mm defocus distance, and single-pass scanning strategy was adopted in these LMD experiments. Laser scanning speed was fixed at 600 ​mm/min but two laser power values of 1500 ​W and 2000 W were used for comparison. Only 20 layers were deposited in the process, in order to prevent hot cracks caused by the thermal stress with the number of deposition layer increasing. The as-built samples were with the dimension of about 50 ​mm (length) ​× ​8 ​mm (height) ​× ​3.5 ​mm (width). Two kinds of Nb–Si–Ti samples were prepared, as shown in Table 1. | 10.1016/j.pnsc.2020.12.003
The as-deposited alloy samples were weighed in air and distilled water and, based on Archimedes principle the relative density of the samples was determined.TCH600 (LECO) O,N and H analyzer was used to measure the contents of oxygen and nitrogen in the samples. An X-ray diffraction analysis (XRD) was performed on the polished longitudinal sections (parallel to the building direction Z, Fig. 1) of the as-deposited samples to identify the constituent phases, using filtered Cu Kα radiation, 40 ​kV and 300 ​mA (RIGAKU RINT 2500). Secondary electron images (SEIs) of the powder morphologies, back-scattered electron images (BSEIs) of the specimen microstructure, cracks propagation paths at the tips of hardness indentation, and surface morphologies of the bending-fractured specimens were examined using a scanning electron microscope (FEI Quanta 200F). Chemical compositions of the constituent phases were analyzed using an X-ray energy dispersive spectrometer (XEDS). | 10.1016/j.pnsc.2020.12.003
Vickers hardness tests were measured using a digital micro-hardness tester (HXZ-1000) under a load of 1 ​kg for 15 ​s. The average Hv value was calculated from at least 5 measurements on each sample. The specimens with 6 ​mm in length, 3 ​mm in width and 1 ​mm in thickness, as shown in Fig. 2 (d), were specially machined from the as-deposited samples for bending destruction to build their fracture surfaces for observation. Additionally, the two kinds of deposited alloy samples were subjected to indentation test with a load of 2 ​kg. The lengths of the cracks at the edge of the indents were measured using SEM photos and the longest main cracks were selected to determine the lengths of the cracks. Then the indentation fracture toughness of the alloys was calculated according to the following equation [22]. (I) K Q = 0.0123 ( E ) 0.4 ( H ) 0.1 ( P / I ) 0.5 | 10.1016/j.pnsc.2020.12.003
The chemical composition (wt%) of FGH96 superalloy in was: 12.9% Co, 15.7% Cr, 4% Mo, 4% W, 2.1% Al, 3.7% Ti, 0.7% Nb, 0.05% C, 0.03% B, 0.05% Zr and balanced Ni. The FGH96 superalloy billet was prepared through the powder metallurgy (PM) method, including hot isostatic pressing, hot extrusion, isothermal forging. Then the forged materials were heat-treated with different cooling rates. The heat treatment parameters of the samples for creep tests were listed in Table 1 . The cooling process was performed through the controlled cooling heat treatment furnace and the cooling medium was compressed air. The gauge section of the creep samples was a length of 25 ​mm and a diameter of 5 ​mm. The creep tests were carried out at 704 ​°C and 690 ​MPa. All creep tests were terminated until the residual strain reached 0.1%, 0.2%, and fractured. | 10.1016/j.pnsc.2020.12.008
The Ti2AlNb-based alloy used was Ti–24Al–15Nb–1Mo (at.%) alloy composed of α2-Ti3Al, O–Ti2AlNb and β/B2 phases. The alloy was prepared by the following steps: vacuum-consumable electrode arc melting, breaking down in the β/B2 phase fields, forging and rolling in the α2+ B2 phase field, and heat treating at 1253 ​K for 1 ​h followed by cooling in air. The other parent material to be joined was GH536 wrought superalloy with long-term service temperature of 1173 ​K. The chemical composition of GH536 superalloy was given in Table 1 . The filler material was Ni–7Cr–3Fe–4.5Si–3B (wt.%) (Ni–6.6Cr–2.6Fe–7.9Si–13.7B at.%) alloy with the liquidus temperature of about 1256 ​K. This alloy was fabricated into filler foils with a thickness of about 30 ​μm by a rapid solidification technique, and double foil layers were laminated in the subsequent brazing experiment. | 10.1016/j.pnsc.2020.12.009
Cylindrical samples were machined from Ti2AlNb and GH536 alloys as shown in Fig. 1 a. Prior to brazing, the joined samples were ultrasonically cleaned in acetone, and then the Ni–Cr–Fe–Si–B filler alloy was sandwiched between the two base metals (Fig. 1a). The brazing experiment was conducted at 1283 ​K with a varying dwell time of 3–15 ​min. During the brazing experiment the vacuum was kept between 7 ​× ​10−3 ​Pa and 8 ​× ​10−4 ​Pa and the heating rate was 6 ​s/K. After the brazing experiment the joint was cooled down to 773 ​K with a rate 5 ​K/min followed by furnace cooling. | 10.1016/j.pnsc.2020.12.009
The microstructures of the brazed joints were examined by a scanning electron microscope (SEM, JAX-8100) equipped with an electron probe micro-analyzer (EPMA). An X-ray diffraction (XRD) spectrometer with Cu–K radiation (D/max-RB) was used to identify the reaction phases within the joint. Furthermore, the structure of the reaction phases was also examined through a transmission electron microscopy (TEM, JEM-2010). The TEM samples were prepared as follows: A cylinder sample was cut from the as-brazed Ti2AlNb/GH536 joint. Then slice samples including the joining interface were cut from the cylinder sample and ground to the thickness of 30 ​μm. Finally, the ground slice samples were further prepared by an ion thinning instrument (PIPS-691). | 10.1016/j.pnsc.2020.12.009
The nominal composition of the investigated alloy was Ni–20Cr–18W, wt.% [18,19]. The vacuum induction melted (VIM) and the vacuum arc remelting (VAR) were used for the ingot preparation of the alloy. The ingot was homogenized under vacuum condition at 1200 ​°C for 24 ​h followed by furnace cooled. Then, the ingot was forged and hot rolled to a 3 ​mm thick sheet at 1150 ​°C. The specimens with the dimension of 10 x 10 x 3 ​mm were machined from the sheet. The specimens were polished by the abrasive paper to the 1500 grid. Then the specimens were cleaned using acetone and ethanol and followed by dried in sequence before the test. A mixture salts with the composition of 0.75 Na2SO4 + 0.25 NaCl (in mass fraction) was prepared. The specimens were immersed completely in the mixed salts within the Al2O3 crucibles during the whole corrosion process. Then the crucibles were arranged in a muffle furnace at 700 and 800 ​°C for different time [18]. The crucibles were taken out from the furnace after every 5 ​h corrosion up to 20 ​h and were air cooled to room temperature. Then the specimens were washed in boiling water to dissolve the remaining salts. The mass loss of the specimens was obtained by using an electronic balance with an accuracy of 0.1 ​mg. Three specimens were used to measure the average of the mass loss. The X-ray diffraction (XRD, DX2700) was used to determine the phase composition of corrosion products [18,19]. The structure evolution of the corrosion scales and the characteristics of the scale/matrix interface were observed through the scanning electron microscope (SEM, VEGA3 TESCAN) equipped with the energy dispersive spectroscope (EDS). The modes of map scanning and spot scanning of EDS were performed to detected the composition of the corrosion scelas. The detected spots by EDS regularly form a rectangle nearby the scales/Ni-based matrix interface, and the interval distance between the detected spots was set to be a constant of 0.3 μm, which is in accordance with the EDS test precision. In order to make the results more noticeable, the results of the detected spots were handled with the help of MATALBE to generate a colored elemental distribution map. | 10.1016/j.pnsc.2021.04.004
Table 1 presents the nominal composition of the Ni-based single crystal superalloy used in this study. The master alloy was smelted in a 30 ​kg vacuum induction furnace, and the single crystal test bar with the diameter of 15 ​mm and the length of 150 ​mm was prepared by the HRS method using a directional solidification furnace. The directional freezing GL was approximately 50 ​°C/cm, and the VS were 3, 4.5, 6, 9, and 12 ​mm/min, respectively. The orientation of the test bars was controlled in the [001] direction, and the orientation deviation was selected to be within 8°. After observation, no metallurgical or crystal defects were observed on the test bars surface. The as-cast alloy under different VS conditions was heat treated, and the heat treating parameters is listed in Table 2 . | 10.1016/j.pnsc.2021.04.010
A JEOLJXA-8100 field-emission electron probe was used to measure the elemental contents of the dendrite core and interdendritic area of the as-cast and heat treated alloys with different VS. Five pairs of position measurements were acquired from both the dendrite core and the interdendritic area in each sample to obtain the average data. The heat treated test bar was machined into a standard tensile endurance specimen with a Φ5 mm ​× ​25 ​mm gauge length and a total length of 66 ​mm. The endurance performance was tested on an RD-100 creep rupture testing machine at 1100 ​°C and 140 ​MPa. At least three samples of each VS were tested to obtain the average values. | 10.1016/j.pnsc.2021.04.010
Tables 1 and 2 shows the chemical composition of substrate and coating powder used as starting materials for the plasma spray processes. The isothermal oxidation tests were conducted for 25, 50, 100 and 150h at 1100°C. Samples were exposed in the furnace maintaining atmospheric air, after heat treatment and coating. In addition, the cyclic oxidation tests were performed in a furnace box at 1100°C, with dwell time of 15min for 500 cycles with the interval of 50 cycles. The temperature of sample after cooling in an air for 5min is approximately 350°C. All tests were repeated at least five times. Microstructural evolution and phase transformation of the MCrAlY coatings were examined by a scanning electron microscopy (SEM, JEOL Model JSM-5610, Tokyo, Japan). The line-mapping for elements consisting of the coating and the diffusion layer was conducted using an energy dispersive X-ray spectrometer (EDS, S2700, Hitach, Japan). Bonding strength was measured according to ASTM C633-79 standard [14]. | 10.1016/j.porgcoat.2007.09.039
Elemental powders of Ni (purity 99.9%, −325mesh), Co (99.5%, −325mesh), Al (99.9%, −325mesh) and Cr (99.9%, −325mesh) from Alfa Aesar were used as raw materials. The Ni60Co30Al10 and Ni60Co10Cr20Al10 powder mixtures were prepared by combining different concentrations of the elemental powders. Prior to milling, weighted powder mixtures were blended for 30min to obtain a homogenous mixture of powders. Millings were performed in a high energy SPEX (8000M) ball mill and hardened steel vial and grinding media were used. Two different sizes of ball mill were used, 1/2 and 7/16in in diameter, three balls of each size. To minimize oxidation of the powder mixture, the steel vial was first evacuated with a vacuum pump, and then filled with argon and the milling times were set to 5 and 20h; with cycles of 1h of milling time and 0.5h rest each to avoid the local temperature rise inside the vials during milling. The ball-to-powder weight ratio for all the experiments was 5:1 and methanol (3.7wt.%) was used as process control agent. The powders were cold compacted in a uniaxial hydraulic press under a pressure of 1.5GPa and sintered in sealed quartz ampoule under vacuum at 1100°C during 3h, with a heating rate of 5°C/min. After sintering, the sample surfaces were ground to remove the typical oxide layer and were tested for oxidation at 1000°C in air for 1 and 3h. The structural evolution of the samples as well as the phase identification were followed by X-ray diffraction (XRD) in a Panalytical X'pert diffractometer using a Cu cathode (λ=0.15406nm). The studies were performed in the 2θ range of 20–110°. The step size and acquisition time were 0.05° and 100s, respectively. The crystallite size in as-milled samples was calculated from Sherrer's equation after eliminating the instrumental broadening and strain contribution. Microstructural characterization and chemical microanalyses were performed in a JSM-5800LV scanning electron microscope (SEM) equipped with an energy dispersive spectrometer (EDS) operated at 20kV. Vickers microhardness tests were measured under 50g load with 10s of dwell time for powder samples, and 200g load with 10s for bulk samples, using a LM 300AT Leco MicroHardness tester. The hardness reported is the average of 10 measurements. For comparison, a commercial powder alloy AMDRY 997 (gas atomized prealloyed material supplied by Sulzer Metco) was also studied following the same characterization route of the mechanically alloyed (MA'ed) powders. | 10.1016/j.powtec.2015.04.073
The feedstock for MIM was produced by mixing K418 superalloy powder and binder in the double planetary mixer at 150°C. A multi-component binder system, which consists of paraffin wax, polypropylene, high density polyethylene and stearic acid, is designed. Powder loading of the GA and WA powder is 65%. Dog-bone tensile specimens with gauge dimensions of 18mm (length)×2mm (width)×1mm (thickness) were injection molded with a CJ-80E type injection molding machine at 150–160°C. Prior to sintering, the binder was removed by solvent debinding and thermal debinding. Subsequently, the debinded samples were sintered at 1210–1250°C for 2h in vacuum (10−3 Pa). Then the sintered samples were HIPed at 1180–1230°C for 2h under the pressure of 180MPa. Subsequently, the HIPed samples were firstly solution-treated at 1200°C for 2h, and then aged at 750°C for 24h and air cooled. | 10.1016/j.powtec.2015.09.023
Thermal analysis was performed on TG-DTA 2000S (Mac Science) and NETZSCH STA 449C at a heating rate of 10°C/min. The particles were extracted by electroless extraction method by using the solution composed of 10% CuCl2 and 1% tartaric acid. The size of γ′ precipitate was measured by drawing a circle around γ′ particles using image tool software and then taking the diameter of the circle as an equivalent diameter for each precipitate. After electro-polishing and electro-etching, the morphology of carbides and γ′ precipitates was observed on a LEO1450 secondary electron microscopy (SEM). Disks for transmission electron microscope (TEM) examination were cut from the tensile-tested samples, and the disks were observed using JEM 200 TEM microscope. Energy dispersive spectroscopy (EDS) on the SEM and TEM was employed for the phase chemistry determination. The hardness was measured on HMV micro Vickers hardness tester. Tensile properties were tested on an Instron 5569 universal testing system using a crosshead travel speed of 2.5mm/min at room temperature, and five samples were tested for each process parameter. | 10.1016/j.powtec.2015.09.023
Thermal analyses of the binder components were conducted by TGA and DSC. The TGA analyses were performed first, prior to DSC analyses with ASTM methods. A Model SETSYS Evolution TGA from Setaram (Lyon, France) was used to investigate the degradation temperature of each component of the binder (PP, PEG and SA). The TGA tests were performed from 20 to 500°C, with heating and cooling rates of 2°C·min−1 in a nitrogen atmosphere. The experiments were repeated three times at a heating rate of 2K·min−1 to confirm the repeatability of the experiments and the authenticity of the generated data. The temperatures at which degradation began were 390±1°C, 340±1°C and 190±1°C for PP, PEG and SA, respectively (see Fig. 3 a, b and c). | 10.1016/j.powtec.2017.08.049
The feedstocks were elaborated in a twin-screw mixer (Brabender Plastograph©, Germany). The powder and binder were mixed at 50 rpm and 170 °C. The composition of the different feedstocks is given in Table 1 . The components were formed on a hydraulic horizontal injection-moulding press (Arburg©, Germany) at 170 °C and 100 MPa. The injected cylindrical specimens were 35-mm long with a diameter of 10 mm. The weights of the injected specimens had a mean deviation of 0.05 g, showing good homogeneity of the elaborate components. To perform the water debinding, the specimens were placed in a batch of heat-stirred water [27,28]. Two different temperatures were studied, 50 °C and 60 °C, and the tests lasted during 24 h and 48 h. The samples were then dried in a furnace at 50 °C for 4 h. The samples were weight dried before and after the debinding process to determine the quantity of PEG removed. | 10.1016/j.powtec.2018.05.047
The density of the samples was determined using a helium pycnometer. An optical microscopy and SEM analysis were also performed. | 10.1016/j.powtec.2018.05.047
The hardness of the samples was determined using the Vickers method. The tests were performed 10 times on each samples using 0.1 HV of normal stress. The results are given in Table 3. The standard deviation provides an indication of the homogeneity of the sample. Theoretically, the Vickers hardness of the Inconel 718 after sintering is 250 HV [22]. Samples B, D, and E had low hardness and a significant standard deviation because of the high porosity rate in these samples probably caused by the debinding process and/or the feedstock. Samples A and C exhibit an expected Vickers hardness. | 10.1016/j.powtec.2018.05.047
To improve the mechanical properties of the final component, a heat treatment was performed by heating the sintered sample to 750 °C for 1 h, followed by a cooling rate of 100 °C/min. This heat treatment enhanced the precipitation of the γ′ and γ″ phases and improved the hardness [34]. This post treatment was performed on sample A. The results show a Vickers hardness of 341 ± 19 HV, an even lower density than that of the sample tested (97.6%). This density value was probably the result of the debinding or injection process. The sample of Fig. 9 shows an increase in the grain size to 15 μm. | 10.1016/j.powtec.2018.05.047
The densities of the samples (cut from the raw material bar) were measured by the standard Archimedes method by the instrument DH-300, the viscosities were found/calculated from the references [23, 24], and the surface tension data were calculated by JMatPro 7.0, as shown in Table 1 . | 10.1016/j.powtec.2018.06.002
PP was eliminated by thermal debinding at 773.15 K for 2 h under an Ar atmosphere. A heating rate of 2 K min−1 was applied throughout the cycle to avoid overpressure inside the sample during degradation of the polymer. Once the thermal debinding was complete, the sample was sintered at a temperature of 1563.15 K for at least 3 h at a heating rate of 5 K min−1. Cooling was performed at a rate of 10 K min−1. The thermal treatments (classical sintering experiments) were accomplished inside a vertical dilatometer (SETSYS Evolution TMA) from Setaram© (Setaram, Caluire, France). | 10.1016/j.powtec.2019.07.011
The reinforcement material used were commercial multi-walled carbon nanotubes (MWCNTs) with 30–50 nm in diameter and 10–20 μm in length (Chengdu Organic Chemistry Co., Ltd., China). The depositing material used was Gas Atomized spherical IN718 superalloy powder with a particle size of 100–150 μm. The substrate material used was the solution heat treated IN718 with a dimension of 10 mm × 6 mm × 120 mm. | 10.1016/j.powtec.2019.07.063
The transverse sections were cut from the center of the as-deposited alloys. The sections were then mounted, polished and chemically etched in a solution of 100 mL C2H5OH + 100 mL HCl + 5 g CuCl2. The preparation of the transmission electron microscopy (TEM) samples was involved the pre-thinning of the sampes down to 50–60 μm, and then electropolishing by a twin-jet system in a 10 vol% perchloric acid alcohol at a voltage of 30 V and temperature of −20 °C. The phase identification was conducted by the X-Ray Diffractomery (XRD, D8 ADVANCE DA VINCI, Bruker) using a Cu Kα radiation with a scanning speed of 5°/min. The microstructure of the as-deposited alloys was studied by the Scanning Electron Microscopy (SEM, EVO 18, Carl Zeiss) and the degree of element segregation was analyzed by the Energy Dispersive X-Ray Spectroscopy (EDS, XFlash 6130, Bruker). The TEM microstructural evolution of the MWCNTs was investigated by a TEM system (2100F, JOEL) operating at an accelerating voltage of 200 kV. | 10.1016/j.powtec.2019.07.063
The bulk-form samples in cube-shape with dimensions of 10 mm × 10 mm × 10 mm for macro- and micro-structural investigations were 3D-printed via SLM under different process parameters (Table 1). The as-printed samples were removed from the stainless steel building plate or called as printing substrate by wire-electrode cutting. The sample relative density was measured and determined by calculation according to the principle of Archimedes, employing a high-precision solid densitometer. The measurement on the as-printed top surface roughness using the measurement unit of contour arithmetic mean deviation (Ra) was performed by an infinite focus microscope with its high-resolution three-dimensional profile measurement system (Alicona®). The as-printed samples for metallographic examinations were ground, polished according to standard procedures, and etched with a solution containing of FeCl3 (8.5 g), CuCl2 (2.4 g), HF (122 mL), HNO3 (6 mL) and ethanol (122 mL) for 10 s. To observe the porosity, as the SLM-fabricated defects in the as-printed samples, an optical microscope (OM, Olympus®) was utilized for the unetched ones. A FE-SEM with EDS was employed for detection the as-printed microstructure and chemical composition distributions. The HEA grain size and crystal orientation in as-printed samples were further observed and quantificationally analyzed by electron back-scattered diffraction (EBSD, Oxford instruments®) with the Channel5 EBSD analysis software. The scan step size of EBSD detection was 0.25 μm. During EBSD detection, the microstructural imaging by fore-scatter diodes (FSD) on the EBSD detector highlighted regions. The TEM with selected area electron diffraction (SAED) was employed to observe and determine the regions of interest in as-printed TiNp/HEA composite microstructure. | 10.1016/j.powtec.2019.10.068
The final experiments were devoted to the realization of specimens with a graded composition along the build direction. Two replicates were produce. The first material deposited was Ti6Al4V, for 42 layers. IN718 quantity was then increased in the following layers, in discrete steps of 5%wt, reaching 20% (for a total of four different blends). For each blend 12 layers of feedstock powder were deposited. Energy density determined according to the results of the premixed blend experiments, and was varied during the build according to the blend in use, as shown in Table 5 . | 10.1016/j.powtec.2020.04.010
The workpiece material was solution treated and aged Inconel 718 with a hardness of 40 HRc. The chemical composition is shown in Table 1 . | 10.1016/j.precisioneng.2016.11.007
To ensure the reliability and repeatability of the experiments, five holes were made for each experimental set. The laser drilled samples were mounted, grinded and polished to examine the formation of recast (material that was melted, but not fully removed from the laser irradiation zone) and oxide along the cross section of the micro-hole. The polished samples were etched using Kalling's No 2 to quantify the recast and oxide. The metallurgical samples were prepared as per the ASTM E3-11, 2012 standard. The hole diameters were measured at the entrance and the exit using a Keyence optical microscope. | 10.1016/j.precisioneng.2018.10.002
For the grinding process, three specific material removal rates were adopted ( Q w ′ ): 50, 100, and 150 mm3/mm.min. A grinding width ( b w ) of 15 mm; workpiece rotation ( n w ) of 250 rpm; spark-out time ( t s p a r k ), 5 s (20.8 workpiece turns); total volume of material removed ( V w ) in each test was equal to 12,000 mm3. The test was interrupted at specific intervals of volume of removed material: 5000 (Z CNCposition = 0 mm), 9000 (Z = −15 mm) and 12,000 mm3 (Z = −30 mm) for measurement of the radial grinding wheel wear and inspection of the wheel surface. A replication was performed for each test. | 10.1016/j.precisioneng.2019.03.013
The single grain scratching tests used the typical difficult-to-cut nickel-based superalloy Inconel 718 as workpiece material. The chemical composition and the material properties are listed in Table 1 [42] and Table 2 [43], respectively. In the tests, the workpiece material was manufactured as a cube with the dimension of 100 mm × 50 mm × 10 mm. The specimen surface was grinded with the aluminium wheel carefully, and the roughness of the surface was less than Ra 0.4 μm [44]. | 10.1016/j.precisioneng.2019.05.010
To examine the interior surface, the micro-holes were cut axially into two equal parts using WEDM (see Fig. 2b). Further, all selected micro-holes were deburred and then cleaned by using an ultrasonic cleaner. The surface roughness was measured at specified locations (see Fig. 2c) using Alicona white light non contact type interferometer with fixed cut-off length of 80 μ m . Further, surface damage and drill condition were observed under the optical microscope (Rapid-I, Zeta and Alicona) and scanning electron microscopy (SEM), respectively. Residual stress measurement was performed on Bruker X-ray diffractometer using Cu-K α radiation, diffraction peak at a 2 θ angle of approximately 52°using a spot size of 0.05 × 0.05 mm2 area. Initially, the samples for residual stress measurement were electro polished with an electrolyte, and then they were mounted on X-ray diffractometer for biaxial stress measurement. The sin 2 ψ technique was used to calculate magnitude of residual stresses on the machined surface. The penetration depth of Cu-K α radiation was kept approximately 15 μ m . For measurement of residual stresses on the machined surface, samples were tilted in full range. Young’s modulus (212 GPa) and Poisson’s ratio (0.31) of IN 718 were used for calculation of residual stresses. The stress measurement was carried out at middle of the hole depth (see Fig. 2d), where drill is entirely engaged with the internal hole surface. Residual stresses in both the axial and hoop directions were measured as a function of number of drilled holes. | 10.1016/j.precisioneng.2020.07.010
The thermal barrier coated samples used in the present study for depth-profiling consisted of a 7YSZ ceramic outer layer, an MDC 150L β-(Ni,Pt)Al bond coat and the Ni-based single crystal substrate CMSX-4. The nominal composition (wt.%) of the substrate alloy was 61.7 Ni-5.6 Al-1.0 Ti-6.5 Ta-6.5 Cr-0.6 Mo-6.0 W-9.0 Co-3.0 Re-0.1 Hf. Depth-profiling of bond coated samples, i.e. without the ceramic layer, was also carried out. The coated samples were provided by Howmet Research Corp., U.S.A. and they were studied in as-coated condition. While the bond coat was prepared through a combination of electroplating, high temperature diffusion and chemical vapor deposition processes [2], the YSZ layer was deposited by the EB-PVD technique. A Ti:sapphire pulsed laser (Clark MXR CPA2001) operating at a wavelength of 780 nm with a pulse duration of 150 fs and having a Gaussian energy distribution was used for material ablation. A pulse repetition rate of 125 Hz was used for probing the coatings and all the experiments were carried out in ambient air. The beam was focused normal to the sample surface using a plano-convex BK-7 glass lens of focal length 17.5 cm. The 1/e2 spot radius of the beam was approximately 30 μm. Plasma emission was collected using an achromatic doublet BK-7 glass lens (focal length: 2.5 cm) which focused the light onto a 100 μm diameter optical fiber head connected to a Meschelle 5000 spectrograph (Andor Inc., U.S.A.). The dispersed light was detected by a intensified charged coupled device (ICCD) detector (iStar, Andor Inc., U.S.A.) which was attached to the spectrometer. The detector delay time (gate delay) and the integration time (gate width) were 500 ns and 800 ns, respectively. The schematic of the experimental set-up used in the present study is shown in Fig. 1 . Plasma emission from ten equally spaced locations was collected and integrated for each data collection scan. The spacing between any two adjacent locations was 0.2 mm. Spectra were collected from the craters on every tenth laser pulse. Following the depth-profiling, separate craters were produced on the coating surface for various predetermined number of laser pulses. The depths for these craters were measured and used for generating calibration curves for depth vs. number of pulses. | 10.1016/j.sab.2007.10.048
The elemental composition of size-fractionated aerosol samples collected on Si substrates was determined by total-reflection X-ray fluorescence analysis (TXRF). A compact laboratory TXRF system [30] was applied for the present study. A 50-W microfocus Mo-anode X-ray tube (Petrick, Bad Blankenburg, Germany) was operated at 50 kV and 1 mA, and Mo-Kα X-rays were selected for excitation using a Mo/Si multilayer monochromator (AXO, Dresden, Germany). Si wafer squares were analyzed with aerosol deposit stripes horizontally, perpendicular to the beam direction. X-ray spectra were recorded using a 7 mm2 silicon drift detector (KETEK, Munich, Germany) with a round Zr collimator and an analog signal processing unit (PGT, Princeton, USA). Measurements were performed in air. Counting time was set to 1600 s for stage 9 and 3000 s for the remaining stages. The AXIL software [31] was used to evaluate X-ray spectra. Since aerosol particles are deposited as a stripe, the usual internal standardization is not straightforward; thus, the quantification of elemental content was performed using calibration based on external standards (Merck IV, 23 elements). The elemental concentrations were calculated for each size fraction considering the total length of deposited stripes (50 mm for each impactor stage) and the collected air volume. Detection limits of 100 pg/m3 at each impactor stage were reached using the system for transition metals in ambient aerosol particles [32], assuring a reliable determination of elemental size distributions in the present study. | 10.1016/j.sab.2021.106110
Specimen material was solution annealed for 0.5 h at 1200 °C, followed by 16 h at 800 °C, and then creep-tested for 2500 h at 816 °C/138 MPa. Electron microscopy was performed on both as-processed and creep-tested samples with a Philips XL30FEG SEM and a FEI Tecnai20 TEM. The SEM was performed on mechanically polished and unetched metallographic specimens. | 10.1016/j.scriptamat.2004.05.047
A number of samples, each measuring 19×12.5×12.5 mm, were electric discharge machined from the single-crystal plate and were encapsulated individually in evacuated quartz capsules back filled with argon. The samples were heat treated at 1121 °C (for 36 or 72 h), 1177 °C (for 18 or 36 h) or 1232 °C (for 8, 16, 24 or 32 h) followed by water quenching. Following heat treatment, each sample was sectioned along a plane perpendicular to the crystal-growth direction and prepared for optical metallography (polished-and-etched condition) and electron-microprobe analysis via wavelength-dispersive spectroscopy (WDS) in a JEOL 733 scanning-electron microscope (as-polished condition). Although the dendritic solidification structure was readily imaged optically, the limited spatial variation of high-atomic-number alloying elements precluded easy identification of the dendrites via backscattered electron imaging. Hence, a WDS traverse pattern based on optical micrographs was devised to ensure that a region covering several dendrites was sampled appropriately. This pattern comprised a series of lines spaced 65 μm apart with data taken at intervals of 75 or 85 μm. | 10.1016/j.scriptamat.2004.05.049
The as-received Inconel 738LC superalloy was in the form of 2.5×0.5×0.6 cm cast plates and its compositions was (wt%) 0.11C, 15.84Cr, 8.5Co, 2.48W, 1.88Mo, 0.92Nb, 0.07Fe, 3.46Al, 3.47T, 1.69Ta, 0.04Zr, 0.012B balance nickel. 7.6×2.5×0.3 cm rectangular plates, with a 0.13-cm deep V-groove were machined from the as-received material. They were given the standard solution treatment of 2 h at 1120 °C followed by argon quenching. The heat-treated samples were tungsten gas arc (TIG) welded with IN 738 filler wire, using a current of 60 A DC and 10 V. The welding torch and wire speeds were maintained at 76 and 304 mm/min, respectively. Welded samples were sectioned transversely to the weld and polished using standard metallographic techniques. The fusion zone microstructure was examined and analyzed by optical microscope, JEOL 5900 scanning electron microscope (SEM), JEOL 2000FX transmission electron microscope (TEM), both equipped with an ultra thin window Oxford energy dispersive spectrometer (EDS), and a Cameca MBX electron probe microanalyser (EPMA) equipped with ϕ(p,z) correction algorithm. X-ray microanalysis using theoretical Cliff–Lorimer k factors and selected area diffraction analyses were performed in TEM on interdendritic constituents extracted on carbon extraction replicas, and on those present in thin foils prepared from the weld fusion zone. Extraction replicas were prepared through standard technique with a solution of 10 ml HCL and 1 g of tartaric acid in 90 ml of methanol at 3 V. Thin foils were produced by twinjet polishing with 25% perchloric acid in 75% methyl alcohol at −20 to −40 °C using a current of 1.8–3.5 A. | 10.1016/j.scriptamat.2004.06.013
Single-crystals of Ir3Nb were employed in this work. They were rods of about 5mm in diameter, grown by the floating zone melting technique, of two different compositions, which were later determined to be 26±1 and 28±1mol% Nb by electron-probe microanalysis. | 10.1016/j.scriptamat.2004.09.006
Discs of about 3mm in thickness were sectioned from the rods by spark-erosion wire-sawing. After polishing the surfaces, two discs of different compositions were brought into contact and were subjected to diffusion bonding at 1500°C for 1h in a vacuum under a compressive stress of 10MPa. The bonded ensemble was then cut perpendicularly to the interface into four pieces, each of which constituted a single-phase diffusion couple. Diffusion annealing was done at a temperature in the range between 1750 and 1950°C in a dynamic vacuum furnace with heating elements made of meshed sheets of tungsten, which form a cylindrical heated zone of 80mm in diameter and 150mm in height. The vacuum during annealing was maintained below 5×10−4 Pa. | 10.1016/j.scriptamat.2004.09.006
The annealed couples were first ground at one of the flat surfaces perpendicular to the bonded interface by at least 0.1mm to avoid effects of surface diffusion. This surface was then polished using a series of diamond slurries and was finished using diamond paste. Variations of the chemical composition in the diffusion zone were examined using a wavelength-dispersive electron-probe microanalyser Shimadzu EPMA-8705S, with acceleration voltage of 15kV, beam current of 10nA and probe size of about 1μm. Intensities of Ir Mα (wave length 0.626nm) and Nb Lα (0.572nm) characteristic X-rays were measured simultaneously in the course of step-scanning with 2μm intervals over a distance of 80–100μm. The intensities were converted to concentrations by the standard ZAF correction [8], using pure iridium and pure niobium standards. To reduce statistical errors, three profiles were measured with lateral separations of 10 or 20μm and the three concentration profiles (in mole fractions) were averaged. | 10.1016/j.scriptamat.2004.09.006
100g heats of six ternary and three quaternary experimental alloys were produced in an electric arc furnace with a copper chill plate. The compositions which were checked by weight measure before and after melting are given in Table 2 . The samples were homogenized and solution heat treated for 6h at 1220°C in air followed by a precipitation heat treatment for 200h at 950°C. | 10.1016/j.scriptamat.2004.09.013
Directionally solidified rods of three experimental superalloys subsequently termed IN792Re, IN792ReRu and IN792ReIr, which are IN792DS derivatives containing rhenium and ruthenium/iridium additions, were supplied by Doncasters Precision Castings Bochum GmbH. These alloys received a standard heat treatment after casting which consists of homogenization at 1240°C for 4h and annealing at 1080°C for 4h and at 845°C for 24h. The chemical compositions of these three alloys as measured by X-ray fluorescence analysis is given in Table 3 . | 10.1016/j.scriptamat.2004.09.013
All five alloys were solidified as single crystal rods measuring 12.7mm in diameter and 100mm in length using a modified laboratory-scale Bridgman furnace. The as-cast samples were solution heat-treated in a vacuum furnace using a long, ramped cycle rising in steps to 1364°C, at which temperature the material was held for 20h to ensure homogenization. The solution heat treatment was then followed by a primary age for 5h at 1140°C and secondary age of 16h at 870°C. | 10.1016/j.scriptamat.2004.10.039
Flow stresses of single phase γ and γ′ alloys were also investigated. The single phase γ and γ′ alloys were derived from two nominally identical single crystal superalloys with and without Ru additions, RR2101 and RR2100, respectively. The compositions of RR2100 and RR2101 (in wt%) were Ni–12Co–2.5Cr–9.0W–6.4Re–6.0Al–5.5Ta–0.15Hf and Ni–12Co–2.5Cr–9.0W–6.4Re–6.0Al–5.5Ta–2.0Ru–0.15Hf, respectively. Atom probe tomography (APT) and transmission electron microscopy (TEM) techniques were previously used to determine the chemical compositions [10,11] associated with the constituent phases (Table 1). The single phase γ and γ′ alloys were also cast into single crystals using the same modified Bridgman furnace. As-solidified crystals of the γ phase were homogenized at 1360°C for 48h, while the γ′ crystals were homogenized for 48h at 1280°C. | 10.1016/j.scriptamat.2004.10.039
For each of the alloys listed in Table 1, tensile properties were measured at 900°C and 1100°C. Following a 3min ramp to the set temperature, the miniature specimens were deformed to rupture using a constant loading rate of 2.5N/s. Each testing condition was repeated at least three times to ensure the validity of the results presented. Experimental scatter of the flow stress measurements associated with these alloys was less than 20MPa. | 10.1016/j.scriptamat.2004.10.039
The chemical composition of U720 superalloy used in this investigation was as expressed in wt%, 18Cr, 14.8Co, 3Mo, 1.5W, 4.8Ti, 2.4Al, 0.05C, 0.04B and 0.03Zr. The material was extracted from the root section of U720 forged blades, which were mechanically damaged at their tip after 3000h of service. To determine the solvus temperature of γ′ which is its upper limit of precipitation, differential thermal analysis (DTA) was performed. A 77mg specimen cut from the as received material was examined in the temperature range 800–1300°C in two cycles of heating and cooling at a rate of 20°C/min in argon atmosphere. Cylindrical specimens, 7mm in diameter and 10mm in height, were machined by EDM (electro discharge machining) and used for stress relaxation experiments. The specimens were solutionized at 1155°C for 15min in order to dissolve all γ′ precipitates into the matrix. Then, they were cooled down with a rate of 0.2°C/s to the test temperature at which a compressive strain of 0.05 with a constant strain rate of 0.1s−1 was applied after holding isothermally for 1min (Fig. 1 ). The strain of 0.05 was chosen to insure that no recrystallization took place during deformation and the subsequent holding periods. The decrease in stress with time was monitored, while the strain level after deformation was kept constant at the test temperature. Thermal contraction profile of the anvils at each temperature was determined and compensated during the test by changing the anvil level according to the profile. Preliminary tests showed that after 30min the stress level dropped to about 5MP. Therefore, for the actual tests, all specimens were held for 30min after deformation and then water quenched. Some of the specimens tested at 1125°C were also quenched at shorter holding times of 10, 50, 100, 400 and 1000s in order to study the evolution of the microstructure at different stages of the relaxation period. | 10.1016/j.scriptamat.2004.12.006
Deformed specimens were prepared for metallographic examinations using regular polishing methods. The specimens were the immersion-etched in 100ml HCl+100ml methanol+5g CuCl2 for optical microscopy, and electro-etched using 17ml H2O+1ml glacial acetic acid+2ml HNO3 for scanning electron microscopy. Microhardness measurements were carried out, using a 5kg load and reported values are averages of three measurements. | 10.1016/j.scriptamat.2004.12.006
The mother ingot of Ni–24Co–4Al–4Ti–5Cr–5Mo (wt.%) alloy was prepared by vacuum melting followed by extrusion with stainless steel jackets. The extruded pieces were hot swaged in several steps and then homogenized at 1150°C for 74h. The alloy specimens cut into small pieces were heat treated in a tube furnace under a flowing Ar atmosphere. After the solution treatment at 1250°C for 2h, the specimens were either cooled rapidly to intermediate temperatures and aged isothermally (designated as directly aged), cooled slowly at constant rates to intermediate temperatures and water quenched (designated as continuously cooled), or quenched in water and reheated for isothermal ageing. In the rapid cooling, the furnace power was cut off by the controller until the set temperature was reached. The cooling rate was estimated to be about 1000°C/h. The polished specimens were electronically etched in a 17mL H2O—1mL glacial acetic acid—2mL nitric acid solution at 1.5V normally for 2min and sometimes for longer periods in an ultrasonic vibrator in order to deeply etch the γ matrix. The volume fraction and the average diameter of the precipitates were measured on polished and lightly etched specimen surfaces by digital image analysis. | 10.1016/j.scriptamat.2005.03.022
The analysis specimens were cut from the cross section of the deposition passes, ground mechanically, polished with fine diamond paste and etched with CuSO4/HCl/H2O (80g/20l/100l) solution. The microstructures were observed using a CSM-950 scanning electron microscope (SEM) and JSM6310F field emission SEM equipped with Link ISIS300 energy dispersive spectrometry (EDS) for composition analysis. A D/max-rB high power multi-crystal X-ray diffractometer was used for phase identification. Vickers microhardness measurements were made using a 200g load and a holding time of 15s. | 10.1016/j.scriptamat.2005.03.047
The material used in this study of femtosecond laser micromachining is a second generation single crystal superalloy, MK-4, provided by Alstom Power Ltd., Switzerland. The nominal composition of alloy MK-4 is given in Table 1 . It was solution-treated at 1300°C for 2h, subsequently aged at 1140°C for 1.5h and further aged at 870°C for 16h. Coupon samples were prepared by conventional metallographic procedures with a final polish of 0.05μm suspended alumina powder. Selected samples were lightly-etched in a solution of 1% HF, 33% CH3COOH, 33% HNO3 and 33% H2O before or after laser micromachining. | 10.1016/j.scriptamat.2005.05.006
The microstructural characteristics of the laser-machined regions were investigated using an optical microscope and a Philips/FEI XL30FEG scanning electron microscope (SEM). Laser-induced deformation substructures were studied via transmission electron microscopy (TEM). TEM specimens were sectioned normal to the 〈001〉 solidification direction from the heat-treated alloy MK-4 and mechanically thinned to ∼100μm in thickness, followed by twin-jet electro-polishing in a solution of 10% perchloric acid, 9% distilled water, 13% butyl cellusolve and 68% methanol at −40°C and 20V. Then, jet-polished TEM foils were machined by the femtosecond laser over a 2mm×2mm area, producing a grid of laser-machined holes with a spacing of ∼25μm. The TEM investigations were conducted using a JEOL 2010F or a Philips CM12 transmission electron microscope at an accelerating voltage of 200kV or 120kV, respectively. | 10.1016/j.scriptamat.2005.05.006
A Stanton Redcroft 1640 Differential Thermal Analyses unit (DTA) was used for the experiments incorporating cylindrical samples (diameter 4mm, height 3mm). All experiments were conducted using a dynamic high purity Ar atmosphere to minimise potential oxidising effects. The unit was calibrated using pure metals with melting points of 1064°C Au and 1453°C Ni. Test coupons of required dimension were wire-eroded from as-cast test carrot samples having equiaxed grain structure. The samples were subjected to heating/cooling cycles as follows: | 10.1016/j.scriptamat.2005.05.012
The master ingots of Alloys 1–4 were vacuum induction remelted and poured at 1480°C into investment molds with back sand preheated to 900°C. Stress rupture tests were performed in air at 1100°C /118MPa. The as-cast specimens of all heats were thermally exposed at 1100°C for 500h or heat treated at 1280°C for 20min to 3h. The as-cast and treated specimens were analyzed by optical metallography, quantitative metallography, scanning electron microscopy (SEM), energy dispersive spectroscopy (EDS) and X-ray diffraction (XRD). Electrolytic extraction of minor phases in the alloys was performed in a standard 10ml HCl+90ml methanol+1g tartaric solution at a voltage of 3–5V for 2h. The extracted residues were identified using a copper Kα radiation by a D8 advanced X-ray diffractometer. | 10.1016/j.scriptamat.2005.06.021
According to the Ir–Hf and Ir–Nb binary phase diagrams [5], the solubility limitations of Hf and Nb in Ir are 5mol% and 12mol%, respectively, at 1950°C. Due to the unavailability of an Ir–Hf–Nb ternary phase diagram, the nominal composition of Ir–3Hf binary was carefully chosen as the base and 1, 3, and 5mol% Nb were respectively added as the second solute to obtain the saturated monolithic fcc solid solution at and above 1950°C. Elements with 99.9mass% or higher purity were used. Button ingots were prepared by arc-melting in a vacuum five or six times to homogenize compositions throughout ingots. The ingots were finally annealed at 2000°C for 24h. The phases were identified at room temperature using the high-resolution X-ray diffraction technique (filtered CuKα radiation, 40KV and 300mA) with the RIGAKU RINT 2500, and the microstructure was observed using a scanning electron microscope (SEM). The lattice parameter was estimated using the least squares method from the X-ray diffraction pattern. The Vickers hardness (HV) and Young’s modulus were measured under applied loads of 4.9N (500g) and 0.147N (15g), respectively. The Young’s modulus was measured by the indentation method [10]. Seven to ten points were taken for indentation to obtain an accurate average. Compression tests were conducted at 1950°C in a vacuum at an initial strain rate of 3×10−4 s−1 using an Instron 8560 testing machine. In our compressive testing, two to three specimens were tested for each alloy. The samples were held in the furnace for 15min at the testing temperature before the compressive test. The dimensions of the compression test cylinders were 5mm in diameter and 5mm in length, and the cylinder surfaces were finally polished using 800# SiC paper prior to testing. In testing, graphite was used as the platen. The strength of graphite at 2000°C is about 250MPa. | 10.1016/j.scriptamat.2005.08.038
The CMSX-10 single crystal samples used in this study were from a single master heat that was directionally solidified at PCC Airfoils (Minerva, OH). All samples were given the standard commercial solution and three-step aging heat treatments [9,10]. All but one of the heat treated single crystal bars were machined into cylindrical, threaded creep test bars, by Low Stress Grind, Inc. (Cincinnati, OH). The cylindrical creep samples had a 0.45cm in diameter and 2.6cm long gage section. The remaining single crystal bar was given a long-term, unstressed high temperature exposure at 1050°C for 1000h in air. | 10.1016/j.scriptamat.2005.09.007
Metallography samples were cut from the gage section and from the threaded ends of the samples. A total of five locations were examined in each sample. The samples removed from the gage section, which were stressed throughout the exposure, were utilized to determine the effect of stress on the microstructural stability. The samples from the threaded region were at a relatively low stress during the exposure and were compared to the microstructure of the unstressed 1050°C/1000h samples. All metallographic samples were mechanical polished and etched with Pratt and Whitney Etch #17 (100ml H2O+100ml HNO3 +3g MoO3). To avoid any effects from oxidation, only the center of the samples were examined using optical microscope and SEM metallographic techniques. The measurement of the γ′ sizes was done by determining the mean linear intercept of the γ′ precipitates on SEM images of etched samples at magnifications of 1000×, 5000× and 10,000×. At least five fields were evaluated from each of the five locations in each sample, to yield a total of 25 fields per sample. The mean and standard deviation of the γ′ size was then calculated for each sample. Since a limited amount of precipitate coarsening and agglomeration, sometimes referred to as rafting, had occurred, and, in some cases, the precipitates were no longer cuboidal, the same mean linear intercept method was used to determine a single measure of the precipitate size. The volume fraction of the tcp phases was determined using the line intercept method to measure the surface area and then combined with measurements of the thickness of the tcp plates to determine the volume fraction. The measurement of the tcp volume fraction utilized a total of 50 fields per sample. Since the volume fraction of the tcp phase was low and, in some cases, no tcp phases were observed in a given field, 10 fields at five locations in each sample were examined to obtain a statistically significant value for the tcp volume fraction. The 50 measured values were then used to determine the mean and standard deviation of the tcp volume fraction for each sample. The γ′ envelope, which surrounded the tcp plates, was not included in the calculation of the tcp volume fraction. Electron microprobe techniques were used to determine the composition of select phases and TEM characterization was used to determine the crystal structure, composition and orientation relationship of the tcp phases with the γ/γ′ matrix. | 10.1016/j.scriptamat.2005.09.007
Five alloys A–E (Fig. 1) were arc-melted to buttons of 12g, turned and re-melted several times to improve homogeneity. Elements of at least 99.95% purity were used. Compositions on the γ/γ′ tie-line of alloy Pt77Al12Cr6Ni5 heat treated at 1200°C were chosen in order to obtain alloys with γ′ volume fractions of ∼0%, ∼25%, ∼50%, ∼75% and ∼100% (Table 1 ). Alloy samples for mechanical tests and scanning electron microscopy (SEM) investigation were homogenized for 6h at 1500°C and 6h at 1510°C with subsequent air cooling. A number of samples were aged for 72h at 1200°C with subsequent water quenching and without prior homogenization to provoke the growth of large γ′ particles and single phase γ regions for electron probe micro analysis (EPMA, Table 1). High temperature X-ray diffraction (HT-XRD) measurements were conducted in a diffractometer with the hot stage from room-temperature to 1100°C using the parallel beam method [9], where the X-ray beam passes a Ge (111) crystal monochromator providing parallel Cu-Kα1 radiation. The measurement time for every temperature step was about 4h, and 〈200〉 peaks were used for evaluation of the misfit. The samples for SEM and EPMA were ground, polished and electrolytically etched with an aqueous potassium cyanide (KCN) solution. | 10.1016/j.scriptamat.2005.09.017
From the homogenization heat treated button ingots, cylindrical compression test samples of 4mm diameter and 4mm length were cut by electron discharge machining (EDM) and all sides were ground to 600 mesh finish. High temperature compression tests with a strain rate of 10−5 s−1 were conducted under 10−3 Pa vacuum. | 10.1016/j.scriptamat.2005.09.017
After ageing at 1200°C without prior homogenization, the γ′ volume fractions (Table 1) were determined by the image analysis method presented in Ref. [4]. The mean compositions were calculated by averaging over 25 single EPMA measurements with a large spot diameter of 15μm. EPMA measurements with small spot sizes (∅≈1μm) on large γ and γ′ areas revealed identical compositions in all alloys within the measurement errors. Hence the alloys indeed lie on the γ/γ′ tie-line. | 10.1016/j.scriptamat.2005.09.017
The as-received cast alloy IC6 with the chemical composition of Ni–15.9Al–7.78Mo–0.125B–0.05C (at.%) was given a pre-weld heat treatment of 1260°C for 10h, followed by air cooling. Rectangular plates of 60×10×10mm dimensions were machined from the bulk sample of 60×10×200mm dimensions and were autogenously laser beam welded using laser lamp power of 1500W at a welding speed of 0.5m/min. Welded specimens were sectioned transversely to the weld and polished using standard metallographic techniques. The fusion zone microstructure was examined and analyzed by an optical microscope, a JEOL 5900 scanning electron microscope (SEM), and JEOL 2000FX and 2100F scanning transmission electron microscopes (STEM). The SEM and 2100F STEM were equipped with an ultra thin window Oxford energy dispersive spectrometer (EDS), and the 2000FX TEM was equipped with an ultra thin window EDAX-Genesis EDS. A Cameca MBX electron probe microanalyser (EPMA) equipped with Φ (p,z) correction algorithm was used to analyze the chemical composition of the dendritic core in the fusion zone of the welded specimens. X-ray microanalysis using theoretical Cliff–Lorimer k factors and selected area diffraction pattern (SADP) analyses were performed in the TEM on the secondary solidification constituent present in thin foils prepared from the weld fusion zone. The thin foils were prepared by twin-jet electrolytic polishing from a starting thickness of 50–70μm using 10% perchloric acid ethanol solution under conditions of about 25V at −25 to −40°C. Final polishing was done by ion milling at 6keV (Ar+), 50mA, 15° glancing angle and in a Gatan Duomill equipped with a liquid nitrogen cooled stage. | 10.1016/j.scriptamat.2005.11.010
Tensile creep specimens of René 104 and René 88DT were machined from disk forgings, and given a supersolvus heat treatment to achieve a bimodal γ′ precipitate distribution. The heat treatment used for René 88DT is described in Ref. [2]. The microstructure exhibiting a preponderance of microtwinning is the finer structure with larger tertiary γ′ volume fraction and smaller precipitate size. This microstructure results from a faster cooling rate from the supersolvus heat treat temperature. Uniaxial creep tests were carried out to strain levels of ∼0.5% at 704°C/482MPa for René 104 and at 750°C/838MPa for René 88. Three millimeter disks, for transmission electron microscopy (TEM) analysis, were drilled out of thin foils sectioned from the gauge length of the crept samples at ∼45° to the tensile axis. These were mechanically ground to ∼100μm. The René 104 discs were later electropolished using 10% perchloric acid and 90% methanol at −40°C/15V. The electropolishing conditions for René 88 are described elsewhere [2]. Both uncrept and crept samples were characterized using Philips CM200 and Tecnai F20 TEMs, both operated at 200kV. | 10.1016/j.scriptamat.2005.11.049
A single-crystal of a Ni–Ga alloy approximately 25mm in diameter and 80mm long, grown by the Bridgman method, was purchased from the Alloy Preparation Facility of the Ames Laboratory (Ames, IA). The crystal was annealed in a vacuum furnace at 1423K for 72h for the purpose of homogenizing it, but the composition gradient along its length was large and homogenization at the length scale of the crystal was not possible. The Ni–Ge alloy was prepared by arc-melting several buttons from high-purity starting materials. Small pieces cut from the buttons were placed in a small, flat-bottomed alumina crucible, melted inside a vacuum furnace under a pressure of 10−3 Pa and cooled slowly (3K/h) through the melting range, yielding a bulk polycrystalline sample with a few large grains exceeding 10mm in size. Single-crystal specimens were oriented and cut from the larger grains. Additional details of the sample preparation procedures are described elsewhere [9]. | 10.1016/j.scriptamat.2005.12.019
For the RPR experiments we used specimens shaped as right-rectangular parallelepipeds with faces normal to {100}. Specimens were cut from the single-crystals using a low-speed diamond wheel after orienting the crystals using Laue X-ray back-reflection. The faces of the parallelepiped specimens were mechanically polished and perpendicularity achieved by carefully mounting them on a polishing jig along with a precision-machined hardened steel “reference” cube. A final check of the orientation showed that deviation of each face from {100} did not exceed 2°. The specimens were solution treated in an Ar atmosphere at 1423K for 0.5h, followed by quenching into refrigerated brine (274K). The faces of specimens were metallographically polished to bring the dimensions of the samples to their final sizes reported in Table 1 . The small differences in the dimensions of the three sides of the parallelepipeds (about 50μm, Table 1) were deliberately introduced to eliminate degeneracies in the resonant frequency spectra that occur when the length of each edge is identical. Eliminating the degeneracies, while at the same time ensuring that the resonant frequencies of similar mode types are close to each other, is helpful when attempting to identify the mode type resonating at a particular frequency [5]. | 10.1016/j.scriptamat.2005.12.019
Intermediate products of a commercial Fe–20%Cr ODS alloy, PM2000™, were used in this study. This material is an oxidation resistant and creep resistant ferritic Fe–Cr–Al based alloy and its nominal composition (wt.%) is Fe–20Cr–5.5Al–0.5Ti–0.5Y2O3. The diameter of initial as-forged bar after mechanical alloying was 380mm. Extruded bars with various reductions of the area of 81.8%, 93.1%, 97.5% and 99.9% were provided by Plansee GmbH. Texture analyses were carried out by the X-ray pole figure. {110}, {200} and {211} pole figures were obtained by Schultz reflection method on the sample surface normal to the extrusion axis with X-ray diffraction (Rigaku D/max-IIIC, CuKα). | 10.1016/j.scriptamat.2005.12.033
Samples were cut from the surface of the as-received bar specimens. Recrystallization temperatures of the extruded bars were determined from the recrystallization grain fronts of the bars positioned in a tube furnace with a fixed thermal gradient. Microstructures of the extruded and the recrystallized bars were observed by optical microscopy and transmission electron microscopy (TEM). Extruded bars were preannealed at 1100°C at which the recovery was presumably completed in 200h and the partial-recrystallization heat treatment was carried out at 1350°C for 5, 10, 20, 30, 45 or 60min. The fraction of the recrystallized grain was measured using an image analysis system. Tensile tests in both longitudinal and transverse directions were conducted with the strain rate of 8×10−4 s−1 after holding the specimens at the test temperature of 25–800°C for 20min. Tensile data of three samples in each condition were averaged. | 10.1016/j.scriptamat.2005.12.033
A third generation nickel-base single crystal superalloy TMS-121, which contains 5wt.% Re, was used as the base alloy. Experiment specimens were prepared using the ‘Alloy Design Program’ [5–7] of the National Institute for Materials Science (NIMS), Japan. By adding 2 and 2.5wt.% Ru to TMS-121, two other superalloys were cast. They have been named TMS-138 and TMS-138+, respectively, and are both fourth generation nickel-base single crystal superalloys [8,9]. Alloy compositions are shown in Table 1 . The heat treatment for TMS-121 was 1300°C 1h→1320°C 4h, followed by air-cooling; for TMS-138 and TMS-138+, it was 1320°C 1h→1340°C 4h, followed by air-cooling. The aging treatment for all alloys was 1100°C 4h, followed by air-cooling. | 10.1016/j.scriptamat.2006.01.003
Five-millimeter thick discs were sliced from heat-treated bars of each alloy. They were exposed to temperatures between 900°C and 1200°C, at 100°C intervals, for 30, 100, 300, 1000 and 3000h. The behavior of TCP phase precipitation was evaluated through microstructural observation of the specimen cross-sections. | 10.1016/j.scriptamat.2006.01.003
The aged samples that were exposed at 1000°C or 1100°C for 300h or 1000h were sliced into discs of 1mm in height. They were polished mechanically to 100μm. They were then electrochemically polished by the twin jet method, in an HClO4 (50ml)+ethanol (100ml)+2-butoxyethanol (300ml) solution, at 0°C, using 10–15V (direct current). The crystal structures of the TCP phases present after specimen exposure were identified by TEM, and the electron diffraction patterns of the specimens were analyzed. The TCP phase lattice parameters were obtained from Rae et al. [10] in order to identify the phases present in the alloys. | 10.1016/j.scriptamat.2006.01.003
The material used in the present program consisted of two Waspaloy laboratory ingots produced via vacuum induction melting (VIM) followed by vacuum arc remelting (VAR). Each ingot measured approximately 200mm diameter×450mm length. Following VIM–VAR processing, one ingot was examined in the as-cast condition, and the other in the partially homogenized condition. The composition (in mass per cent) of the former ingot was 1.32 aluminum, 2.98 titanium, 19.7 chromium, 13.2 cobalt, 4.21 molybdenum, 1.31 iron, 0.018 carbon, balance nickel. The second ingot was cold charged and heat treated at 1204°C for 14h (total time in a preheated furnace) followed by air cooling. Although this temperature and time are not typical of industrial practices designed to provide full homogenization, these specific heat-treatment parameters were chosen based on the previous single-crystal results [4] to provide a condition that would give a partial reduction of the segregation in Waspaloy and thus be beneficial for validating a broad approach for modeling homogenization behavior. The composition of the second ingot was 1.33 aluminum, 2.98 titanium, 19.8 chromium, 13.3 cobalt, 4.25 molybdenum, 0.52 iron, 0.020 carbon, balance nickel. Both ingots thus had compositions very similar to that of the single-crystal Waspaloy used in prior work [4], i.e., 1.36 aluminum, 3.14 titanium, 19.7 chromium, 13.4 cobalt, 4.63 molybdenum, &lt;0.05 iron, 0.029 carbon, balance nickel. Based on the measured compositions, the γ′ solvus was estimated to be ∼1040°C (in the fully homogenized condition) for the various materials [5]. | 10.1016/j.scriptamat.2006.01.008
To determine the degree of homogenization effected by heat treatment, samples for electron-microprobe analysis (EMPA) were cut from both the as-cast and cast-and-heat treated ingots at the mid-height, a location corresponding to steady-state melting conditions during VAR. Samples were extracted at four different radial locations across the diameter (Fig. 1 a). In each instance, a cylindrical plug of material was electric-discharge machined along the long direction of the columnar-grain microstructure which is parallel to the axis of the primary dendrites formed during solidification. Subsequently, each plug was sectioned perpendicular to the cylinder axis, and the cut surface was prepared using standard metallographic techniques for optical metallography (polished-and-etched condition) and EMPA via wavelength-dispersive spectroscopy (WDS) in a JEOL 733 scanning-electron microscope (as-polished condition). Although the dendritic solidification structure was readily imaged optically, the limited spatial variation of high-atomic number alloying elements precluded easy identification of the dendrites via backscattered-electron imaging. Hence, a WDS traverse pattern based on optical micrographs was devised to ensure that a region covering several dendrites was sampled appropriately. This pattern comprised a series of lines spaced 65μm apart with data taken at intervals of 75 or 85μm. | 10.1016/j.scriptamat.2006.01.008
Values of the interdiffusion coefficients at T =1204°C for titanium, chromium, and cobalt solutes in Waspaloy, obtained by fitting Eq. (5) to the measured value of the residual segregation index after heat treatment, are given in Table 3 . In constructing this fit, the specific homogenization time at 1204°C for the heat-treated ingot was taken to be 12h, not 14h, because of the finite time required for ingot heating; this heating transient was quantified by the simple 1-D ingot heating solution described by Semiatin et al. [7]. Heat-transfer results for a 200-mm diameter Waspaloy ingot (Fig. 3 ) justified this choice for the duration of the initial temperature transient. | 10.1016/j.scriptamat.2006.01.008
Castability tests were performed by a standard withdrawal method. The alloy was heated to 1550°C and held for 5min before it was poured into the preheated mold (mold temperature: 1500°C). A withdrawal speed of 3mm/min was used. | 10.1016/j.scriptamat.2006.02.032
Samples for metallography were cut at 60mm from the chill end of the castability tubes. Primary dendrite arm spacing λ 1, secondary dendrite arm spacing λ 2, and GB misorientations were determined by optical metallography on etched samples, using an image analysis system with OPTIMAS 6.2 software (Optimas Corporation, Bothell, WA). The GB misorientations were measured from secondary dendrite arm orientations. A scanning electron microscope (SEM, Philips XL30) was used for detailed microstructural observation. Zirconium intensity maps were measured by electron probe microanalysis (EPMA, JEOL JCXA 733). | 10.1016/j.scriptamat.2006.02.032
The as-received cast alloy IC 6 with a chemical composition of Ni–15.9Al–7.78Mo–0.125B–0.05C (at.%), was given a pre-weld heat treatment at 1260°C for 10h, followed by air cooling. Rectangular plates of 60×10×10mm dimensions were machined from the bulk sample of 60×10×200mm plates and were autogenously laser beam welded using laser lamp power of 1500W at a welding speed of 0.5m/min. A Gleeble 1500D thermomechanical simulation system was used to simulate HAZ microstructures in the heat treated alloy by heating to 1270°C and 1290°C at a heating rate of 150°C/s and holding there for 3s followed by water quenching. Welded specimens were sectioned transversely to the weld, and Gleeble simulated specimens were sectioned transversely at the location of the spot-welded thermocouple which was used to control the sample temperature. Sectioned specimens were subsequently polished using standard metallographic techniques for microstructural examination. The microstructures of the base alloy, weld HAZ and simulated HAZs were examined and analyzed using an optical microscope, a JEOL 5900 scanning electron microscope (SEM), and JEOL 2000FX and 2100F scanning transmission electron microscopes (TEM/STEM). The SEM and 2100F TEM/STEM were equipped with an ultra thin window Oxford energy dispersive spectrometer (EDS), and the 2000FX TEM was equipped with an ultra thin window EDAX-Genesis energy dispersive spectrometer (EDS). X-ray microanalyses using theoretical Cliff-Lorimer k factors and selected area diffraction pattern (SADP) analyses were performed in TEM/STEM. | 10.1016/j.scriptamat.2006.02.044
Commercial Alloy 690 with the composition shown in Table 1 , was used as the experimental material in this work. The specimens were vacuum sealed under 5×10−3 Pa in quartz capsules and annealed at 1100°C for 15min, then quenched into water and broken quartz capsules (WQ) simultaneously, for the starting material. Various combinations of cold rolling and annealing, as shown in Table 2 , were employed as the thermomechanical processes of the specimens. All the specimens were rolled at room temperature with the roller diameter of 130mm, annealed in vacuum sealed quartz capsules, and quenched into water as described above. | 10.1016/j.scriptamat.2006.03.014
The results of hardness testing showed that the hardness of samples solution treated at 1050°C was generally higher than the hardness of samples solution treated at 1075°C. The hardness of the samples solution treated at 1050°C showed a sharp increase for aging times up to 4h, followed by a steady but small increase for longer aging times, while the hardness of samples solution treated at 1075°C increased steadily with increasing aging time. | 10.1016/j.scriptamat.2007.03.035
Image analysis investigations on samples solution treated at 1050°C showed that η lengthening occurs during aging of these samples. | 10.1016/j.scriptamat.2007.03.035
Microstructural studies showed that the size of γ′ precipitates was larger in samples solution treated at 1050°C compared with those solution treated at 1075°C. This may be attributed to larger supersaturation in samples solution treated at 1050°C. This may also explain the sharp increase in hardness of samples solution treated at 1050°C for short aging times. | 10.1016/j.scriptamat.2007.03.035
A conventional C&amp;W processing route was used to produce U720Li and TMW alloys at Mitsubishi Materials Corporation, Japan. All specimens were cut from pancakes (440mm in diameter and 65mm in thickness) heat treated as follows: 1100°C/4h/oil quenching, then aging at 650°C/24h/air cooling +760°C/16h/air cooling. All mechanical property testes were carried out at Kobe Materials Testing Laboratory, which is a material testing company in Japan accredited to Nadcap (Nadcap is the only world standard accreditation program of special processes and products required by aerospace prime contractors). The tests were conducted according to ASTM E8/E21, ASTM E139, ASTM E606 and ASTM E647 standard test methods for tensile, creep, low-cycle fatigue and fatigue crack growth rate, respectively. Transmission electron microscopy (TEM) discs were prepared from the tested samples. The deformation microstructures were investigated using Tecnai 20 and JEM 2100F microscopes operated at 200kV. | 10.1016/j.scriptamat.2012.01.025
The nominal composition of the experimental alloy is Co-7Al-8W-1Ta-4Ti (at.%), and it is abbreviated as Alloy TaTi. The single crystal bars of Alloy TaTi, 15mm in diameter and 150mm in length, were directionally solidified using the conventional Bridgman method. By using the Laue back-reflection X-ray technique, the [001] crystallographic directions of the single-crystal bars were measured to be in the range of 3.1 and 4.4° away from the axis of bars. They were solution heat-treated in quartz tubes back-filled with Ar gas at 1270°C for 24h and subsequently aged at 900°C for 50h followed by air cooling. A cylindrical specimen with a 25mm gage length and a diameter of 5mm was coaxial with the single-crystal bar and used for creep test at 900°C in air with a tensile stress of 420MPa applied parallel to the cylindrical axis of the specimen and nearly parallel to the crystallographic [001] direction. A RWS50 electronic creep testing machine was used and a constant-load was provided by the electric motor without the lever arm. The specimen was held at the testing temperature for 2h before testing. A creep rupture test and several interrupted tests were performed according to its characteristic creep regions. Discs with 0.20mm in thickness and 3mm in diameter were cut from the specimens after the interrupted creep test, and the normals of discs were perpendicular to the stress direction. The discs were mechanically polished and then subjected to twin-jet electropolishing in a solution of methanol with 10% volume fraction perchloric acid at −25°C and 24V. A JEOL JEM-2100 transmission electron microscope was used for dislocation analyses. | 10.1016/j.scriptamat.2017.03.031
Leaching experiments were performed in a partially closed 500 mL PYREX® glass beakers in a well-ventilated fume hood. Aqua-regia solutions at 100%, 60%, and 20% (v/v) in deionised water were used to leach superalloy scraps. Timed samples were taken throughout the leaching period where 100 μL aliquots were taken from the leach liquor, diluted to 100 mL, and analysed using ICP-OES. Leach curves were plotted using percentage recoveries of rhenium and the other component metals calculated using Eq. (1) below. (1) % R e c o v e r y = ( C o n c e n t r a t i o n o f m e t a l g L - 1 ) × ( L e a c h i n g V o l u m e L ) A m o u n t o f m e t a l i n t h e s u p e r a l l o y % w w × ( m a s s o f t h e s u p e r a l l o y g ) × 100 | 10.1016/j.seppur.2018.11.023
In this study, face turning experiments have been designed and conducted in order to measure cutting forces during machining and residual stresses on the surface of the IN718 nickel-based alloy material after machining by using the XRD method. The work specimen was a 50mm diameter round bar of IN718 nickel-based alloy which was heat treated at 955°C and subsequently quenched for one hour, that provided a hardness value of 45HRC. | 10.1016/j.simpat.2013.11.009
DeMange et al. [20] have studied the effect of heat treatment on the room temperature quasi-static and high strain rate compression behavior of IN718 under annealed and aged conditions. The testing strain rate range for the annealed material was 1796–3506s−1, while it was 1681–4581s−1 for the aged material. The strain hardening behavior of the material was significantly greater at the annealed condition. Flow stress curves of the annealed material exhibited strong strain hardening at all strains, but curves of the aged material showed sharp softening effect around a strain value of 0.1 and remained constant after strain value of 0.25. Pereira and Lerch [12] referred to that data and suggested a set of JC model parameters without considering thermal softening effects. The Johnson–Cook material model parameters later suggested for IN718 did not show any strain softening effect at elevated strain rates and temperatures. | 10.1016/j.simpat.2013.11.009
Large and fast plastic deformations during the cutting process leads to the generation of high temperature and strain rate into the workpiece. Therefore, Johnson–Cook (J-C) material model is often used for simulation of cutting process, since this model describes the material behavior at different temperature strain and strain rate [5]. Up to now, different combinations of J-C material model have been introduced for Inconel718. Demange et al. identified a new combination of J-C material constants for Iconel718 using Split Hopkinson Pressure Bar (SHPB) tests [6]. Recently, Wang et al. conducted the SHPB tests at high range of strain rate and temperature. The C constant in J-C equation was obtained as a function of strain rate and temperature [7]. Klocke et al. implemented an iterative procedure based on the FE simulation of cutting process to determine some of the J-C parameters, while the other parameters were adopt from literature [8]. The SHPB tests were carried out for annealed and aged IN718 to identify J-C equation parameters by Pereira et al. [9]. Using the quasi-static material property, the J-C material model was developed by Mitrofanov et al. [10]. The effect of thermal softening (m constant in J-C equation) was not taken into account in this model. After that, it was added by Lorentzon [11]. A new J-C material model was introduced by Ozel et al. [12] and dynamic behavior of the material was also added to the model. Recently, an inverse strategy was developed by Malakizadi et al. to identify a new material model [13]. It was implemented using the FE simulation and Response Surface Methodology (RSM). The hardness-based flow stress was developed by Prete et al. to take into account the effect of initial workpiece into the J-C material model [14]. The influence of the mentioned material models on predicted results by machining process was compared together by Jafarian et al. [15]. | 10.1016/j.simpat.2016.05.001
After selection of the most suitable material model (M7), the output results were compared with corresponding old simulations (at the same conditions) conducted before by some authors of the present study [14]. For these simulations, the J-C material constants were adopted from Lorentzon's et al. study [11]. The results were reported in Table 4 . As shown in this table, the simulation errors are sensibly lover when the new material model is used. It means that, implemented strategy in this paper provides the low-cost and efficient method for identification of the new J-C material model for machining processes. | 10.1016/j.simpat.2016.05.001
In order to numerically evaluate the microstructure changes in machining of Inconel 718, the implemented user subroutine in FE code was firstly verified. For this purpose, the experimental results of grain size and microhardness obtained at the cutting conditions of N4–N6 (see Table 5) were used for validation with numerical results [24]. The material constants for prediction of microstructure (See Eqs. (1)–(3)) including m, C 0, and C 1 were selected from the previous study to be constant values of 0.01, 378, and 298.4 respectively, while b was defied as a function of the feed rate (af ) as follows [19]: (11) b = 600 × a f 2 − 139.8 × a f + 10.2 | 10.1016/j.simpat.2016.05.001
Further tests to examine thermal cycling damage at slightly lower temperatures, without risks of melting, were carried out by simple heating in air in a muffle furnace, with samples introduced into the preheated furnace and withdrawn to a ceramic plate after periods of one half hour at the given temperature. For such tests, samples were weighed to a precision of 0.1mg (about 2×10−5 relative precision). Repeated measurements were reproducible to 0.2–0.4mg. This precision was sufficient to obtain characteristic data on all materials, in view of the significant oxidation occurring during these tests leading sometimes to weight increases or to weight loss when spalling occurred. | 10.1016/j.solener.2014.09.050
Samples were examined by optical and scanning electron microscopy at the end of the given solar or furnace heating experiments. In some cases the outside surfaces of samples were studied and in other cases the cross section through oxide layer and substrate was examined after mounting the samples in Bakelite and polishing to a final diamond and silica gel fine finish. | 10.1016/j.solener.2014.09.050
The ternary eutectic NaCl-KCl-MgCl2 (33–21.6–45.4 mol%) was selected as experimental molten salt due to low melting point, high boiling point and low cost. The salt mixture was prepared using commercial NaCl, KCl and MgCl2 (greater than 99.5 wt% purity). The concentration of main impurities in as-received salts was listed in Table 1 . The salts were weighed and mixed according to the above ratio, and then placed in an Al2O3 crucible. The salts were oven dried at 300 °C for 24 h and then stored inside a glove box full of high-purity Ar (99.999%), where H2O and O2 contents were maintained below 0.1 and 5 mg/kg, respectively. | 10.1016/j.solener.2018.06.094
The alloys tested include one Fe-based 316SS and seven Ni-based alloys, Inconel 617, Haynes 242, Hastelloy C276, Hastelloy C22, Inconel 600, Inconel 625, Haynes 230. The alloys were selected based on their high temperature strength, code certification status, commercial maturity and their history of prior usage in high temperature applications. Table 2 shows the chemical compositions of the alloys. The 10 mm × 10 mm × 2 mm specimens were abraded with emery paper to 1500 grit and polished with 0.05 μm Al2O3 power, followed by cleaning with deionized water and alcohol and then drying. | 10.1016/j.solener.2018.06.094
The temperature selected for corrosion experiment was 700 °C based on the target temperature 600–800 °C for next generation CSP plants. Al2O3 crucibles were selected as the containers for corrosion tests because of their chemical inertness in molten chloride salts (Ozeryanaya, 1985). Three specimens of each alloy were placed horizontally in each Al2O3 crucible to insure the same contact surfaces between the specimens and the molten salt. The solid NaCl-KCl-MgCl2 salt of 40 g was then added into each Al2O3 crucible. In order to avoid the influence of outside air on the experimental results, the Al2O3 crucibles were encapsulated in an outer 316SS capsule, and welded shut. Two 316SS tubes with 1/4 in. were then welded on the lid of 316SS capsule as gas import and export. All the above operations were conducted inside the glove box full of high-purity Ar (99.999%). Finally, the specimens were corroded for 100 h at 700 °C. The space above the molten salt was purged with high-purity N2 (99.999%) with a flow rate of 10 mL/min during the experiment. | 10.1016/j.solener.2018.06.094
To reduce the thermal shock and potential separation of the corrosion layers, the samples were removed from the furnace at the stated intervals and placed in another furnace (Tetlow K2) at the same temperature as the test furnace. This furnace was then switched off to allow slow cooling to room temperature. No spalling was observed during this process (as can be seen in Fig. 9a), and microscopy confirmed that corrosion remained adhered to the surface of the metal. The solidified salt and metal sample were then removed from the crucible and cut without cutting fluid to separate the submerged and exposed pieces. The submerged piece, including the solid salt, was sectioned with a precision saw run at low speed and force to prevent heating of the sample. The cut face of the sample was progressively sanded smooth using 280, 500, 800, 1200 and 2000 grit sandpaper. Further polishing was undertaken with 6 μm, 3 μm, and 0.25 μm diamond paste (Kemet) using kerosene as a polishing fluid. The exposed piece of corroded wire was mounted in beam stable resin (Struers EpoFix), wet sanded with 320 grit SiC foil then progressively polished with 9 μm, 3 μm, 1 μm and 0.04 μm polishing suspensions (Struers). Prior to beginning SEM analysis samples were coated in an approximately 10 nm thick carbon layer to prevent charging. All samples were stored in an oven at 50 °C to prevent hydration from the moisture in the air (Na2CO3 is deliquescent). | 10.1016/j.solener.2019.09.030
The geometries of the cross-sectioned samples were compared to samples that were heat-treated concurrently to correct any dimensional change due to stress relaxation in the drawn wire. As this wire was manufactured to be a consistent diameter of 2590 µm, this was assumed to be the initial diameter of all samples. As shown in the second column of Table 3, the influence of the heat treatment had minimal influence on the diameter change of the samples with a confidence of approximately 10 µm. The third column of Table 3 shows the measured outside diameter of the salt treated samples, which consistently increase with test time. | 10.1016/j.solener.2019.09.030
NC nickel samples with average grain size of about 28 nm were prepared by direct current electrodeposition on a copper substrate from a solution containing 300 g/l nickel sulfate, 30 g/l nickel chloride, 30 g/l boric acid and 5 g/l sodium saccharin. The electroplating was carried out at current density of 100 mA/cm2, pH = 4 and bath temperature of 55 °C. The copper substrate was then stripped away from the nickel layer by immersion of deposited samples in an aqueous chromic acid solution containing 250 g/l CrO3 and 15 ml/l H2SO4. | 10.1016/j.solidstatesciences.2012.11.011
Rectangular coupons of ferritic–martensitic steel P91 and stainless steel 304 with 25×10×4mm3 dimensions were cut by an electric discharge machine. Coupons were ground to 320 grit SiC paper, sand blasted, degreased with acetone in an ultrasonic bath, and finally dried in air. The compositions of the studied alloys were obtained using optical emission spectroscopy (OES) (see Table 2). | 10.1016/j.solmat.2015.11.024
Two groups of specimens from both steels were used for the slurry coating process. To prepare the coating slurry, aluminum powder was mixed with polyvinyl alcohol and distilled water. The slurry was air brushed onto the specimen׳s surface. Dried samples were heat treated at 300°C for 4h (to cure the binder) and then heat treated at 700°C for 10h under an Ar atmosphere. After heat treatment samples were washed and weighed before being used in the corrosion test. | 10.1016/j.solmat.2015.11.024
The eutectic salt mixtures (in wt%) 46.2[UNI002]KCO3 – 53.8Na2CO3 (Te=709°C) and 33.4Na2CO3 – 34.5[UNI002]KCO3 – 32.1Li2CO3 (Te=398°C) were prepared using ACS-grade anhydrous salts from Alfa Aesar, each with a purity greater than 99wt%. The single salts were placed at 120°C in air in a drying oven (DK-42, American Scientific Products) for at least 48h to ensure low moisture content. The salts were weighed to the proper ratio in 600-g batches and kept in the drying furnace for at least 24h before complete mixing. To obtain homogeneous eutectic compositions, the salts were mixed in a ball mill with ¼″ alumina balls as the mixing media, during 1.5h. Batches of 125 g were then placed in alumina crucibles, which have shown to be chemically stable in molten carbonates [27], and kept in a vacuum furnace at 120°C for 24h before pre-melting. To pre-melt the salt mixtures, they were then transferred to a muffle furnace (Vulcan 3-1750). The heating process was the following: (i) 300°C for 3h; (ii) heat at 5°C/min to a temperature of 100°C above the eutectic point (Te) and keep at that temperature for 1h. The pre-melted and solidified salt mixtures were stored at 120°C in the vacuum furnace until needed for testing to avoid moisture absorption. Any further purification of the mixture was not used because CSP plants cannot pursue very complicated and expensive mixing and melting procedures of the salts. | 10.1016/j.solmat.2016.07.029
After the electrochemical corrosion data were obtained, the electrodes were raised above the molten salt and the furnace was turned off to cool. The WE was removed and metallographically prepared for characterization. Top surface and cross-section analyses were performed using an environmental scanning electron microscope (ESEM). Chemical analysis of the samples was performed using energy-dispersive X-ray spectrometry (EDX). Further oxalic acid electroetching, described in standard ASTM B162 [28], was used to reveal the substrate's microstructure. This was performed to determine if chromium carbide precipitation occurred, which could represent a condition of the austenitic stainless-steel sensitization. | 10.1016/j.solmat.2016.07.029
Casting alloys of GH4033 and GH4169 were made under the protection of an argon atmosphere using a vacuum induction melting furnace (type: SP-25TC) based on electrolytically pure metals (purity &gt;99.9%; nickel (Ni), iron (Fe) and chromium (Cr)). The major compositions are shown in Table 1. Pure Ni, GH4033 and GH4169 are denoted 1#, 2# and 3#, respectively. Then, heat treatments were conducted as follows. GH4033 was heated to 1353K (5K/min), maintained at that temperature for 8h, cooled to 973K in air, and then maintained at that temperature for 16h. Finally, it was cooled to room temperature in air. GH4169 was heated to 1223K (5K/min), maintained at that temperature for 40min cooled to 993K in air, and then maintained at that temperature for 8h. Before cooling to room temperature, it was cooled to 893K in a furnace, and maintained at that temperature for 8h. All samples were cut into cubes with dimensions of 10mm×10mm×3mm by an electrical spark linear incising machine tool under water cooling conditions. For other processes for preparing the samples, see reference [27]. | 10.1016/j.solmat.2017.02.020
The eutectic salt mixture was made from anhydrous NaCl and MgCl2. The NaCl purity was greater than 99.5wt%. The registered trademark of the NaCl is “Shuangshuang”, which was provided by Shuangshuang, Ltd., of Yantai. The highest content of the main impurities in NaCl was as follows (wt%): Fe(CN)6, 0.0001; K, 0.02; Ca, 0.05; Fe, 0.0002; Mg, 0.002; sulfate, 0.002; phosphate, 0.001; iodide, 0.002; and bromide, 0.01. The anhydrous MgCl2 purity was greater than 99wt%. The registered trademark is “Aladdin”. The MgCl2 was provided by Sinopharm Chemical Reagent Beijing Co., Ltd. Before mixing the salt, NaCl was dried in a drying oven (DHG-9140A, Shanghai Jinghong Laboratorial Apparatus Co., Ltd.) at 393K for 48h. MgCl2 was not dried, as it is highly hydroscopic. Then, 12.0000g NaCl and 13.0000g MgCl2 were weighed by an electronic analytical balance with an accuracy of 0.1mg (SOPTOP-FA2004, Shanghai Sunny Hengping Scientific Instrument Co., Ltd.), mixed extremely well and put in one corundum crucible in a glovebox with argon protection. Three mixture salts were prepared following the above process in three corundum crucibles. Because the salt mixtures are highly hydroscopic, the corundum crucibles were removed from the glovebox and quickly transferred to a heated muffle furnace (SX2-8–13, Xinhan Instruments Equipment Co., Ltd.). In addition, in order to lessen the absorption of moisture during the heating process, the muffle furnace was heated to 793K from room temperature before the corundum crucibles were transferred. The heating rate was 5K/min. After fusion of the eutectic salt, the four parallel samples, which were weighed (by an electronic analytical balance, SOPTOP-FA2004) and had their surface area measured (by a vernier caliper, Hengliang-530-150, accuracy 0.02mm, Shanghai Hengliang Measuring Tool Co., Ltd.), were immersed in molten salt. Each kind of metal was put in one crucible. The experimental setup contained a box muffle furnace heated by silicon carbide rods. Photographs of the setup and molten eutectic NaCl-MgCl2, which were removed from the setup after being melted at 793K, are shown in Fig. 2(a) and (b), respectively. Because this dissertation aims to analyze the corrosion behavior of metals in molten salt in atmosphere, environments for the corrosion of molten salt under argon protection were avoided. | 10.1016/j.solmat.2017.02.020
After corrosion for 20h, the crucibles with the salt samples were removed from the furnace and cooled to room temperature. One sample of each kind of material was stored in a vacuum drying dish for later use. Other samples were cleaned by the mechanical method (following GB/T 16545-1996 [29]) as follows: all samples were ultrasonically cleaned in distilled water and ethanol for 10min and 5min, respectively, and then dried with cold air. After the samples were weighed by an electronic balance (SOPTOP-FA2004), they were placed in freshly melted salt, as previously mentioned. Then, the second corrosion experiment started. The above corrosion process was repeated eight times (160h). However, the samples from the final corrosion experiment were not cleaned in water and ethanol. The method for cleaning the corrosion products followed the “ultrasonic cleaning method” in ASTM G1-03 [30]. The average weight change and associated errors were calculated following ASTM G1-03 and ASTM G16-95 [31], respectively. After corrosion testing and cooling to room temperature, profile photographs of the samples before and after ultrasonic cleaning as stated above were taken and are shown in Fig. 3(a) and (b), respectively. After cleaning, the 1# (pure Ni) surface is still relatively light, while 2# (GH4033) and 3# (GH4169) display a dim metallic color. | 10.1016/j.solmat.2017.02.020
To analyze the sample surface after corrosion in molten salt, one of the samples was prepared by the immersion method in water as follows. The sample was first quietly immersed in distilled water after cooling to room temperature. After thoroughly dissolving residual salt on the sample surface, the sample was carefully transferred to alcohol and then dried with cold air. During the process, the sample surface should be protected from damage. To observe the cross-sectional corrosion layer morphology, the second sample, which was corroded for 160h, was prepared by the dry grinding method. The dry grinding method can avoid the loss of water-soluble corrosion products. For the third sample, which was corroded for 160h, corrosion products on its surface were detected by a Rigaku D/max-2500/PC X-ray diffractometer (XRD) with a Cu Kα radiation source (λ=0.1541nm). The tube voltage and current were 40kV and 200mA, respectively. Before XRD detection, residual salt on the sample surface was removed with a wood plate. The elemental distribution and cross-sectional and surface morphology were analyzed by a scanning electron microscope (SEM, ZEISS MERLIN Compact and JSM-6610 LV) with an attached energy-dispersive spectrometer (EDS). | 10.1016/j.solmat.2017.02.020
The NaCl, MgCl2 and CaCl2 were purchased from Alfa Aesar for making the ternary eutectic mixture with a melting point of 425°C for a composition of 53.43,14.95 and 31.61mol% [3]. All the salts used in this study were stored in inert atmosphere or under vacuum before loading them into the furnace where the salt mixture was heated above 200°C within 30min since there was little bulk water. Then the mixtures were heated to 600°C, held for 3h to ensure a homogeneous mixture and then cooled to ambient temperature. The solidified salt mixture was ground into power using mechanical rolling, sealed in sample bags and kept in desiccators. These steps were carried out in an isolated air environment. | 10.1016/j.solmat.2017.05.050
All the alloys used in this experiment were purchased from GoodFellow. The alloys composition is shown in Table 1. The specimens of Inconel 625(In625), Hastelloy X(H X) and Hastelloy B-3(H B-3) alloys in the gravimetric corrosion test were cut to the dimension of 30mm × 15mm × 2mm. The specimens were polished by 400, 800 and 1200 grit emery paper in turn and then with diamond paste to obtain a mirror-like finish for corrosion testing, followed by washing and cleaning with water and acetone. After being dried, the sample dimensions were measured with an electronic caliber and weighed with an analytical balance with an accuracy of 0.00001g. | 10.1016/j.solmat.2017.05.050
Electrochemical experiments were conducted using a three-electrode cell containing the molten salts in alumina crucibles open to air at 700°C and 450°C in a preheated cylindrical furnace. Test coupons of 25mm long, 5mm wide and 2mm thick were mechanically wet ground and polished down to 0.04µm by colloidal silica, washed with ethanol and dried in air. Measurements were implemented by means of a VMP3-based BioLogic instrument controlled by EC-Lab® software. The three-electrode cell was implemented with the polished sample as the working electrode and two similarly sized platinum sheets (25 × 5 × 1mm) as pseudo reference and counter electrodes [26–29]. Samples were subjected to open circuit potential (OCP), electrochemical impedance spectroscopy (EIS) and potentiodynamic polarization (PDP) measurements. Equilibrations of potentials (OCP) were carried out for 1h immediately after exposure. EIS measurements were then obtained using a frequency range of 100kHz to 100MHz with the amplitude of ± 10mV. Finally, PDP was conducted at the potential scan rate of 10mV/min and potential range of ± 300mV with respect to the open circuit potential. ZFit analysis of EC-Lab software was used to fit successive impedance cycles. | 10.1016/j.solmat.2017.07.036
Fresh metal coupons were cut to around 25 × 7 × 2mm for static corrosion tests while the front sides were mechanically wet polished down to 1µm in colloidal silica using standard grinding and polishing procedures. A schematic representation of the test condition and alignment of samples in the furnace have been already shown [30]. Cylindrical alumina crucibles were used as salt vessels and the furnace temperature was set to 700 ± 10°C for binary salts and 450 ± 10°C for the ternary carbonate. | 10.1016/j.solmat.2017.07.036
KCl(Alfa Aesar, &gt;99%), NaCl(Alfa Aesar, &gt;99%) and anhydrous MgCl2(Magnesia, &gt;99%, technical grade) were used to synthesize the salt mixture of MgCl2/KCl/NaCl (60/20/20 mol%). Referring to previous results [15], the heating of the salts were conducted as following: after vacuuming (≤ 30 mbar), the salt mixture was heated under argon atmosphere (purity ≥ 99.9999%, H2O ≤ 0.5 ppm, 20 l/h (STP), the absolute pressure above the salts is ~1.1 bar) from room temperature to 200 °C with a heating rate of 5 °C/min, then kept at 200 °C for 1 h to remove residual water in the hygroscopic MgCl2 salt. After that, it was heated to 700 °C and kept at this temperature for corrosion tests with the immersed specimens. The measurements of titration and cyclic voltammetry (CV), which are described in our previous works [19,20], show that the concentration of the corrosive impurity MgOH+ in the salts after the heating process was ~2000 ppm (5 ×10−2 mol/kg(salt)) at 700 °C. | 10.1016/j.solmat.2018.04.025
Fig. 2 shows a schematic of the experimental set-up used for immersion tests in molten chlorides. High temperature resistant glassy carbon crucibles purchased from HTW Germany (Sigradur® G, GAZ 4) were used to avoid any reaction of the molten salts with the crucible. During the experiments, the temperature of the molten salts under an argon atmosphere (same parameters mentioned in Section 2.1.) was controlled by a thermocouple closed to the crucible. As shown in Fig. 2, in a glassy carbon crucible with a diameter of 30 mm and a height of 107 mm (open on the top), two pieces of each alloy (larger: 10 mm × 10 mm × 10 mm, smaller: 3 mm × 10 mm × 10 mm) were hung via a Nickel wire and completely immersed in the molten MgCl2/NaCl/KCl (60/20/20 mol%, 150 g). Before tests, all samples were grinded by sandpapers (600, 800 and 1200#), and washed by distilled water and acetone. In order to ensure that all the surfaces of the specimen are in full contact with the molten chlorides, they are hanged up by a nickel wire on a nickel tube cross on the glassy carbon crucible. After 500 h exposure, the furnace was cooled down to room temperature under argon atmosphere. The larger piece was used to measure the corrosion rate, with the mass loss method and the smaller one was used for microstructural analysis. | 10.1016/j.solmat.2018.04.025
KCl and NaCl with a purity &gt; 99 wt% were purchased from Alfa Aesar, Germany, while anhydrous MgCl2 (&gt; 99 wt%) came from Magnesia, Germany. They were used to synthesize the salt mixture of MgCl2-KCl-NaCl (60–20–20 mol%). According to previous results [50], the heating of the salts was conducted as following: after vacuuming (≤ 30 mbar, 10 min), the salt mixture (with or without Mg additive) was heated under argon atmosphere (purity ≥ 99.999%, H2O ≤ 3 ppm and O2 ≤ 2 ppm, 30 l/h (STP), the absolute pressure above the salts is ~ 1.1 bar) from room temperature to 200 °C with a heating rate of 5 °C/min, then kept at 200 °C for 1 h to remove residual water from the hygroscopic MgCl2 salt. After that, it was heated to 700 °C and kept at this temperature for corrosion tests on the immersed alloy samples. In previous work [51], an electrochemical technique based on Cyclic Voltammetry (CV) is developed to in-situ monitor the concentration of MgOH+ - the main corrosive impurity in the molten chloride salts. It could assist to control the corrosive impurity and thus the corrosive rate of structural materials in the molten chloride salts. The CV measurements showed that the concentration of the corrosive impurity MgOH+ in the salts after the heating process was ~ 5 × 10−2 mol/kg(salt) (~ 4 ×10−3 mol%) at 700 °C [51]. | 10.1016/j.solmat.2018.12.020
Table 2 gives the chemical compositions of two alumina-forming Fe-Cr-Al alloys. Compared with Fe-Cr-Ni based alloys, Fe-Cr-Al based alloys are less expensive. Addition of minor elements like Y, Zr and Hf has been reported to improve the oxide scale adherence [53,54]. Since the atmosphere used in the experiment is inert, these two alumina forming alloys were pre-oxidized in air to form a protective oxide layer before exposure to the molten salts. Two pieces of each alloy with a thickness of 1.5 mm were ground by 1200# sandpaper followed by washing with distilled water and acetone. The samples were isothermally stored at 800 °C for 15 h in a furnace in order to form the protective oxide scale. After pre-oxidation, one piece of each alloy was used for surface and cross section characterization by SEM/EDX. Another pre-oxidized piece was used for corrosion test in molten chloride salts (without addition of Mg corrosion inhibitor). | 10.1016/j.solmat.2018.12.020
The concentrations of Cr, Fe and Ni in the salt samples from the experiments without and with Mg addition were measured with an atomic adsorption spectrometer (iCE 3000 series, Thermo Scientific, US) with deuterium background correction. A hollow cathode lamp was used as the radiation source with a current of 12 mA for Cr and 10 mA for Fe/Ni. The main analytical lines at 357.9 nm, 248.3 nm and 232.0 nm with a spectral bandwidth of 0.2–0.5 nm were used for Cr, Fe and Ni, respectively. The spectrometer was interfaced to the operational software Solaar AA Version 11.03. Integrated absorbance (peak area) was used exclusively for signal evaluation and quantification. In the calibration measurements, three standard solutions with the concentrations of 1, 2 and 5 mg/L for each element were prepared by dissolving the corresponding chloride or nitrate salt in 100 mL VE water + 1 mL 1 wt% HCl + 10 mL 10 wt% CsCl solution. In the AAS measurements, ~ 100 mg salt sample was dissolved the 100 mL VE water + 1 mL 1 wt% HCl + 10 mL 10 wt% CsCl solution and then its concentration was measured. For the theory about AAS and how to use AAS, the book of B. Welz and M. Sperling [55] is suggested. | 10.1016/j.solmat.2018.12.020
KCl (99%) and NaCl (99%) were purchased from Alfa Aesar, Germany, while anhydrous MgCl2 (99%) from Magnesia, Germany was used. The anhydrous MgCl2 was expected to have small amounts of hydrated MgCl2 due to the short-time in contact with room air. All components were used to synthesize the salt mixture of MgCl2/KCl/NaCl (60/20/20 mol.%, melting temperature ∼400 °C) for the experiments. Referring to our previous work [20,22], the heating process of the salts is performed as follow: after vacuuming by the vacuum pump for 30 min (≤30 mbar), the salt mixture (∼140 g) was heated (heating rate of ∼5 °C/min) under an argon atmosphere (Argon 5.0, purity ≥ 99.999%, H2O ≤ 3 ppm, O2 ≤ 2 ppm, 30 NL/h, pressure above atmospheric pressure is about 0.1 bar) to 200 °C, then kept at 200 °C for 1 h to release the hydrated water and to reduce the side reaction to hydroxides and HCl (Eqs. (1) and (2)). | 10.1016/j.solmat.2019.04.021
The concentrations of Cr, Fe and Ni in the salt samples after Experiments 1 and 2 (see Section 2.2) were measured with an atomic absorption spectrometer (iCE 3000 series, Thermo Scientific, US) with deuterium background correction. A hollow cathode lamp was used as the radiation source with a current of 12 mA for Cr and 10 mA for Fe/Ni. The main analytical lines at 357.9 nm, 248.3 nm and 232.0 nm with a spectral bandwidth of 0.2–0.5 nm were used for Cr, Fe and Ni, respectively. The spectrometer data was analyzed with the operational software Solaar AA Version 11.03. Integrated absorbance (peak area) was used exclusively for signal evaluation and quantification. In the calibration measurements, three standard solutions with the concentrations of 0, 1, 2 and 5 mg/L for each element were prepared by dissolving the corresponding chloride salt in 100 mL demineralized water + 1 mL 1 wt% HCl + 10 mL 10 wt% CsCl solution. The linear regression fits show that the AAS signals vs. the element concentrations have the correlation coefficients of R2 &gt; 99.9%. In the AAS measurements, ∼100 mg salt sample was dissolved in the 100 mL VE water + 1 mL 1 wt% HCl + 10 mL 10 wt% CsCl solution and then its concentration was measured. Note that, the salt sample from the center part of the salt block after Experiments 1 and 2 was used, in order to avoid the measurement of eventually formed precipitates in the solution. For more about AAS, the book of B. Welz and M. Sperling [39] is suggested. | 10.1016/j.solmat.2019.04.021
All samples were mounted using a non-conductive resin (EpoFix Resin, purchased from Struers) and sanded using SiC to remove any resin remaining on the sample surface from the mounting process (see Table 1). Four coupons, #1-#4, were polished with commercially available abrasives and lubricants on a Tegramin 30 grinding/polishing instrument using a Struer's preparation method. The consumables and methods used are summarized in Table 2 . | 10.1016/j.solmat.2021.111057
The selected Fe–Cr alloy was ZMG232 (Hitachi Metals), which has been specially developed as SOFC interconnect. The chemical composition of the alloy is listed in Table 1 (the alloy contains Fe and 22 mass% of Cr, with several kinds of minor elements; C, Si, Mn, Ni, Al, La, and Zr). The stability of this alloy has already been examined in O2 atmosphere [17]. The electrical resistance of this alloy was only 6×10−3 Ωcm2 after operation at 1273 K for 1000 h [17]. The samples were cut into pieces in the size of about 1×1 cm2, and the surfaces were polished with a diamond paste to obtain a mirror surface (up to 1/4 μm grade). | 10.1016/j.ssi.2004.07.040
The alloys were annealed at 1073 K under an H2O-saturated CH4–Ar mixture. The mixture of CH4 and Ar was passed through H2O (at 50 °C) at a flow rate of 50 ml/min. The gases' partial pressures before feeding to the reactor tube were p(CH4)=0.10 bar, p(Ar)=0.90 bar, and p(H2O)=0.10 bar. Thus, the steam/carbon ratio should be around 1 in this experimental condition. The oxidation treatments were carried out at 1073 K for 72–1050 h in an Al2O3-tube reactor. When the mixed gases were supplied to the reactor at 1073 K, they should be converted to CO, CO2, H2, and H2O. The estimated oxygen partial pressure is around p(O2)=3×10−23 bar. Under this condition, carbon will be deposited according to thermodynamic equilibrium conditions. After the experiments, there was a small amount of carbon deposited in the Al2O3-reactor tube. | 10.1016/j.ssi.2004.07.040
The addition of either sodium (Source: Alfa Aesar, 99.95% metal basis purity) or as received ammonium chloride powder (Source: Alfa Aesar, 99.999% purity) to the autoclave was performed inside a nitrogen glove box (Manufacture: MBraun, Model: Labmaster 130) containing low oxygen and water concentrations (≤1ppm) after the samples were placed inside the autoclave. The sodium cubes were prepared on a polytetrafluoroethylene (PTFE) sheet using a stainless steel knife. The sodium was removed from the mineral oil used to store it and then all surfaces that came into contact with the mineral oil were cut off. The autoclave was then sealed with a commercially pure nickel gasket (Ni 200/201, &gt;99% Purity) and a head assembly that contained a pressure transducer (Manufacture: Omegadyne, Model: PX02, 207±2MPa or Manufacture: Honeywell, Model: HP, Span: 414±4MPa), a rupture disc and a needle valve. The entire autoclave assembly was then weighed (Manufacture: A&amp;D, GX-10k, Precision: ±10mg) and connected to the ammonia filling station. A detailed overview of the ammonia filling station can be found in Ref. [16]. | 10.1016/j.supflu.2015.10.020
Superalloy substrate disks (4 mm×ɸ15 mm) used in this study were machined from Ni-base single-crystal (SC) superalloy bars, which contain mainly Ni with 6.0% Al, 4.5% Cr, 9.0% Co, 1.0% Mo, 8.5% W, 4.0% Re, 4.0% Ta and 1.6% Nb. The specimens were ground to 800-grit SiC paper, degreased in acetone, ultrasonically cleaned in alcohol, and dried in air. | 10.1016/j.surfcoat.2004.06.003
Two types of thermal shock testing were adopted. First, the specimens were exposed to air at 1050 °C for 10 min, and forced air cooling to room temperature (TYPE I). Second, thermal cycling consisted of directly inserting samples to1100 °C holding for 10 min and then water quenching (TYPE II). Characterization of the TBCs was carried out using scanning electron microscopy (SEM) with energy disperse spectrum (EDS) and X-ray diffraction (XRD). | 10.1016/j.surfcoat.2004.07.107
All of the alloys were inductively melted and cast at ORNL using a chilled copper mold and annealed for 4 h at 1300 °C in a sealed quartz ampule or at 10−6 Torr vacuum. As-cast alloy compositions (at.% is used throughout) are given in Table 1 . Coupons ≈15 mm in diameter and 1- to 1.5-mm thick were cut and polished to a 0.3-μm finish. Cyclic oxidation experiments were conducted either in an automated test rig, where the specimens were hung by Pt–Rh wire in a flowing O2 environment and were cycled for 1 h at varying temperatures and 10 min cooling or, for long-term cycles (100 h), in air in a box furnace with specimens in individual alumina crucibles which capture any spalled oxide [19]. After oxidation, specimens were characterized by field emission gun scanning electron microscopy (SEM) and electron microprobe analysis (EPMA) and were coated with Cu prior to sectioning for metallography. | 10.1016/j.surfcoat.2004.08.007
The Al–Ni–Ru–M alloys were manufactured by arc melting of proportional amounts of bulk Al, Ni, and Fe and pressed tablets of Ru and Ir in an Ar atmosphere with a titanium oxygen getter on a water-cooled copper hearth with a nonconsumable tungsten electrode. The samples were inverted and remelted 10 times to ensure complete mixing. Subsequently, the cast alloys were annealed in an Ar isostatic atmosphere at 900 and 1100 °C for 4 weeks and then cooled by a flowing Ar. The temperature was reduced from the annealing temperature to 400 °C in less than 10 min. Part of the samples was subsequently remelted to close the surface pores, and the samples were subjected to a high isostatic pressure (HIP) procedure in a stainless steel container with BN as a filler at a temperature of 1360 °C and a pressure of 1300 bar for 3 h. | 10.1016/j.surfcoat.2004.09.028
Diffusion couples were assembled by annealing two pressed-together round specimens with a diameter of 8 mm and a thickness of approximately 1 mm, which were pressed together in a Mo container at 1100 °C under vacuum of 10−6 bar for 15 h, followed by annealing at the same temperature and vacuum conditions for 60 h without any additional mechanical pressure. | 10.1016/j.surfcoat.2004.09.028
The powdered alloys were examined by X-ray powder diffraction (XRD) on a Scintag powder X-ray diffractometer with a Ge detector using Cu radiation. Energy-dispersive X-ray spectroscopy (EDS) was carried out at 15–30 kV accelerating voltage on a “LEO 1530” analyzer using the VOYAGER software package. Electron probe microanalysis (EPMA) was performed using a “CAMECA SX50” analyser equipped with five wavelength-dispersive spectrometers. Scanning electron microscopy (SEM) was performed in the backscattering mode at 10 kV accelerating voltage with a Hitachi S-900 “in-lens” field emission scanning electron microscope equipped with a standard Everhard-Thornley SE detector and a YAG-type BSE detector. The “LEO 1530” and “CAMECA SX50” devices were also used for SEM. Initial composition, annealing regimes, and study results for all manufactured Al–Ni–Ru–M alloys are shown in Table 1 . | 10.1016/j.surfcoat.2004.09.028
The laser flash method was used for measurements of heat diffusivity in a “TC-3000H/L SINKU-RIKO” device as described in Refs. [28,29]. Coefficients of thermal expansion (CTE) were measured with a DIL 402C (push rod) dilatometer manufactured by NETZSCH operated in the temperature range of 20–1000 °C, with temperature changes of 5 °C min−1 under Ar. The samples were cut to obtain rods of 5 mm diameter and 5 mm length. Reproducibility of the results was verified by measuring each specimen thrice. | 10.1016/j.surfcoat.2004.09.028
The alloy for deposition (Al50Ni40Ru10) was melted in a 75-kW, 2000-Hz vacuum induction melting furnace under 140 mbar partial pressure within a high-purity 8.4 argon atmosphere in a MgO crucible at a temperature of about 1800 °C. Powders were produced by the counterstream milling method with a 100 AFG device (Hosokawa Alpine, Germany) under N2 atmosphere. The powder size dimensions reached were d 50=30 μm and d 90=63 μm (i.e., 50 vol.% is below 30 μm, and 90 vol.% is below 63 μm). | 10.1016/j.surfcoat.2004.09.028
The nickel-based superalloy жc6y, having the nominal composition given in Table 1 , was the substrate used in this paper. The alloy was cut into the samples with the dimension of 20×10×3 mm. The samples were ground to 600-grit on silicon carbide paper and then ultrasonically cleaned in acetone prior to aluminizing process. | 10.1016/j.surfcoat.2004.10.108
The simple aluminide coatings were prepared using low-pressure chemical vapor deposition (LP-CVD) method. The cast alloy samples to be coated were isolated from the powder mixture of NiAl and NH4HF2 in the special chamber at 900 °C. | 10.1016/j.surfcoat.2004.10.108
The isothermal oxidation was performed on a muffle stove in static air, and the weight changes were measured discontinuously. The cast alloy and the coating samples were oxidized isothermally at 1000 and 1100 °C for 300 h in air, respectively. | 10.1016/j.surfcoat.2004.10.108
The hot corrosion test was also performed on a muffle stove at 900 °C in static air. The samples of the alloy and the coatings were preheated on a hot plate and then coated with a saturated water solution of 75 wt.% Na2SO4+K2SO4. The samples were weighted before and after salt to assure a salt supply of about 2 mg/cm2 on the surface of each sample. The samples were taken out, weighted and recoated salt every other time. | 10.1016/j.surfcoat.2004.10.108
After the deposition of the coatings, the specimens were heat treated for 4 h at 900 °C in a vacuum furnace (the heating rate was about 7 °C/min), then cooled down to room temperature in furnace. Hot corrosion began by coating (spraying an aqueous salt solution on heated tab) the samples with 0.5 mg (Na2SO4+K2SO4 20 wt.% salt mixture)/cm2 surface area, then specimens were suspended in quartz baskets from the microbalance (sensitivity 1 μg) into a furnace, which was heated up to 900 °C. By means of X-ray diffractometry (XRD) and scanning electron microscopy (SEM) with energy dispersive spectrometer (EDS), surface oxide scale and microstructure behavior of the coatings were studied. The elemental concentrations were investigated by electron probe microanalysis (EPMA). | 10.1016/j.surfcoat.2004.12.005
A single crystal superalloy (Ni–9Co–6.5Cr–6W–6.5Ta–5Al–1Ti–0.6Mo, wt.%) was cut into 2 mm thick discs and grit blasted prior to electrodeposition of a nominal 5 μm thick Pt layer. Different (or no) diffusion treatments were then undertaken under vacuum at 1050 and 1075 °C. Then, the samples were vapour aluminised using a low activity process at 1050 and 1075 °C without any further annealing, i.e. in a single step process. Characterisation of the coated specimens was carried out by optical microscopy, X-ray diffraction (XRD), scanning electron microscopy coupled to energy dispersive spectrometry (SEM/EDS) and electron probe microanalysis (EPMA). | 10.1016/j.surfcoat.2004.12.019
The nominal composition of the used Nimonic 90 superalloy is given in Table 1 . A recently developed self-protective paste containing silicon and boron was used for surface treatment. The principle of the silicon-boronising treatment is shown in Fig. 1 . Nimonic 90 samples with dimension 10 mm×10 mm×10 mm were ground to 2400 grit SiC paper finish, and then covered by a 3–5 mm thick layer of wet paste. The samples were subsequently dried at room temperature. Afterwards, the coated samples were heated in a furnace to different treatment temperatures (1000 °C, 1080 °C or 1100 °C) without protective atmosphere. The holding time at treatment temperature was 2 h for one set of samples and 8 h for another set of samples. The selected temperatures are close to the recommended solution treatment practice for the Nimonic 90 alloy [10]. After silicon-boronising, the samples were cooled in air, still coated with the paste to prevent oxidation. All specimens were subsequently heat treated at 700 °C for 16 h under protective gas for precipitation strengthening of the substrate. | 10.1016/j.surfcoat.2005.03.030
The silicon-boronised samples were examined by optical microscopy, microanalyses were performed using an electron microprobe analyser and microhardness was measured using a Vickers indenter and 25 g load. Abrasive wear tests, based on the Struers microwear test [11,12], were conducted to assess the wear resistance of the modified sample surfaces. Prior to wear testing, the samples were embedded in an epoxy resin and ground from the backside to standard height, followed by cleaning in an ultrasonic bath containing ethanol, and dried before weighing. During wear testing, a rotating sample holder with three different samples, i.e., one sample from each heat treatment temperature, was pressed with a 1000 kPa load against a 320 grit SiC paper on a rotating iron disc. Water cooling was applied between the samples and the SiC paper. The relative velocity between the samples and the SiC paper was 1.5–2 m/s. The test ran in cycles, each 20 s, with thorough cleaning, drying and weighing between each cycle. When the surface layer was worn away on the sample heat treated at 1000 °C, wear testing was interrupted. This allowed some remaining coating on samples heat treated at higher temperatures due to their thicker coating. Total measured weight loss was converted into volume loss in order to assess the abrasive wear resistance of the different samples. | 10.1016/j.surfcoat.2005.03.030
For surface treatment at 1100 °C for 2 h or 8 h, a composite layer was formed, containing lathlike (Ni,Co)5Si2, ‘flower pattern’ of CrB and modified nickel alloy matrix (including small fraction metallic carbide M23C6). The composite layers were about 500 and 800 μm thick for 2 h and 8 h of treatment, respectively. | 10.1016/j.surfcoat.2005.03.030
Nickel-based superalloy DS M11 (nominal composition: C: 0.08–0.12, Cr: 13.70–14.30, Co: 9.00–10.00, W: 3.50–4.10, Mo: 1.30–1.70, Al: 2.80–3.20, Ti: 4.70–5.10, Ta: 2.50–3.10, B: 0.010–0.015, Ni: bal. wt.%) was used as the substrate. Samples, with dimensions 15 mm×10 mm×2 mm, were ground till 800 grit SiC paper, ultrasonically cleaned in ethanol and water jetting peened (200 mesh, glass balls) sequentially, before being deposited by coatings on all six sides. | 10.1016/j.surfcoat.2005.04.055
An arc ion plating equipment (MIP-8-800 type, China), with two kinds of cathode targets (Ni–20Co–20Cr–8Al–0.5Y and Ni–20Co–20Cr–8Al–0.5Y–1Si–0.03B alloys, wt.%), was used to deposit the coatings. Before deposition, bombardment cleaning of the targets was necessary. During the depositing process, the flowing argon was provided in the chamber to protect the substrates and coatings from oxidation. The pressure of the chamber was kept below 7×10−2 Pa. The depositing parameters are given in Table 1 . Two types of coatings, NiCoCrAlY and NiCoCrAlYSiB, were obtained with the thickness of 50–60 μm. Consequentially, the samples with the coatings were heat-treated in a vacuum furnace at 900 °C for 4 h and cooled down to the room temperature. The heating rate was below 7 °C/min. | 10.1016/j.surfcoat.2005.04.055
A commercial full-annealed cobalt-base superalloy AMS 5608 (Co–22% Cr–22% Ni–14% W–3% Fe–1.25% Mn–0.35% Si–0.1% C, in wt.%) plate was selected as the substrate material. Specimens with 15 mm×15 mm×1 mm dimensions were cut, abraded with #1200 SiC paper, washed in distilled water and ultrasonically degreased in acetone. Pack cementation aluminizing was conducted at 950 °C for 9 h. The powder mixture of aluminization contained 30 wt.% aluminum–chromium master alloy powder (70 wt.% Al–30 wt.% Cr), 3 wt.% ammonium chloride activator and 67 wt.% filler (alumina powder). Argon protection was employed to prevent oxidation of the aluminum–chromium powder. | 10.1016/j.surfcoat.2005.07.082
Of the 9 samples used for thermal cycling and NDE by TWI, 5 were cycled to failure, while the remaining 4 were removed after specified thermal cycling for microstructural evaluation. Table 1 lists the duration of thermal cycling carried out for each sample, and indicates those removed for microstructural characterization. For microstructural analysis, TBC specimens were initially mounted in epoxy and cross-sectioned with Buehler™ Isomet™ low speed diamond saw. They were then ground and metallographically polished down to 1 μm. Microstructural characterization of TBC specimens was carried out by SEM equipped with X-ray energy dispersive spectroscopy (XEDS). | 10.1016/j.surfcoat.2005.07.090
The Ni- and Fe-based substrate materials selected for this study, namely, Superni 75, Superni 600, Superni 601, Superni 718 and Superfer 800 H, were provided by Mishra Dhatu Nigam Limited, Hyderabad (India) in the rolled sheet form. The nominal chemical composition of the substrate materials is reported in Table 1 . The specimens with dimensions of approximately 20 mm×15 mm×5 mm were cut from the alloy sheets, polished with SiC papers down to 180 grit and subsequently grit blasted with alumina powders (grit 45) before development of the coatings by HVOF process. | 10.1016/j.surfcoat.2005.07.101
All laser flash experiments in the present work were performed in vacuum and were carried out from room temperature up to 1150 °C in 100 degree intervals. In some cases the measurements were extended during the cooling period down to room temperature, again in 100 degree intervals. Three measurements were usually made at every temperature that were averaged for further evaluation. | 10.1016/j.surfcoat.2005.07.109
The nominal composition of enamel frit is shown in Table 1 . The frit was prepared according to the following process: First, the mineral materials were blended thoroughly and melted at 1450 °C for 10 h, and then the melt was poured into water to turn into clinker. Finally, the enamel frit was obtained by milling the clinker for 20 h. After that, a mixture of enamel frit with 30 wt.% Al2O3 powder (Shenyang Chemical Reagent Factory, Shenyang, China) were further wet ground for 100 h to form the slurry. | 10.1016/j.surfcoat.2005.09.004
K38G alloy was used as substrate material, the nominal composition of which was given in Table 2 . The specimens with dimension of 15×10×3 mm were successively ground, sandblasted with glass balls and cleaned with acetone in an ultrasonic cleaner. Prior to applying enamel-Al2O3 composite coating, a thin Ni-19Co-27Cr-11Al-0.5Y (wt.%) bond coat with a thickness of approximately 4 μm was deposited on specimens by arc evaporation technique. Thereafter, the specimens were air-sprayed at room temperature with the enamel-Al2O3 composite slurry, dried and finally fried at 1000 °C for 15 min to form the enamel-Al2O3 composite coating. | 10.1016/j.surfcoat.2005.09.004
Isothermal oxidations were carried out in static air at 900 and 1000 °C for 100 h with weight measurements performed at regular intervals. Cyclic oxidation experiments with one cycle of heating at 1000 °C for 60 min and cooling in air for 15 min were conducted for up to 100 cycles. After the certain cycles, the weight change of the specimens was recorded. Hot corrosion tests were conducted by immersing the specimens in alumina crucibles containing a mixture of 75 wt.% Na2SO4 +25 wt.% K2SO4 at 900 °C for 100 h. After exposure, the specimens were cooled down to room temperature, washed with hot distilled water and dried for mass measurements, and thereafter reimmersed in fresh molten salts to repeat the above process. The sensitivity of the balance used in the study is 1×10−5 g. | 10.1016/j.surfcoat.2005.09.004
TBC specimens consisting of a ∼200 μm 7 wt.% YSZ top coat layer, a ∼100 μm NiCoCrAlY BC layer, and a superalloy substrate were supplied by Japan Fine Ceramics Center (JFCC). The BC layer (32 wt.% Ni, 38.5 wt.% Co, 21 wt.% Cr, 8 wt.% Al, and 0.5 wt.% Y) was prepared on a MA738LC nickel-based superalloy substrate by low-pressure plasma spraying. Before the substrates were loaded onto a rotation stage in an electron beam deposition chamber, the BC layer surfaces were polished up to 1200 grit and cleaned using an ultrasonic cleaner. Then, the substrates were heated up to 995 °C in 20 min below a vacuum of 1×10−4 Pa. Finally, an YSZ layer was deposited on the substrates kept at 995 °C for 34 min with an electron-beam power of 50 kW, a chamber pressure of 1.0 Pa, and a stage rotation speed of 5 rpm (Von Ardenne, Tuba 150). Finally, thermally exposed specimens were prepared by heating as-deposited specimens in air at 1150 °C for 50 h. | 10.1016/j.surfcoat.2005.09.037
The structure and composition of the TGO and other layers in TBCs was investigated using optical microscopy, X-ray diffraction (XRD), near-field photo-stimulated luminescence spectroscopy (NPLS), scanning electron microscopy (SEM), transmission electron microscopy (TEM), and energy dispersive spectroscopy (EDS). XRD spectra were recorded using a RIGAKU RINT2400 with Cu Kα radiation. NPLS and SEM specimens were prepared with mechanically cutting and polishing. NFPL was analyzed using a JASCO NFS-230 with the 532-nm excitation over a 20×7-μm2 area [10]. SEM images were taken using a field emission HITACHI S-900 at 10 kV. Cross-sectional TEM (XTEM) specimens were prepared using focused ion beam (FIB) after polishing the YSZ top layer to 1–2 μm. Due to the TGO residue stress, only a ∼500-nm-wide area was thinned to 100–200 nm in Ga gas using a Micrion JFIB-2100, as shown in Fig. 1 . TEM observations were done using a JEOL JEM 2010F at 200 kV, during which EDS were performed using a built-in NORAN 663D spectrometer. | 10.1016/j.surfcoat.2005.09.037
Cylindrical specimens of Φ 15×3.5 mm were machined from single-crystal Ni-based superalloy bars. The nominal composition (wt.%) of the two alloys is shown in Table 1 . It could be seen that the composition of DD32 was basically the same as DD32M, except the addition of 4.0 wt.% rhenium (Re) at the expense of Ni. The specimens were ground down to 800-grit SiC paper, degreased in acetone, ultrasonically cleaned in alcohol and dried in hot air. | 10.1016/j.surfcoat.2005.10.037
The oxidation kinetics were studied in static air by means of discontinuous gravimetric analysis at 900, 1000 and 1100 °C. Specimens were put in alumina crucibles, which were heated at higher temperature, within the hot zone of a horizontal furnace. After appropriate time intervals, the specimens were taken out of the hot zone, cooled in air, and then weighted with an electronic balance with a resolution of 0.05 mg. Five specimens were simultaneously tested at each temperature and average values of mass gain were used. | 10.1016/j.surfcoat.2005.10.037
A Ni-base superalloy, having the nominal composition as given in Table 1 , was chosen as the substrate for the coating deposition. The alloy was cut into samples with the dimension of 20×10×3 mm, ground with silicon-carbide paper down to 600-grit followed by ultrasonic cleaning in acetone, prior to the sputtering process. A coating of Ni–30Cr–8Al–0.5Y (wt.%) approximately 40 μm in thickness was then deposited onto the substrate by magnetron sputtering. The sputtering parameters were: vacuum chamber pressure P =6×10−3 Pa, argon pressure P Ar =0.25 Pa, sputtering power 1800 W, substrate temperature T =250 °C. | 10.1016/j.surfcoat.2005.10.042
The isothermal oxidation was performed in static air at 1000∼1100 °C, and the weight changes were measured discontinuously using an electrobalance with a sensitivity of 1×10−4 g. | 10.1016/j.surfcoat.2005.10.042
The PM 2000, nominally Fe–20Cr–5.5Al–0.5Ti–0.5Y2O3 (wt pct), was prepared at Plansee GmbH (Lechbruck, Germany) by a complex powder metallurgical route involving mechanical alloying in an inert environment at room temperature and consolidation of the powder at high temperature by different thermomechanical processes (hot isostatic pressing, rolling, extrusion and forging). For the intended application, hot rolling was selected as the most suitable process to get a stable microstructure (fine grained) after preoxidation treatment. The required specimens were removed by spark erosion from a hot rolled bar of 35 mm in diameter, then mechanically ground to eliminate the erosion affected zone by using successively finer silicon carbide papers. A final mechanical polishing was applied by using 1 μm diamond paste. Finally, a cleaning in a Soxhlet reflux condensation apparatus with isopropanol was carried out. | 10.1016/j.surfcoat.2005.11.073
Wear tests were performed in a four-station simplified knee joint simulator with bi-directional motion. Tribological behaviour of PM 2000 was investigated without scale and in the preoxidised condition with a relative high (HR-) and low (LR-) roughness. For comparative purposes, femoral heads of CoCr and stainless steel were also investigated. UHMWPE starting resin was GUR 1020 (Perplas IMP-2000) shaped in extruded rods from which specimens of 40 mm in length, 20 mm in width and 8 mm in height were obtained. UHMWPE samples were sterilized by gamma irradiation. The lubricant solution was bovine serum (Sigma-Aldrich) diluted to reach a total protein content of 20 mg/mL, which is similar to that in synovial fluid and fulfilled the requirements of ISO 14243-1:2002 and ASTM F2025-00. To retard bacterial degradation, the serum was frozen and stored before the test. 0.2% of sodium azide was added to minimize bacterial degradation. 20 mM of EDTA was added to bind calcium in solution and minimize precipitation of calcium phosphate onto the bearing surfaces. All the additives were dissolved in deionized water and passed through a 0.2-μm filter before adding to the test lubricant. The interval for replacing and analyzing used serum was 4–5 days, which corresponds to 1.0–1.2 million cycles. | 10.1016/j.surfcoat.2005.11.073
The Ni- and Fe-based superalloys used as substrate materials in this study, namely Superni 75, Superni 600, Superni 601, Superni 718 and Superfer 800H, were provided by Mishra Dhatu Nigam Limited, Hyderabad (India) in the rolled sheet form. The nominal chemical composition of the substrate materials is reported in Table 1 . The specimens, each measuring approximately 20×15×5 mm, were cut from the alloy sheets, polished with SiC papers down to 180 grit and subsequently grit blasted with alumina powders (Grit 45) before development of the coatings by HVOF process. | 10.1016/j.surfcoat.2005.11.108
An as-received IN617 superalloy sample was cut into rectangular specimens of dimension 2×6×6 mm3. All specimens were polished to a mirror finish with 1 μm Al2O3 powder, then degreased by detergent and further ultrasonically cleaned in deionized water and acetone, then dried by N2 gas. The nominal chemical composition (wt.%) of this alloy is listed in Table 1 . | 10.1016/j.surfcoat.2005.11.111
Double layers of Al2O3/Y2O3 were electrolytically deposited on IN617 superalloy. First, Y2O3 layers were deposited in Y(NO3)3 aqueous solution. The coated specimens were naturally dried in air and annealed at 356 °C for 2 h. Then Al2O3 layers were deposited in Al(NO3)3 aqueous solution, using an EG&amp;G M273A Potentiostat and M352 software. The alloy disc was the cathode, graphite the anode and saturated silver chloride the reference electrode. The coated specimens were then naturally dried in air and annealed at 550 °C for 2 h. | 10.1016/j.surfcoat.2005.11.111
The coated and uncoated specimens were heated in air at a raising rate of 10 °C/min from room temperature to 1000 °C, and then cooled to room temperature naturally for 5 cycles. | 10.1016/j.surfcoat.2005.11.111
The Superni 600 (15.5Cr–10Fe–0.5Mn–0.2C-balance Ni) was used as a substrate material in the present study. The specimens with dimensions of approximately 20 mm×15 mm×5 mm were grinded with SiC-papers down to 180 grit and subsequently grit blasted with alumina powders (Grit 45) before spraying of the coatings by HVOF Process for developing better adhesion to the substrate. Specimens were prepared manually and all care was taken for any structural changes in the specimens. Commercially available Cr3C2–NiCr powder and Ni–20%Cr wire were used as feedstock alloys in the study. The details of these feedstock alloys are given in Table 1 . | 10.1016/j.surfcoat.2005.12.030
Hot corrosion studies were performed in a molten salt (Na2SO4–60%V2O5) for 50 cycles under cyclic conditions. Each cycle consisted of 1 h heating at 900 °C in a silicon carbide tube furnace followed by 20 min cooling at room temperature. The studies were performed for uncoated as well as coated specimens for comparison. The specimens were mirror polished down to 1 μm alumina on a wheel cloth polishing machine. A salt of Na2SO4–60%V2O5 (wt.%) was properly mixed in distilled water. After washing with acetone, the specimens were then heated in an oven to about 250 °C. The heating of the specimens was found necessary for proper adhesion of the salt layer. Thereafter, a layer of Na2SO4–60%V2O5 mixture was applied uniformly on the warm polished specimens with the help of a camel hair brush. Amount of the salt coating was kept in the range of 3.0–5.0 mg/cm2. The salt coated specimens as well as the alumina boats were then kept in the oven for 3–4 h at 100 °C. Then they were again weighed before exposing to hot corrosion tests in the tube furnace. During hot corrosion runs, the weight of boats and specimens was measured together at the end of each cycle with the help of a thermogravimetrical balance model 06120 (Contech, India) with a sensitivity of 1 mg. The spalled scale was also included at the time of measurements of weight change to determine total rate of corrosion. Efforts were made to formulate the kinetics of corrosion. XRD, SEM/EDAX, and EPMA techniques were used to analyse the corrosion products. | 10.1016/j.surfcoat.2005.12.030
In the present study, both the electrode material and substrate material are IN-792 cast superalloy, a high gamma prime superalloy. The chemical composition of IN-792 superalloy was listed in Table 1 and its microstructure is shown in Fig. 3 . Before electrospark deposition, coupons of dimensions 20×15×10 mm were mechanically polished with emery paper of grit 300 and then rinsed with acetone. Electrode diameter is 4 mm. | 10.1016/j.surfcoat.2005.12.034
Cross-sections of the samples were polished using standard metallographic techniques and their microstructures were revealed with an electrochemical etching method in an etching agent of 10% oxalic acid under 6 V DC for 3 min. MEF-4A Optical Microscope and Philips XL400-FEG Scanning Electronic Microscope (SEM) were employed for investigation of microstructure morphologies and characteristics. | 10.1016/j.surfcoat.2005.12.034
K-type cemented carbide is the cutting tool material traditionally used for superalloy machining. Machining tests were performed with CNMG 12 04 08 inserts. Two uncoated cemented carbide grades were used for testing coatings performances during machining: H13A is a tool specifically used for roughing operations and 890 used for finishing steps. All substrates were ultrasonically cleaned in a heated alkaline solution followed by acetone and rinsed with alcohol before being dried and placed into the PVD deposition chamber. | 10.1016/j.surfcoat.2006.01.029
Discs of nickel alloy IN-718 (annealed), 12.5 and 38 mm in diameter and 6.25 mm thick were sectioned and polished down to 1 μm alumina as the final step. The nominal elemental composition of IN-718 is given in Table 1 . The polished samples were ultrasonically cleaned in acetone, dried in air and mounted on the sample holder of the IPAP system. Details for this system are given elsewhere [15]. | 10.1016/j.surfcoat.2006.01.034
During IPAP processing, the chamber was first evacuated down to 1.33×10−3 Pa (10−5 Torr) and purged several times with Ar. Then, samples were sputter-cleaned for approximately 15 min using Ar at a pressure of 13.3 Pa (100 mTorr) and −1000 V bias voltage. Nitriding was performed at a bias of −1000 V in a discharge composed of N2 and Ar in a ratio of 4:1 at a chamber pressure of 6.7 Pa (50 mTorr) for 3 h. Specimens were treated at two cathode current densities, 0.75 and 1.0 mA/cm2 resulting in a processing temperature of ∼450 and ∼490 °C, respectively. Temperature was measured by inserting a thermocouple in the back side of the specimen. After processing, the nitrided samples were cooled down to room temperature inside the chamber in an Ar atmosphere. | 10.1016/j.surfcoat.2006.01.034
Surface hardness of the as-received or unprocessed (i.e., annealed) and nitrided IN-718 samples was measured using a multipurpose microscope (Simplex–1090), with a Knoop indenter and load of 0.25, 0.5 and 1 N. The reported values are the average of at least three measurements. Metallographic cross-sections of plasma nitrided samples were prepared by cutting and mounting in epoxy. The mounted samples were polished down to 1 μm alumina particles and then etched in glycerized aqua regia to demarcate the nitrided layer from the substrate. Microhardness measurements were performed along linear arrays from the nitrided surface with 0.25 N load. The long diagonal of the indent was aligned parallel to the nitrided surface. Indentations on the cross-sections were performed at least 4 μm from the edge to minimize the edge effect in the hardness readings. | 10.1016/j.surfcoat.2006.01.034
For the solid solution and ageing treatments, samples were first annealed at 1150 °C for 2 h in vacuum followed by water-quenching to room temperature, then aged at 800 °C for 8 h for precipitation of the reinforced phase. The microstructures of the as-deposited and heat-treated samples was examined by optical microscopy (OM, OLYMPUS PME3), X-ray diffraction (XRD, Philips X' Pert Pro (Cu Kα)), scanning electron microscopy (SEM, Sirion 200) and transmission electron microcopy (TEM, PHILIPS Tecnai G2 20). Samples for OM and SEM observation were first mechanically polished to mirror finish and then chemically etched in a water solution of 50% aqua regia (i.e. 3HCL+1HNO3) for 15–30 s. The composition distribution in different phases of samples was examined with an electron probe X-ray microanalyzer (EPMA, JXA-8800R). The microhardness of the deposited samples was measured with a Vickers microhandness apparatus under a constant load of 100 g. | 10.1016/j.surfcoat.2006.03.004
IN738LC super alloy of Table 1 chemical composition in the form of rectangular specimens 30×15×1.5 mm as substrate material was first sand blasted before positioning into a low pressure plasma spray (LPPS) system for being coated with 150 μm of CoNiCrAlY coating. Following that, specimens were accurately weighed and then heat-treated according to the IN738LC standard heat-treatment procedure i.e. 2 h at 1120 °C and then at 845 °C for 24 h. Fig. 1 shows a typical coated specimen. Hot corrosion samples were primarily preheated to 70 °C and subsequently coated with 2.5 mg/cm2 outside layer by dipping it in a solution of Na2SO4–10 wt.% NaCl prior to being soaked in an 850 °C furnace for 24 h. Afterwards they were removed to cool down to room temperature and yet again accurately weighed. Only a reference specimen used for microstructural comparison was withheld at each juncture, while the remainder samples were further covered with salt solution and reintroduced to the test environment. | 10.1016/j.surfcoat.2006.03.043
The SEM samples were prepared in cross-section and ground and polished using 1 μm diamond paste in final stage. | 10.1016/j.surfcoat.2006.03.043
Composition of the three different ferritic steels used as base materials for Al–Si diffusion coating is presented in Table 1 . The samples (10 mm×10 mm× ξ with 1.5&lt; ξ &lt;2.5) were polished from 240-grit SiC paper up to 600-grit SiC paper and then ultrasonically cleaned in alcohol, dried and weighed prior to coating experiment. | 10.1016/j.surfcoat.2006.03.048
The fluidized bed reactor characteristics used in this study have been presented in previous works [15]. The bed was composed of powder mixture of Al (99.5% purity, grain size 200 μm)–silicon (97.5% purity, grain size about 40 μm) as metallic donor. Bed particles were fluidized using an important Ar flow (1.6 L min−1). Al- and Si-chloride precursors were generated at coating temperatures by reaction between metallic donor powder and an input gas mixture 2.4 vol.% HCl and 28 vol H2. Coatings were obtained using a two temperature steps procedure at 550 °C and 490 °C for 1 h and 30 min respectively. Some of the coated samples were heat-treated in a vertical furnace at 700 °C for 2 h under the inert gas Ar at atmospheric pressure. | 10.1016/j.surfcoat.2006.03.048
In this work, the monolithic and dense Nd2Ce2O7 samples were prepared and the thermal properties were studied. | 10.1016/j.surfcoat.2006.04.016
Phase analysis of the final product was performed by XRD (Rigaku D/Max 2500 diffractometers with graphite monochromators, Cu-Kα radiation). The measurements of thermal expansion and sintering of both the bulk materials and coatings were performed on a high-temperature dilatometer (Netzsch 402C, Germany). To prepare coating samples for thermal expansion measurements, the ceramic coatings were sprayed onto graphite substrates with a thickness of about 700 μm. After calcination at 900 °C for 6 h, the graphite substrates were removed. Such substrate-free coatings were cut into small pieces with a length of 25 mm for sintering measurements. To get a dense sample for the thermal diffusivity (λ) measurement, the spray-dried powder was cold-pressed into pellets of 15 mm×15 mm, followed by sintering at 1650 °C for 12 h. The thermal conductivity at different temperatures was measured using the laser-flash method (Netzsch LFA 427, Germany). Before the measurement, both the front and the back surfaces of the sample were coated with a thin carbon layer to prevent the direct transmission of the laser beam through the sample. The specific heat capacity (C p) as a function of temperature was calculated from the chemical composition of Nd2Ce2O7 and the heat capacity data of the constituent oxides (Nd2O3 and CeO2) obtained from the literature [16], in conjunction with the Neumann–Kopp rule [17]. The thermal conductivity (κ′) was then calculated using the relation κ′= C p ρλ. Because the sintered specimen was not fully (100%) dense, the measured thermal conductivity (κ′) value was calibrated for the actual data κ using the relation of κ/κ′=1−4/3ϕ, where ϕ is the fractional porosity [18]. | 10.1016/j.surfcoat.2006.04.016
The sample (3 mm×3 mm×25 mm) for ionic conductivity measurements was cut from the pellets sintered at 1650 °C for 12 h. Electrodes were applied to both sides of the sample by the platinum paste. DC four-probe conductivity measurement was performed from 600 °C to 1000 °C in air atmosphere. Conductivity data were electronically acquired by an automatic measuring system (programmable current source Model 2400, multimeter Model 2000, switch system Model 7001, Keithley Instruments). | 10.1016/j.surfcoat.2006.04.016
Commercial RENÉ N5 superalloy [36] coupons with a diameter of 2.54 cm were used as the substrates. A flat-plate heater with tungsten filament was used to heat the substrate from the backside. The substrates were pre-heated to 450 °C for 1 h to clean the surface and then heated to 1050 °C for deposition. A helium gas jet with a flow rate of 7 slm was used. This corresponded to an upstream pressure of 56 Pa and a chamber pressure of 8.9 Pa. The deposition duration was varied from 30 to 40 min. Using a 3 kW beam power, the three source materials combined evaporation rate was about 2.7×10−3 mol/min and the measured deposition rate was 1.0±0.2 μm/min. After the deposition process, the samples were cooled to ambient within the deposition chamber in an inert gas environment. The resulting as deposited alloy coating morphologies were observed using scanning electron microscopy (SEM) and the coating compositions were analyzed using energy dispersive spectroscopy (EDS) measurements. The coating phase structures were identified with standard X-ray diffraction techniques. | 10.1016/j.surfcoat.2006.04.020
Some of the bond coated specimens were lightly grit blasted with alumina grit and than subjected to an annealing at 1080 °C for 4 h either in vacuum or in ArH atmosphere. In the case of the vacuum annealing the O partial pressure was ∼10−5 mbar, and in the case of the ArH annealing with an ArH flow of approximately 10 l/h at a pressure of 70 mbar, the O partial pressure was estimated to be ∼6·10−3 mbar [8]. Prior to deposition of the TBC, the annealed specimens were subjected to additional light grit blasting, ensuring that no oxide formed during annealing was removed. Grit blasting with 220 mesh alumina at 20 PSI (∼1.4 bar) was also employed for the non-heat treated samples. A summary of the investigated specimens with their different pre-treatments is given in Table 2 . | 10.1016/j.surfcoat.2006.05.005
Microstructure and composition of selected specimens were investigated using a LEO Gemini DSM 982 scanning electron microscope (SEM) equipped with a field emission gun. Energy dispersive X-ray (EDX) element analysis was carried out with an Oxford spectrometer (Oxford Instruments, High Wycombe, United Kingdom) attached to the SEM. Cross sections were prepared representing the different pre-treatment conditions before and after deposition of the TBC, and for selected specimens after thermal cycling. The cycle number until failure of the selected TF specimens was 582 for the case without heat treatment (N2), 393 for the one with annealing in vacuum (V2), and 1467 for the one with annealing in ArH (A3). | 10.1016/j.surfcoat.2006.05.005
Cr–Al–N coatings were deposited on a commercial K38G alloy, for which the nominal composition (wt.%) is given as follows: Ni, bal; Cr, 15.3–16.8; Co, 8.0–9.0; W, 2.3–2.9; Mo, 1.4–2.0; Al, 3.5–4.5; Ti, 3.2–4.0; Nb, 0.4–1.0. Before coating deposition, alloy coupons with dimensions of 10×10×2mm3 were ground to 1000 grit SiC paper, then treated by sandblasting with steel abrasive powders to improve adhesion of the coatings. Afterwards, the alloy coupons were degreased ultrasonically in acetone, cleaned in distilled water and then dried. | 10.1016/j.surfcoat.2006.05.045
CoNiCrAlY coatings were manufactured by vacuum plasma spraying onto flat, circular, aluminized MARM002 Ni-base superalloy substrates using a Sulzer Metco A2000 unit. The chemical composition of the CoNiCrAlY coating and substrate are shown in Table 1 . The aluminized substrates were prepared by grit blasting with 60-mesh Al2O3, blowing with compressed air, cleaning with ethanol, and then placing in the VPS chamber. The VPS chamber was evacuated to less than 10−1 mbar to exclude oxygen and then back filled with Ar to a preset pressure typically in the range 20–80 mbar. Substrates were then sputter cleaned using the transferred arc system in the VPS, and preheated to a temperature typically in the range 400–800 °C. The CoNiCrAlY coatings where then sprayed to an even thickness of 100–200 μm using robot manipulation of the plasma gun. The precise VPS parameters were previously optimised to provide minimum porosity, high deposit efficiency and good adherence to the substrate and are proprietary. Substrate temperature was monitored at 1 Hz using a K-type thermocouple embedded 0.25 mm below the substrate surface. During the manufacture of the coatings, the temperature at this point was typically 750 °C, rising to ∼1000 °C over a deposition period of 50 s, and then cooling in the chamber such that temperatures of &gt;700 °C were experienced for &gt;120 s. Several as-sprayed coatings were then vacuum heat treated at 1080 °C for at least 1 h. Finally, several heat-treated specimens were oxidised in air for 100 h at 1100 °C. | 10.1016/j.surfcoat.2006.06.001
Metallographic samples from the as-sprayed, heat-treated and oxidised coatings were prepared in the longitudinal section, parallel to the spraying direction. The samples were cut with a diamond saw and polished using 1200 grit SiC paper. This was followed by polishing in a diamond slurry to a 1-μm finish. Care was taken to minimise polishing times and pressures to minimise enlarging any surface porosity or the excessive removal any poorly bonded regions of the coating (commonly referred to as “pull-out”). Polished surfaces were cleaned in deionized water, and afterwards by ultrasound in acetone and ethanol. The microstructure was observed in an Hitachi 520 scanning electron microscope (SEM) equipped with energy dispersive X-ray microanalysis (EDX). Secondary electron images (SEI) and backscattered electron images (BEI), were obtained. Substrate/aluminized layer/CoNiCrAlY coating inter-diffusion was analysed using electron probe microanalysis (EPMA) on a Cameca Su30. | 10.1016/j.surfcoat.2006.06.001
Cylindrical specimens of 10 mm diameter and 10 mm height were machined from super alloy CM 247 LC. Compositionally optimised MCrAlY bond coating (Ni–22Co–18Cr–12Al–0.5Y wt.%) [20] was applied on CM 247 LC specimens after sandblasting by air plasma spraying (APS) technique. The thickness of bond coatings was about 125 μm. Adequate surface roughness was ensured for application of thermal barrier coatings. Subsequently, 100, 200, 300 and 400 μm thick 8% yttria stabilized zirconia thermal barrier coatings (TBC) were applied over NiCoCrAlY bond coating by APS technique. The performance these TBCs was evaluated in 90%Na2SO4 +5%NaCl+5%V2O5 corrosive mixture at 900 °C in air. The lives of coatings were determined by visual examination at the temperature of exposure. | 10.1016/j.surfcoat.2006.06.026
After laser-glazing, 20 mm by 25 mm samples of both as-sprayed and as-glazed specimens were cut using an abrasive cutter, and then cleaned and dried. Thereafter, the Na2SO4 water solution and V2O5 suspended in water were prepared. Then, Na2SO4 and/or V2O5 were deposited on both sides of the specimens to various levels as shown in Table 2 by spraying the abovementioned liquids on the specimens and dried them on a heated plate. The specimens were then placed horizontally in an individual ceramic crucible with a cover, and subjected to high temperature corrosion testing in an electric heat treatment furnace at 910 °C. Specimens were inspected and periodically analyzed using XRD. The microstructures of both as-processed and tested samples were obtained by using scanning electron microscopy (SEM). X-ray diffractometry (XRD) was used to analyze the phases of the coatings. The mole ratios of the phases of the top coat before testing were calculated using expressions from Miller et al. [33]. An electron probe microanalyzer (EPMA) was used to analyze the elements distribution. | 10.1016/j.surfcoat.2006.07.018
Specimens were removed at specified intervals to investigate microstructure. The procedure used for sample preparation comprised cold mounting with low-viscosity epoxy, sectioning with ISOMET™ low speed saw (Buehler), followed by grinding with SiC papers and polishing using 1 μm diamond suspension. After sectioning, the specimens were characterized using Philips environmental scanning electron microscopy (ESEM) and energy dispersive X-ray spectroscopy (EDS). TGO thickness was determined from the cross-sectional micrographs. | 10.1016/j.surfcoat.2006.07.212
Several samples were prepared from a sol with a low viscosity (5 mPa s), by varying the nature and the amount of binders. The heat treatments A and B were performed for each composition. The withdrawal speed was kept equal to 25 cm/min in these series. The Table 1 (samples I-1 to I-15) gathers the data. | 10.1016/j.surfcoat.2006.07.241
A commercial, fully-annealed, nickel-base superalloy, Inconel 718, (54.0% Ni–18.0% Cr–18.5% Fe–3.0% Mo–0.9% Ti–0.5% Al–5.1% Nb+Ta, in wt.%), plate was used as the substrate material. Rectangular specimens were cut to dimensions of 15×12×1 mm by a water-cooled cutting machine. They were degreased in an acetone bath and finally cleaned ultrasonically in an ethanol bath, and dried in air before hot dip aluminizing. The Al–7wt.Si% aluminum alloy (Al–7.0% Si–0.2% Fe–0.3% Mg, in wt.%) was melted in an alumina crucible and maintained at 700 °C. Specimens for further hot dip aluminizing treatment were hung by stainless steel wires and coated with a uniform welding flux. The up/down speed of the specimen elevator was 15 cm/min−1. After 16 s of exposure, specimens were pulled out and air-cooled to room temperature. The hot-dipped specimens were cleaned by a mixed aqueous solution of nitric acid, phosphoric acid, and water in a 1:1:1 volume ratio at 25 °C. | 10.1016/j.surfcoat.2006.07.242
All of the model alloys were inductively melted and cast at Oak Ridge National Laboratory using a chilled copper mold and annealed for 4 h at 1300 °C in a sealed quartz ampoule or at ∼10−4 Pa vacuum. As-cast alloy compositions (atomic percent is used throughout) are given in Table 1 . Coupons ≈15 mm in diameter and 1–1.5 mm thick were cut and polished to a 0.3 μm finish. Simple β, Pt-modified β and simple γ/γ' coatings on similar sized coupons of René N5 (SX) and 142 (DS) were fabricated by chemical vapor deposition (β coatings) or vacuum annealing (γ/γ' coatings), as described previously. [5,19] The β-phase coatings contained ∼40% Al/∼5% Pt and the simple γ/γ' coatings ∼18% Al/∼18% Pt. Cyclic oxidation experiments were conducted at 1100 °C in an automated test rig, where the specimens were hung by Pt–Rh wire in flowing dry O2 or wet air environment, and subjected to thermal cycles of 1 h at temperature and 10 min cooling. [20] Oxidation in wet air was conducted by flowing air at 850 ml/min with distilled water atomized into the gas stream above its condensation temperature. The amount of injected water was measured to calibrate its concentration. Water contents of 10±1 and 50±2 vol.% were used for these experiments. After oxidation, specimens were characterized by field emission gun scanning electron microscopy (SEM) and electron microprobe analysis (EPMA). They were coated with Cu prior to sectioning for metallography. Selected specimens were thinned by focused ion-beam to be examined by transmission electron microscopy (TEM). | 10.1016/j.surfcoat.2006.07.244
The phase constitution and chemical compositions of the model Ni–Pt–Al alloys tested are given in Table 2 (all compositions in at.%). All of these alloys were vacuum-induction melted and cast in a water-chilled copper mold [7,15]. The castings were annealed for 4 h at 1300 °C in ∼10−4 Pa vacuum to homogenize the compositions and stabilize the grain size. Oxidation samples with dimensions similar to the superalloy specimens were polished to a 0.3 μm finish and ultrasonically cleaned prior to testing. Cyclic oxidation tests with cycles of 1 h at temperature and 10 min out of the furnace were performed on both the coatings and cast specimens at 1100 °C in dry O2. | 10.1016/j.surfcoat.2006.07.245
Isothermal oxidation tests were performed on as-processed coated specimens in a Setaram TGA24S thermobalance for 100 h in synthetic flowing air at 1050 °C. Mass gain curves were analyzed by local fitting to a general parabolic law [36]. Long-term and low frequency cycles (holding time of 300 h) were also performed at 1050 °C in still laboratory air as detailed in Ref. [35]. Before testing and after each cycle, specimens were weighted with an accuracy of 10 μg. Microstructural and chemical investigations were performed using a Leo 435 scanning electron microscope equipped with a PGT energy dispersive X-ray spectrometry system. The average concentration of elements was given by quantitative energy dispersive spectroscopy (EDS) analysis inside a 4×182 μm window translated from the metal/oxide interface to the substrate. Seiffert X-ray diffraction apparatus was used at 4° grazing incidence with Cukα radiation to identify the type of the oxides present in the oxide scales. | 10.1016/j.surfcoat.2006.07.246
The first type of test specimens consisted of plates of 3.5 mm in thickness of the nickel base superalloy IN738LC which were coated by vacuum plasma spraying (VPS) with a 200 μm layer of a NiCoCrAlY- and a CoNiCrAlY-coatings respectively. Subsequently the plates were coated with a 300 μm thick ceramic top layer of YSZ-TBC applied by EB–PVD. Before applying the TBC layer, the specimens were subjected to a conventional vacuum annealing for 2 h at 1100 °C and subsequently 24 h at 850 °C. After the annealing, the rough VPS coating surfaces were smoothened using a cut wire peening technique. For the oxidation tests, specimens of 20×20 mm in size were cut with a low speed saw from the coated plates. | 10.1016/j.surfcoat.2006.07.247
The second type of specimens was produced by spraying NiCoCrAlY and CoNiCrAlY coatings of approximately 3 mm thickness on a steel substrate. From these plates, free standing MCrAlY coating specimens of 20×10×2 mm were prepared by spark erosion. The eroded specimens were ground down to 1200 grit surface finish to remove contamination related to the erosion process, and subsequently they were given the same vacuum heat treatment as described above. | 10.1016/j.surfcoat.2006.07.247
The samples under consideration consist of a single crystal nickel based superalloy (standard AM1) on which was deposited, by a vapor phase aluminisation process, a platinum modified nickel aluminide (NiPt)Al coating. This bondcoat (BC) with a high aluminium content was chosen in order to develop a protective scale of α-alumina (thermally grown oxide: TGO) after exposure at 1100 °C. The initial BC thickness was approximately 60 μm. The chemical composition of the superalloy is reported in Table 1 and the sulfur content in the superalloy was about 2 ppm. Specimens were oxidized in laboratory air at atmospheric pressure at 1100 °C for 1 h, 10 h and 50 h. Prior to oxidation, specimens were polished to a 1 μm finish with diamond paste and cleaned ultrasonically in alcohol. After the desired oxidation times, specimens were quickly pulled out of the furnace and cooled in ambient air (cooling rate about 15 °C/min). | 10.1016/j.surfcoat.2006.07.251
To prepare the TEM specimens two aluminized specimens were first glued together with epoxy with the coating surfaces facing each other. It was cold-mounted and thin slices 1–2 mm thick were cut in the cross section direction with slow cutter. One side of the thin slice was polished with abrasive papers and glued to a glass plate. The specimen was then polished with abrasive papers on the other side to a thickness of 20–30 μm. A copper grid was glued to the specimen with epoxy and the glass plate was removed by immersion in acetone. Disc 3 mm in diameter was cut around the copper grid and then thinned with a Gatan ion milling machine till electron transparent. | 10.1016/j.surfcoat.2006.07.254
Rectangular plates of dimensions 15 mm×15 mm×1 mm for Hastelloy X were used as the substrate material. The nominal chemical composition of Hastelloy X is Ni–22% Cr–18% Fe–9% Mo–1.5% Co–0.6% W–1% Mn–1% Si–0.1% C (in wt.%). The substrates were abraded with # 1200 SiC paper, washed in distilled water and ultrasonically degreased in acetone. Pack cementation aluminizing was conducted at 950 °C for 9 h. The details of the pack aluminization process have been reported elsewhere [9]. | 10.1016/j.surfcoat.2006.07.257
The hybrid arc/magnetron sputtering system employed for the deposition of Ni–Al/ASZ thermal barrier coatings was previously described in Ref. [12]. In order to improve the adhesion of the deposited films, the substrates were sand blasted to a roughness of Ra=3.53 μm. The Alloy 600 nickel-based superalloy samples were then rinsed in distilled water, ultrasonically cleaned in acetone and air-dried. The specimens were positioned on a rotating substrate table, at a distance of approximately 36 cm from both the arc and sputter sources. Before deposition, the samples were sputter cleaned and activated for 5 min in a DC argon discharge operated at a pressure of 10 Pa and a substrate bias of −800 V. | 10.1016/j.surfcoat.2006.07.259
The working pressure was then set to 1.6 and 0.4 Pa of argon and oxygen, respectively, during the deposition of the topcoat. The arc current was again pulsed at a frequency of 500 Hz, however the current pulses to the 7.6 cm diameter, 99.9% pure Zr target were 20 and 80% at 180 and 30 A, respectively, giving a reduced average current of 60 A. The arc voltage was −20 to −30 V. The 7.5 cm diameter, 99.9% pure Al magnetron sputtering target power was kept at 1300 W with a pulse waveform of +78 V for 1 μs and −200 V for 9 μs. The coatings were deposited for 720 min leading to a deposition temperature range of 320 to 420 °C. The substrates were electrically grounded during the deposition of the top coat. | 10.1016/j.surfcoat.2006.07.259
The disk-shaped specimens (ϕ2.25 cm×0.25 cm) made of Ni-based superalloy were ground with SiC paper down to 800 grit, polished with diamond paste down to 1 μm finish, ultrasonically cleaned with acetone, dried in hot air stream, and fixed into the vacuum chamber of the EB-PVD unit. Samples were preheated and maintained to a pre-defined temperature of 850 °C by an electron beam. While the temperature was maintained, a bond coat thickness of approximately 50–55 μm thick of MCrAlY bond coat type was deposited at rate of 1 μm/min on all samples surface by evaporating an alloy ingot with composition Ni–20Co–22.03Cr–8.80Al–1.46Y wt.%. After deposition, samples were heat treated for 2 h at 1050 °C in vacuum furnace with slow heating rate of less than 8 °C/min and then cooled down to room temperature. Depending on sample surface treatment, two classifications were used (A and B). The surfaces of samples that were shot-peened with 250 μm glass grit are denoted as type A, while the other samples' surfaces were polished using 1 μm diamond past and denoted as type B. Both types underwent a pre-oxidation heat treatment under vacuum with the working pressure in the range of 3–7×10−3 Pa for 4 h at 1050 °C. Oxidation experiments were carried out in air at 1100 °C up to 100 h. XRD, OM and SEM with EDX were used to characterize the oxidized specimens. | 10.1016/j.surfcoat.2006.09.076
The material used as substrate was a Ni-based superalloy with the nominal composition varied within the following ranges: (wt.%) 0.03–0.08C, 19.0–22.0Cr, 0.6–1.0Al, 2.4–2.8Ti, ≤4.0 Fe, ≤0.01B, ≤0.01Ce, ≤0.35Mn, ≤0.65 Si, ≤0.007S, ≤0.015P, while Ni being the balance. The specimens with nominal dimensions of 12 mm×10 mm×3 mm were ground with emery paper down to grit of 800, polished, ultrasonically cleaned and fixed into the vacuum chamber of the EB-PVD unit and preheated by an electron beam to the pre-defined temperature (approx. 850 °C). While the temperature was maintained, a bond coat thickness of approx. 40 μm was deposited by evaporating an alloy ingot containing Ni-30.84 wt.% Al. All the samples were vacuum heat-treated, shot-peened with 250 μm glass grit at 0.2 MPa, and another 30 μm-thick EB-PVD NiAl coating was deposited, 4 h vacuum heat-treated, shot-peened, and 4 h vacuum heat-treated before isothermal oxidation test. All the vacuum heat treatment in this paper was conducted in the vacuum furnace at 1050 °C with a working pressure in the range of 3–7×10−3 Pa. | 10.1016/j.surfcoat.2006.09.081
All the specimens were placed in platinum crucibles and inserted into a furnace after the temperature of the furnace had reached the pre-defined value of 1100 °C, and then, the oxidized specimens were removed from the furnace at different time intervals and air-cooled to room temperature. The analysis of the phases formed on the surface of specimens was carried out by room temperature X-ray diffraction (XRD) using Cu Kα radiation. Surface morphologies and elemental distributions were characterized using a scanning electron microscope (SEM) with energy dispersive spectroscopy (EDS). | 10.1016/j.surfcoat.2006.09.081
After hardfacing deposit, metallographic observations were carried out, starting by using optical microscopy on cross-sections. All the samples were mechanically polished to 1 μm and finally etched with an electrolytic solution (10% HNO3 +90% water). The area fraction of carbides particles was measured from optical images using an image analyser program (Leica Quantimet) and converted to the volume fraction. | 10.1016/j.surfcoat.2006.12.020
The cast K38 superalloy was chosen as the substrate for the coating deposition; the nominal chemical composition is listed in Table 1 . The alloy was melted in a vacuum-induction furnace and then cut into 15×10×3 mm pieces by spark-erosion machining. The sputtering targets with dimension of 380×126×10 mm were fabricated in the same manner with yttrium additions. Thirty-micron-thick coatings were deposited by magnetron sputtering and the detailed sputtering parameters were the same as used in a previous study [17]. The coated samples are denoted as K38-0%Y, K38-0.05%Y, K38-0.1%Y, and K38-0.5%Y corresponding to the yttrium additions of 0, 0.05, 0.1 and 0.5 wt.% (nominal content) respectively. The as-deposited coatings were nanocrystalline with grain size less than 100 nm [18]. | 10.1016/j.surfcoat.2007.02.015
A K38G superalloy was chosen as the substrate in the present work. The nominal composition of the alloy is listed in Table 1 . The alloy specimens were cut into dimensions of 25×10×2 mm3 by an electric-discharge method and their surfaces were ground down to 1200 grit SiC paper and then polished with 1.0 μm diamond paste. Afterwards, the samples were degreased ultrasonically in acetone, cleaned by distilled water and then dried. | 10.1016/j.surfcoat.2007.02.044
In gas turbines TBCs are exposed to combustion gases for many hours at temperatures above 1000 °C. To simulate these conditions, in the present study heat treatments of APS and EB-PVD PYSZ coatings were performed at 1100 °C in air for 100 h up to 900 h. Thermal conductivity was measured using the laser flash technique at temperatures from RT to 1150 °C. Thus, conductivity values could be determined at relevant operational temperatures of gas turbines. | 10.1016/j.surfcoat.2007.03.028
One sample of each free-standing coating type was examined in the as-coated state. But to attain an identical state and to avoid changes in thermal diffusivity values during laser flash measurements due to sintering, the samples were principally vacuum heat treated at 1080 °C for 2 h. The increase in thermal conductivity is largest at the beginning of any annealing, therefore, samples can be considered as already slightly pre-aged after this heat treatment (called further on initial state). Additional heat treatments of selected samples were performed isothermally in air at 1100 °C for 100 h and in multiples of 100 h, respectively. | 10.1016/j.surfcoat.2007.03.028
Technical details of the used HWR set-up and more detailed information on the depositions are reported in Ref. [9]. Basically, the set-up consists of a single zone heated furnace which was heated to 773 K during the present experiments. The pressure within the furnace was 1000 hPa (atmospheric pressure). Aluminium acetylacetonate was sublimated in a fluidized bed evaporator at constant temperature, 413 K, and the vapour was transported to the furnace with a carrier gas flow of 0.6 standard liters per minute (slm) synthetic air (20.5% oxygen in nitrogen). The feed pipes and the nozzle were heated to 423 K in order to prevent condensation. Additionally, 1.4 slm synthetic air was fed in, in order to increase the flow velocity. The deposition was performed on small stainless steel plates (AISI 304, DIN 1.4301) sized 2 cm×3 cm. Before deposition, the substrates were cleaned for 10 min in an ultrasonic bath filled with de-ionized water. | 10.1016/j.surfcoat.2007.04.092
The experimental materials for oxidation tests were prepared from the second-generation SC TMS-82+ superalloy (Al:12.24, Co:8.12, Cr:5.42, Hf:0.05, Mo:1.14, Re:0.82, Ta:2.20, W:2.90, Y:004, Zr:0.01, Ni:bal.) (at.%). The specimens were cut into φ12×1 mm plates from the alloy bars, and the surface was ground to a mirror-like surface by SiC papers up to No. 1200 mesh finish followed by ultrasonic cleaning with acetone in an ultrasonic bath. Oxidation tests were carried out in dry air and humidified air to study effect of water vapor (air plus 15% H2O) on oxidation behavior at 900 °C for 200 h under a thermal cycling condition. The specimens were suspended with a platinum wire in Al2O3 crucibles, and were put into the furnace to expose in air and water vapor, respectively. For the former, the specimens were regularly removed from the furnace at intervals of 0–10 h followed by air cooling to room temperature. For the latter, the specimen was heated in flowing Ar from room temperature to 900 °C at the initial exposure of 2.5 h, and then Ar was switched-off to air plus water vapor and kept for 0–10 h. When the furnace temperature was below 100 °C the oxidation exposure was interrupted by switching the corrosive gas back to Ar. The specimens were cooled to room temperature in a furnace with flowing Ar. The mass change of specimens including exfoliated oxides was measured using a balance with 0.01 mg accuracy at room temperature. | 10.1016/j.surfcoat.2007.05.018
Single crystal (SX) bars of CMSX-4™, with composition listed in Table 1 , were utilized as the substrate material for this study. Trace elements, listed Table 2 , were quantified in accordance with ASTM standards E1019-03 and E1097-03 [26,27] for the determination of C, S, N, O Zr, and B. Trace element analysis was performed by Sherry Laboratories in Muncie, IN. | 10.1016/j.surfcoat.2007.05.086
The two substrate geometries used in this investigation are detailed in Fig. 1 . Large superalloy coupons (used for Ru/Pt-modified bond coatings receiving depositions of 7 μm of Ru) were prepared by sectioning the CMSX-4 bars into samples measuring ∼57 mm long by 25 mm wide with a thickness of ∼3 mm. Each sample was grooved part way through its thickness to form a square area of 25 mm by 25 mm on the top area of each sample. These large coupons were hand polished to 800 grit SiC paper to prepare the surface and remove sharp corners and edges from the coupon. Following coating fabrication, these grooved plates were separated into individual specimens measuring ∼25 mm by 25 mm. Smaller coupons (used for Ru/Pt-modified coatings with 3 μm of Ru and conventional Pt-modified specimens) were prepared from similar CMSX-4 square bars. Each was cut into nominally 3 mm-thick sections measuring 12.5 mm by 12.5 mm in area. These samples were hand polished to 600 grit SiC and given a media finish in order to bevel the corners and edges of the square samples prior to Ru deposition. Each coupon was washed in acetone at various points during the fabrication in order to remove residues from processing. A 1 mm diameter hole was drilled by EDM in a single corner or edge of each coupon so that it could be suspended in the aluminization chamber. | 10.1016/j.surfcoat.2007.05.086
Thermal cycling exposures were conducted in an automated cyclic furnace at atmospheric pressure. Each cycle is comprised of a 10 min heat up, a 60 min exposure at 1100 °C and a 5 min forced-air cooling down to 200 °C. | 10.1016/j.surfcoat.2007.06.014
Thermal cycles realized during this study are presented in Table 2 . One cycle consists in heating at 60 °C/min (TAG24S) or 140 °C/min (CTGA) up to 1100 °C, a high temperature dwell of 1 h at 1100 °C followed by cooling down to 200 °C at an initial rate of 90 °C/min (TAG24S) or 300 °C/min (CTGA) and a 15 min hold time at 200 °C. Those tests were realized under flowing synthetic air (0.2–1 l/h for each sample). The two types of TBC systems (NiPtAl BC and NiCoCrAlYTa BC), previously oxidized 20 h at 900 °C in O2, were tested in the SETARAM TAG24S . The same TBC systems, except that they were first oxidized 20 h at 1100 °C in O2, were tested in the new CTGA thermobalance (Table 3 ). In the CTGA apparatus, 5 samples can be oxidized simultaneously. The 2 TBC samples were cycled at the same time as an AM3 disc, a massive porous zirconia sample used as a reference, and a TBC sample in which a hole was drilled to place a control S-type thermocouple. Just 3–5 mm below the 5 samples, 5 additional S-type thermocouples with FeCrAlY caps were used for the furnace regulation. This furnace includes 10 halogen lamps divided in 5 groups (2 lamps for each sample) with 5 independent temperature regulations. | 10.1016/j.surfcoat.2007.06.017
To procure the specimens, investment casting method was employed to produce adequate counts of polycrystalline round bars. The chemical composition of the specimens has been presented in Table 1 . They were all homogenized and solution treated according to the heat treatment cycles presented in Fig. 1(a). After solution treatment they were machined and creep feed ground to bring them to the final shape as instructed in standard ASTM E-8 as shown in Fig. 2 . To make sure there are not any defects, voids and cracks, all specimens were inspected by X-ray micro focus method. | 10.1016/j.surfcoat.2007.06.041
MCrAlY layers of 3 mm thickness were deposited by Vacuum Plasma Spraying on a steel plate, and subsequently removed from the substrate using spark erosion. The free-standing MCrAlY layer was cut with a low speed saw into 10×10 mm specimens which were ground down to 2 mm thickness on the bottom side to remove possible contamination originating from the erosion process. | 10.1016/j.surfcoat.2007.06.044
Isothermal anneals in laboratory air at three different temperatures were carried out. The exposure times were increased with decreasing temperatures in order to achieve equilibrium microstructures in all the test samples, i.e. at 1100 °C for 25 h, at 1000 °C for 75 h and at 800 °C for 300 h. The specimens were subsequently quenched in water to preserve their actual high-temperature microstructures. Following the heat treatment, the specimens were analyzed with SEM/EDX focusing on phase identification and phase composition. X-ray Diffraction (XRD) and TEM were used for selected samples to obtain more detailed information in the cases where the EDX did not allow unequivocal analysis of the various phases. | 10.1016/j.surfcoat.2007.06.044
Cyclic oxidation tests with cycles of 1 h at temperature and 10 min out of the furnace were performed on the coated specimens at 1100 °C in dry O2. The phase constitution of the coatings was determined by X-ray diffraction (XRD). Specimens were characterized using a scanning electron microscope (SEM) equipped with energy dispersive spectroscopy (EDS). Composition profiles through the coatings were measured by electron probe microanalysis (EPMA) using pure metal standards. | 10.1016/j.surfcoat.2007.06.053
A single-crystal PWA 1484 superalloy (Ni — 5 wt.% Cr — 10% Co — 2% Mo — 6% W — 9% Ta — 3% Re — 5.6% Al — 0.1% Hf), was received after hot isostatic pressing (HIP) of the casting followed by a standard solution heat treatment and aging. Some slabs were further aged for 500 and 1000 h at 1150 °C. Cantilever specimens, conforming to the ASTM standard for room temperature damping measurement [2], were cut using electrical-discharge machining from single crystals. The length of the cantilevers was aligned parallel to the 〈 100 〉 direction of the single crystal. Cantilevers (5 mm width and 1 mm thick) of different length (10, 15 and 18 mm) were made for investigation of activation energies of damping mechanisms. | 10.1016/j.surfcoat.2007.07.021
To evaluate the intrinsic damping characteristics of the ceramic coating materials, dense 7YSZ (7 wt.% Y2O3 stabilized ZrO2) and Gd2Zr2O7 were prepared by hot pressing technique. Gd2Zr2O7 pellet (25.4 mm diameter and 6.35 mm thick) received from Pratt &amp; Whitney (East Hartford, CT) was further annealed at 1600 °C for 96 h in air to reach equilibrium. The 7YSZ ceramic was prepared from electron-beam deposited 7YSZ powder under conditions that preserved the tetragonal-prime structure characteristic of 7YSZ thermal barrier coatings [3]. The powders were hot pressed at 1600 °C for 1 h with a pressure of 60 MPa in vacuum. The densities of 7YSZ and Gd2Zr2O7 (measured by Archimedes principle) are 98% and 99% respectively. The samples were cut into rectangular bars (25×5×1 mm3) and annealed in air prior to testing. | 10.1016/j.surfcoat.2007.07.021
Vibration damping measurements were performed in a custom-built mechanical spectroscopy system (Fig. 1 ). Details of the experimental were presented elsewhere [4] but the highlights are offered here for clarity. Samples were clamped in a heavy, nickel-based superalloy fixture inside a furnace. An electro-dynamic exciter (Brüel &amp; Kjær type 4810) is used to vibrate the fixture and the response of the specimen is monitored using a Laser Doppler Vibrometer (LDV, Ometron VH 1000 D). Typical strains during tests were of the order of 10–6 −10–7. | 10.1016/j.surfcoat.2007.07.021
Sample cross-sections were prepared using a precision low speed saw (Buehler, Isomet, Lake Bluff, IL) equipped with a diamond blade. Thermally cycled specimens were first mounted in low-viscosity epoxy (Buehler) and cured at room temperature for 16 h to prevent the top coat from spalling during sectioning. Following sectioning, all samples were remounted in cross-section and polished to &lt;1 μm surface finish using routine metallographic procedures. All spalled surfaces and polished cross-sections were examined using scanning electron microscopes (SEM) (ESEM 2020, Philips, and/or Amray 1000, Bedford), one of which (Amray) is equipped with an energy dispersive spectrometer (EDS). TGO thicknesses were measured from cross-sectional SEM micrographs. The test samples used are summarized in Table 3 where samples marked with ⁎ were sectioned and examined using the SEM. | 10.1016/j.surfcoat.2007.07.055
Bulk alloys containing up to 20 at.% Pt and 15–22 at.% Al with and without Hf and Cr were prepared by argon-arc melting high-purity constituent metals followed by drop-casting into the form of 10 mm diameter by ∼30 mm long rods. The as-cast rods were subsequently heat-treated in flowing argon for 6 h at 1200 °C followed by 48 h at 1150 °C. The latter treatment was done to stabilize the microstructure at the oxidation-testing temperature. Test coupons were cut from the heat-treated bars and then abraded to a 1200-grit finish using SiC paper. The resulting test coupons were ultrasonically cleaned in acetone prior to oxidation testing. | 10.1016/j.surfcoat.2007.08.014
A K38G alloy was chosen as the substrate in the present work. The composition of the alloy is listed in Table 1 . The specimens were cut into slices of the dimensions 10 mm×10 mm×2 mm, and their surfaces were ground down to 1200 grit SiC paper and then polished with a 0.5 μm diamond paste. Then the samples were degreased ultrasonically in acetone, cleaned by ethanol and dried in air. | 10.1016/j.surfcoat.2007.08.025
The isothermal-oxidation and hot corrosion tests were performed with use of a Setsys 16/18 thermal balance (Setaram, France) at 1000–1100 °C and 900–1000 °C in air for 20 h, respectively. The samples were heated to the desired temperatures at the rate of 30 °C/min and then the mass changes were recorded as a function of time. The samples were coated by Na2SO4 with 3±0.2 mg/cm2 for hot corrosion tests. To investigate the long term oxidation behaviors, an oxidation test with the duration of 300 h was conduced at 1000 °C in static air. An analytical balance with a sensitivity of 10−5 g was used to measure the weight of the specimens during the test. | 10.1016/j.surfcoat.2007.08.025
Sol–gel citric acid method was used for the powder synthesis of LnMgAl11O19 magnetoplumbite oxides where Ln=Gd, La, or Sm and the doped compound Gd0.7Yb0.3MgAl11O19. Details of powder processing approach used in the present study are described elsewhere [15]. To describe the process briefly, stoichiometric amounts of Mg, Al, La, Sm, Gd, and Yb nitrates were dissolved in water. Calculated amount of citric acid (COOH CH2C(OH)COOHCH2COOH), about 1.2 mol per mole of metals in the nitrate solution, was separately dissolved in water. The metal nitrate solutions were gradually added to the boiling citric acid solution. A clear yellowish solution resulted depending on the composition of the metal nitrate mixtures. The solutions were heated at ∼115 °C for about 48 h to evaporate water and resulting in the formation of clear orange gels. On further heat treatment, the gels turned into yellowish foams. The foams were slowly heated (1 °C/min) to 350 °C and held for 5–8 h to remove volatile organic compounds. The resulting brown porous materials were amorphous magnetoplumbite oxides and some charred organic material. The foams were grinded to powder and further calcined at 800 °C for 5–8 h to burn off residual carbon. From X-ray diffraction, the resulting white powders were found to be partially crystalline magnetoplumbites oxide. Small amounts of powders were also heat treated in ambient air at various temperatures. | 10.1016/j.surfcoat.2007.09.048
For thermal conductivity and thermal expansion measurements, 10 g each of the above sol–gel derived powders was unidirectionally hot-pressed at 1600 °C and 27.6 MPa (4 KSI) pressure for 4 h in vacuum using a 25.4 mm diameter graphite die. Translucent beige colored disks of ∼4.5 mm thickness were obtained. The hot-pressed discs (98–99% dense) were heat treated at 800 °C for 8 h in air for oxidation of the carbon in the samples. | 10.1016/j.surfcoat.2007.09.048
Thermal expansion measurements were carried out in air in a UNITHERM™ high temperature dilatometer system (ANTER Corporation, Pittsburgh, PA) from room temperature to 1500 °C with the heating and cooling rates of 5 °C/min, and 10 min dwell time at 1500 °C. The specimens used were 98–99% dense hot-pressed disks 25.4 mm in diameter and ∼2.8 mm in thickness. The average value of linear coefficient of thermal expansion was determined for each specimen using two heating and cooling cycles. | 10.1016/j.surfcoat.2007.09.048
SIFCO Turbine Components provided a nickel based superalloy (Cannon Muskegon) in the form of bars of 12.5 mm of diameter from which different 2 mm-thick disks were cut by electrodischarge machining (EDM). The nominal composition is given in Table 1 . Some coupons were also CVD-aluminised at SIFCO at 1050 °C/6 h. Prior to aluminisation, a typical SIFCO preparation procedure including sand blasting and vapour degreasing was followed. The aluminised samples were subjected to cyclic oxidation tests in a tubular furnace (Carbolyte Type 201) during 10 cycles and atmospheric pressure of air. Each cycle was consisted in 24 h at 1100 °C and a rapid air cooling to room temperature for 15 min. Between the cycles, the specimen mass changes were recorded using a 10−5 g accuracy Precisa XR205 SR-DR balance. | 10.1016/j.surfcoat.2007.11.013
The substrate material used for the investigations was steel P91 with a composition (wt.%) given in Table 7 The samples sheets (10 mmx10 mmxmm) were prepared by grinding with 120-grit SiC paper and then ultrasonically cleaned in ethanol for 3 min, dried and weighed prior to coating. | 10.1016/j.surfcoat.2007.11.034
Boroaluminising powder mixtures were prepared by weighing out and mixing appropriate amount of powders of Al, B, Al2O3 and halide salts. The standard procedure included mixing the weighted powders in a ball mill for 0.5 h. The halide salts AlCl3, NH4Cl and KBF4 were used as activators for the intended pack boroaluminising process. Al2O3 was used as inert filler. All experiments were performed at 715 °C for 6 h, in argon gas atmosphere. The samples and powders were placed in an alumina crucible which was sealed with an alumina lid using high temperature cement. The crucible was then placed into an alumina tube furnace and argon was flown through the tubular furnace to remove the air in the interior prior to coating. Before the main pack cementation process the furnace temperature was raised to and held at 80 °C for 1 h to remove moisture from the pack. The furnace temperature was then raised to a final coating temperature, normally 715 °C, and was held this temperature for 6 h. The furnace was then cooled to room temperature at its natural rate by switching off its power supply while maintaining the argon gas flow. | 10.1016/j.surfcoat.2007.11.034
The experimental details are presented in Fig. 2 . A cobalt-based superalloy sheet and a steel alloy sheet of dimension (800 mm×800 mm×6 mm) and (800 mm×800 mm×80 mm) respectively are joined by explosive cladding. The chemical composition (in weight) of the two materials is given in Table 1 . Two kinds of sample are mechanically cut from the bi-material sheet. The first one, of dimension (15 mm×15 mm×10 mm), is used for the observation of the interface morphology and X-ray analysis of the Co-based alloy close to the interface and at the surface of the sample (see Fig. 2). The second one, of dimension (40 mm×10 mm×10 mm) is used for the micrographic observation of the microstructure of the Co-based layer and the steel close to the interface and at the surface of the sample. This kind of sample is also used for the micro hardness analysis of the coating. | 10.1016/j.surfcoat.2007.12.008
The substrate alloys used in this study were a commercial ferritic alloy Fe–9Cr–1Mo (P91) and type 304L austenitic stainless steel; the compositions are listed in Table 1 . Flat coupons, (~18×14×1.5 mm) were polished to a 0.3 µm alumina finish and ultrasonically cleaned in acetone and methanol prior to coating experiments. | 10.1016/j.surfcoat.2008.01.023
A ZL101 cast aluminum–silicon alloy was used as the substrate with the microstructure shown in Fig. 2 . The ZL101 alloy was compositionally hypoeutectic, consisting of primary α-Al dendrites and interdendritic coarse eutectic Si particles. Its nominal chemical compositions in wt.% were: 6.5–7.5 Si; 0.25–0.45 Mg and Al balance. The Al-7 wt.% Si alloy, whose composition was near to the substrate, was used as the electrode. | 10.1016/j.surfcoat.2008.05.013
Cavitation was produced by a magnetostrictive-driven apparatus (Fig. 3 ) resonating at 20 kHz with a peak-to-peak amplitude of 60 μm [19]. A beaker surrounded by cooling water was used, in which 1.25 L distilled water was contained and its temperature was maintained in the range of 20±1 °C. All the surfaces of specimens for cavitation erosion test were prepared by polishing with 2000 grit SiC abrasive paper. Specimens were degreased by immersion in acetone in an ultrasonic bath and were rinsed with distilled water, then dried and stored in a desiccator. | 10.1016/j.surfcoat.2008.05.013
After laser-glazing, both plasma-sprayed and laser-glazed specimens were then subjected to thermal cyclic testing in an electric furnace. The test duration was 1 h at 1100±5 °C in normal air followed by 10 min of forced-air cooling to an ambient temperature outside the furnace. The masses of each specimen was measured every 2 cycles (except the first cycle) utilizing a precision electronic balance with 0.1 mg accuracy. Two types of cyclical life of the top coating were defined as follows: 1. when spallation was initiated, 2. when 50% spallation was generated on one side of the specimen after the specimens had been cooled to room temperature. The microstructures of both as-processed and tested coatings were scrutinized by using optical microscopy (OM), scanning electron microscopy (SEM) and electron probe microanalysis (EPMA). An energy-dispersive spectroscopy (EDS) equipped to SEM was used to analyze the elements of the thermally grown oxide (TGO). X-ray diffractometry (XRD) using Cu Kα radiation operated at 45 kV and 40 mA was utilized to analyze the phases of the top coat and that of the thermally grown oxide (TGO). The following scans were performed for each specimen: 1. A continuous scan of region 2θ =20°–100°, at 0.04° s−1; 2. A slow scan at 0.01° s−1 of regions 2θ =27°–33° and 2θ =71°–75° to examine the {111} type and the {400} type diffraction. Gaussian peak shapes were used in the peak intensity calculation and peak fitting for XRD analysis. Deconvolution of overlapping peaks were performed under graphic software (OriginPro 7.0) using a manually operated iterative method. The mole ratios of the phases (monoclinic, tetragonal and cubic) of the as-processed and tested top coats were calculated using expressions from Miller et al. [33]. The mole ratio of Ce0.75Zr0.25O2 to tetragonal plus cubic phases was calculated according to the peak ratio of (200) Ce0.75Zr0.25O2 to (200) tetragonal plus cubic. | 10.1016/j.surfcoat.2008.06.118
IN-718 rods with a diameter of 25.0 mm±0.2 mm were cut into disks having a thickness of 2.5 mm±0.1 mm. According to Seehra and Babu [4] IN-718 has the following nominal composition given in weight percentage: Ni 52.5, Cr 19.0, Fe 18.5, Nb 5.1, Mo 3.0, Ti 0.9, Al 0.5, Cu 0.15, C 0.08. Samples were polished to mirror-like quality (R a =0.02 µm) on a polishing machine (RotoPol-31, equipped with a RotoForce-4, MD-Plan and MD-Dac, Struers). Polishing agents (Struers) were: (i) diamond polish (Dia-Pro 9 µm–3 µm) followed by (ii) DP-suspension, P, 1 µm. The circumference of each sample was ground with SiC sandpaper (P1200, Jean Wirtz, Düsseldorf, Germany) to almost the same optical quality as both machine polished top surfaces. Prior to coating, substrates were cleaned with a sponge under flowing tap water, rinsed with distilled water, put into the spin-coating apparatus and dried via rotating at 4000 rpm in air for 5 min. | 10.1016/j.surfcoat.2008.07.018
Heat treatments were carried out at 800 °C (Nabertherm furnace model L15/12 with a B170 controller) and 900 °C (Linn furnace model LM 312.21). Samples were placed into the furnaces at room temperature and heated to the desired temperature at a rate of 10 K/min. | 10.1016/j.surfcoat.2008.07.018
For each experiment three specimens were used as uncoated reference samples which were compared in their mass gain with another three coated specimens. After an initial heating period of 50 h at their designated testing temperature, all samples were weighed. These masses were used as “base line” for the subsequent mass gain experiments. Weighing was carried out in a regularly checked balance (Kern 770) with a precision of 0.1 mg for 60 g&lt; m &lt;210 g and 0.01 mg for m ≤60 g. Prior to weighing, all samples were allowed to equilibrate for at least 4 h at room temperature in ambient air. The 50 h weight basis was chosen since (i) layers prepared at 350 °C show a mass loss if heated for the first time to 800 °C or 900 °C due to loss of volatiles [8] and (ii) it has been reported by Greene and Finfrock [13] that IN-718 undergoes a period of rapid transient oxidation for up to 24 h during oxidation in air at 900 °C. After that transitional period, oxidation proceeds at a constant and greatly reduced rate [13]. | 10.1016/j.surfcoat.2008.07.018
Samples of nickel alloy 201 (almost pure nickel) and Rene 80 were used for the experiments. Table 1 shows the respective elemental composition determined by optical emission spectroscopy. Samples of 50 mm diameter and 5 mm thickness were cut from an extruded rod of alloy 201. Blade material of the first jet engine turbine stage was taken for internal coating experiments. | 10.1016/j.surfcoat.2008.07.024
Two types of Ni-based superalloys were used as substrates, the directionally-solidified (DS) alloy René 142 and the single-crystal Y-containing René N5 (PCC Airfoils). The DS alloys are less expensive than single crystals, especially when considered for large-sized components in land-base turbine engines. All compositions are given in at.%, unless noted otherwise. The composition of the 142 alloy was Ni–13.4Al–7.7Cr–11.9Co–2.1Ta–1.6W–0.9Re–0.9Mo (at.%), with 4451Hf-38S-5513C (ppma). The composition of the N5 was Ni-13.3Al-8.0Cr-7.6Co-2.2Ta-1.6W-1.0Re-0.9Mo (at.%), with 538Hf-3S-70Y-2922C (ppma). Superalloy specimens (16.5 mm in diameter×1.5 mm) were electroplated with ~7 μm Pt, followed by a diffusion treatment of 2 h in vacuum at 1175 °C to form the γ + γ′ coating [12,13]. Prior to electroplating, the substrates were prepared by grit blasting using #220 Al2O3 grit and ultrasonically cleaned in acetone. Each of the coated coupons was sectioned into four pieces. One quarter of the specimen was used for characterization of the as-coated condition, and the other three pieces were used in the interdiffusion experiments. The specimens were ultrasonically cleaned in acetone and methanol before they were sealed in an Ar-filled quartz capsule. The diffusion annealing was carried out in the temperature range of 900–1050 °C; the conditions are given in Table 1 . After the experiments, the quartz capsule was removed from the furnace and air cooled to room temperature. | 10.1016/j.surfcoat.2008.08.053
Disc-shaped (25.4 mm in diameter) TBCs employed for this work consisted of 600 µm-thick APS YSZ layer, 180 µm-thick APS CoNiCrAlYSi (Co-32Ni-22Cr-12Al-0.75Y-1.5Si) bond coat, and 5 mm-thick Haynes 230 superalloy substrate. Furnace thermal cycling was carried out for these TBC samples using CM Rapid Temperature Furnace. Temperatures were measured with S-type thermocouples attached to a thin YSZ disc placed at the center of the specimen holder. Three dwell-times were employed for the furnace thermal cycling at 1121 °C. The 1-hour thermal cycles consisted of 10-minute heat up, 40-minute dwell at 1121 °C, and forced air quench for 10 min. The 10-hour thermal cycles consisted of 10-minute heat up, 9.7-hour dwell at 1121 °C followed by forced air quench for 10 min. The 50-hour thermal cycles consisted of 10-minute heat up, dwell at 1121 °C for 49.7 h followed by forced air quench for 10 min. It should be noted that this furnace thermal cycling does not impose any thermal gradient across TBC specimens. | 10.1016/j.surfcoat.2008.08.054
Coatings with two different Pt contents were prepared by electroplating 7±1 µm Pt (standard thickness) or 12±1 µm Pt (thicker Pt) onto superalloy discs (16.5 mm diameter×1.7 mm thick). Prior to electroplating, substrates were prepared by grit-blasting using #220 Al2O3 grit and ultrasonically cleaning in acetone. The Pt-plated alloys were annealed for 2 h in vacuum (~1.3×10−5 Pa) at either 1100 °C or 1175 °C to form a γ–γ′ coating via interdiffusion with the superalloy. The annealing parameters reflect data reported in coating patents [8,9]. | 10.1016/j.surfcoat.2008.08.063
Samples for this study were wrought Haynes 188 (size: 40–53 mm×12.5 mm×1.6 mm) and WI-52 (size: 38 mm×14 mm×4 mm) Co-base superalloys with their nominal compositions shown in Table 1 . The samples were vapor-degreased, grit blasted, ultrasonic cleaned, and Pt-electroplated using a Q-salt provided by Johnson Matthey. The thickness of the plated Pt layer on samples was controlled to be 4–7 μm by using the sample weight gain during the Pt-electroplating process. The Pt-electroplating operational condition was similar to that reported by Basirun et al. [23–24]: Pt concentration in Q-bath was 5 g/dm3, with pH 10.2–10.6, and at temperatures of 90–95 °C. The current density during the Pt-plating process was controlled to be within 2–5 mA/cm2. After Pt-electroplating process, samples were heat treated in vacuum at 1052 °C for 1 h (henceforth referred to as post Pt-coat heat treatment). | 10.1016/j.surfcoat.2008.08.072
At each step of the Pt-electroplating, the post Pt-coat heat treatment, the vapor phase aluminizing, and the post Al-coat heat treatment, coating surface of the selected samples synthesized in each condition were inspected with JEOL scanning electron microscope (SEM) equipped with Oxford energy dispersive spectroscopy (EDS) for surface morphology and coating surface composition. After that, the coated coupons were sectioned, mounted, and polished to obtain metallurgical samples. The metallurgical samples were then examined for the coating thickness, microstructure and composition of different phases. | 10.1016/j.surfcoat.2008.10.031
A salt mixture of Na2SO4 +25 wt.% K2SO4 (wt.%) was properly mixed in distilled water. After washing samples with acetone, the specimens were then heated in an oven to about 250 °C. The preheating of the specimens was found to be necessary for proper adhesion of the salt layer. Thereafter, a layer of Na2SO4 +25 wt.% K2SO4 mixture was applied uniformly on the warm specimens with the help of a camel hair brush. The amount of the salt coating was kept in the range of 4.0–5.0 mg/cm2. The salt coated specimens and the alumina boats were then kept in the oven for 4 h at 150 °C. The samples taken in the alumina boat were again weighed before exposing it to hot corrosion tests. The hot corrosion studies were performed for 100 cycles under cyclic conditions. Each cycle consisted of 1 h heating at 900 °C in a silicon carbide tube furnace followed by 20 min cooling at room temperature (25 °C), these studies were performed for uncoated as well as coated specimens for comparison. During hot corrosion runs, the weight of boats and specimens was measured together at the end of each cycle with the help of a thermogravimetric balance model 06120 (Contech, India) with a sensitivity of 1 mg. The spalled scale was also included at the time of measurements of weight change to determine total rate of corrosion. The experiments were repeated for 3 times and obtained almost the same results with very negligible errors; the error bars therefore are not included in Fig. 2 . The kinetics of corrosion was determined from the weight gain plot of weight change/unit area with time, XRD, FE-SEM/EDAX and X-ray mapping techniques were used to analyze the corrosion products. | 10.1016/j.surfcoat.2008.09.031
Samples for this study were conventional, vacuum cast MarM-247 (size: 22–25 mm in diameter×1.25 mm in thickness), Inconel 625 (size: 50 mm×12.5 mm×1.6 mm), and Waspaloy (size: 38 mm×27 mm×1.1 mm) with their nominal compositions shown in Table 1 . The samples were vapor-degreased, grit blasted, ultrasonic cleaned, and Pt electroplated using a Q-salt provided by Johnson Matthey. The thickness of the plated Pt layer on samples was controlled to be 4–7 µm by using the sample weight gain during the Pt-electroplating process. The Pt-electroplating operational condition was similar to that reported by Basirun et al. [25,26]: Pt concentration in Q-bath was 5 g/dm3, with pH10.2–10.6, and at temperatures of 90–95 °C. The current density during Pt-plating process was controlled to be within 2–5 mA/cm2. After Pt electroplating process, samples were post Pt-coat heat treated in vacuum at 1052 °C for 1 h. | 10.1016/j.surfcoat.2008.10.031
The objectives of this study were to characterize the effect of the columnar microstructure on apparent Young's modulus and hardness in EB-PVD YSZ by nanoindentation and make in-situ scanning electron microscope (SEM) observations of the indenter tip interacting with features of the columnar microstructure. Specimens tested originated from two 500 μm square samples manufactured at Cranfield University [2] comprising a CMSX4 superalloy coated with either a Pt-aluminide or Pt-diffusion bond coat and EB-PVD YSZ. 1 1 Any effect of the bond coat composition on the material properties of the YSZ is negligible. Each of the original samples was quartered producing 2 batches of 4 specimens. Half of each batch underwent an isothermal heat treatment of 80 h at 1100 °C and the remainder did not undergo a heat treatment. One of the as-received and heat-treated specimens were selected from each batch and prepared for top-surface nanoindentation (TSN). The rest were prepared for cross-sectional nanoindentation (CSN). The TSN preparation consisted of coarse manual polishing with 1200 grit paper for approximately one minute to level the top surface. Prior to polishing, the CSN specimens intended for the MTS nanoindenter were mounted in Bakelite, with the remainder mounted in a custom-machined sample holder so that they could be removed from their mounting before use in the SEM nanoindenter. Cross sections were polished using five graded papers ranging from 200 to 2400 grit for 5 min at each grade. The 2400 grit paper corresponds to a median particle size of 0.75 μm, calculated by power law extrapolation of the relationship given in British Standard 8486-2 [3]. The roughness of the surface after polishing in fully dense areas is of the order of the paper particle size. | 10.1016/j.surfcoat.2008.11.016
Nanoindentation experiments to measure material properties were performed using an MTS Nano Indenter XP with a diamond Berkovich tip having a radius of 0.2 μm. In all cases the loading rate was 1 mN s−1. A total of 192 indents were made in the YSZ layer with a maximum load of 10 mN, with corresponding indentation depths no more than 500 nm. To investigate the YSZ layer anisotropy, both cross-sectional (63 as-received, 64 heat-treated) and top surface (43 as-received, 22 heat-treated) indentations were carried out. Of the cross-sectional indents, 18 as-received and 21 heat-treated were in the bottom 20 µm of the YSZ, nearest the TGO. | 10.1016/j.surfcoat.2008.11.016
The five GC coatings were prepared by melting homogeneous mixtures of the required raw materials at temperatures ranging from 1200 °C to 1400 °C in a raising-hearth furnace and subsequent quenching the molten homogeneous glass in air on a water-cooled stainless steel tray to yield frit (a friable glassy material). The preparation of some of the coating materials was reported in our earlier paper [28]. | 10.1016/j.surfcoat.2008.12.029
The GC coatings in the slip form were then applied on the clean alloy surfaces by spraying up to the required thickness and dried initially in ambient condition for 1 h and subsequently in an air oven at 70 °C for 2 h for moisture removal. | 10.1016/j.surfcoat.2008.12.029
The samples consisted of 4 mm thick Inconel 625 (IN625) Ni-based superalloy substrate with a 100 µm thick NiCoCrAlY BC and a 275 µm thick YSZ TC with 4 mol% Y2O3. Both coatings were prepared by EB-PVD. The substrate temperature during deposition was 1000 °C, and the substrate was rotated during the deposition process (30 rpm). Before deposition of the TC, the BC was densified by shot peening and annealed for 4 h at 1080 °C in vacuum. The nominal composition of the BC in wt.% is 46.8Ni–20Co–21Cr–12Al–0.2Y. The BC contains two main phases, β-NiAl with about 30 at.% Al and γ-(Ni,Cr,Co) with about 10 at.% Al [33]. The nominal composition of the IN625 Ni-based superalloy substrate is (in wt.%) 62.9Ni–21.5Cr–9.0Mo–3.6Nb–0.2Al–0.2Ti–2.5Fe–0.05C [34]. During the coating procedure a thin (thickness~0.3 µm) thermally grown oxide (TGO) consisting mainly of Al2O3 is formed between the BC and the TC. Three samples were annealed in air at 1000 °C for 50, 100, and 200 h, respectively. X-ray diffraction (XRD) measurements were performed on Philips X'Pert powder diffractometer using Cu Kα radiation and X'Celerator position sensitive detector. | 10.1016/j.surfcoat.2009.02.008
Fig. 1 shows a schematic diagram of the cavitating jet test apparatus used. A high-speed water jet is injected through a nozzle into a water filled tank, generating cavitation around the shear layer of the jet, under which the specimen is moved. The CSP conditions were determined based on previous results [17]. The injection pressure of the cavitating jet and the pressure in the tank were 30 MPa and 0.42 MPa, respectively. The nozzle diameter was 2 mm and the distance between the nozzle and the specimen, the standoff distance, was 80 mm. The thickness, width and length of the specimen were 10 mm, 70 mm and 72 mm, respectively. The test material was JIS SKD61 alloy tool steel, the surface of which was ground in the longitudinal direction to simulate hand polishing. The chemical composition of JIS SKD61 is shown in Table 1 . A standard heat treatment of the specimens was done. They were heat treated at 1073 K for 85 min, followed by a further treatment at 1298 K for 95 min and then quenched. They were then tempered at 823 K for 110 min, followed by further heat-treatment at 793 K for 110 min. For comparison, SKD61 corresponds to AISI H13, the yield strength and tensile strength of which are 1530 MPa and 1835 MPa respectively, when heat treated at 1283 K, quenched and tempered twice at 828 K for 120 min [18]. The processing time per unit length, t p , was determined as follows. (1) t p = n v | 10.1016/j.surfcoat.2009.02.018
Ni–18Fe–17Cr superalloy was used as the substrate material in the experiments. The nominal composition of the alloy was 63.1Ni–18.3Fe–16.6Cr–1.22Nb–0.78Ti (wt.%). Samples of the alloy were cut into rectangular specimens with dimensions 12×12×2 mm3. The surfaces of the specimens were polished with abrasive papers to 600-grit and washed with acetone in an ultrasonic bath. | 10.1016/j.surfcoat.2009.02.127
Ni-based superalloy CM-247LC was prepared as a substrate material. Substrates were cut into disks, which were polished with SiC paper (up to #400), blasted with #150 Al2O3 sands under a pressure of 2.5 bars, and then cleaned with acetone in an ultrasonic machine. The diameter and thickness of the disks were approximately 8 mm and 1 mm, respectively. The Pt was deposited at thicknesses of 0, 2, 4, 8, and 12 µm on the superalloy substrate using an electroplating method. The Pt deposited on the superalloy was measured via cross-sectional images (Fig. 1 ) with scanning electron microscopy (SEM). The coated specimens were then annealed at 1050 °C for 3 h in an Ar and H2 gas atmosphere. The aluminide coating was applied using a pack aluminizing process. An Al pack aluminizing process was conducted with annealed specimens embedded in a ball-milled mixture containing 15 wt.% pure 325 mesh Al powder as the Al source, 2 wt.% NH4Cl as an activator, and 83 wt.% 325 mesh Al2O3 powder as the filler [14,15]. Specimens in this pack were heated at 1050 °C for 3 h at atmospheric pressure under flowing Ar gas. A 10 g charge of powder per specimen was used in the pack aluminizing process. Ramp and cooling times were 6 and 8 h , respectively. Specimens fabricated with differing thicknesses of Pt are listed in Table 1 . To remove pack powder remaining on the surface of specimens after the pack aluminizing process, ultra-sonicated cleanings were conducted in acetone for 20 min and then in deionized water for 20 min. This cleaning process was repeated prior to the investigation of surface morphology. The phase compositions of the specimens were identified using an X-ray diffractometer (XRD). The surface morphology, the microstructure, and local element concentrations were investigated with SEM equipped with an X-ray energy dispersive spectrometer (EDS). Surface roughness was measured using confocal laser scanning microscopy (CLSM). The CLSM images were obtained at 1200×magnification and the roughness values (R c =mean height of roughness curve elements) were measured at three (top, center and bottom) and five (top-left, top-right, center, bottom-left and bottom-right) positions within a 75 µm×75 µm rectangular area on the horizontal CLSM images. | 10.1016/j.surfcoat.2009.03.032
Surfaces of substrates were firstly polished to a 1200 grit finish, ultrasonically cleaned with acetone to remove its surface rust and greasy dirt, then rinsed with diluted sulfuric acid of 15% and dried in the wind before experiment. Pack powder mixtures were prepared by weighing out and mixing appropriate amounts of powders of Al2O3, Al, Fe and NH4Cl. Packs were prepared by filling the pack powders around the substrates in the crucible. The crucible was sealed with kaolin and sodium silicate and sequentially loaded into a resistance furnace, and then the experiment was carried out. After the experimental procedure, the specimen was cut in the middle and the specimen cross-section was polished with SiC papers to #400 grade. The polished specimen was then corroded in the 30 g/L solution of ferric chloride in ethanol for 48 h or 96 h at room temperature (20 °C). The corroded specimen was rinsed with acetone and then dried in vessel at 80 °C for about a half hour for investigation. | 10.1016/j.surfcoat.2009.04.031
Surface morphology and cross-section of hot corrosion tested specimens were examined using scanning electron microscopy (SEM). For surface morphology studies, the specimens exposed to hot corrosion were washed with distilled water before they were examined by SEM. To obtain a cross-section, the specimens were first mounted in an epoxy resin. The mounted specimens were then sectioned with an isomet-slow speed diamond cutter and subjected to mirror polishing using a diamond paste (1μm). | 10.1016/j.surfcoat.2009.07.026
The (Ti0.1Al0.7Cr0.2)N coatings were deposited using Ti0.1Al0.7Cr0.2 targets fabricated by powder metallurgical process on the mirror polished cemented carbide WC–Co substrates in a R&amp;D-type hybrid PVD coater (Kobe Steel Ltd.) using a plasma-enhanced [7] arc source. Samples were heated up to about 500°C and cleaned through Ar ion etching process. Ar–N2 mixture gas was fed to the chamber at a pressure of 2.7Pa with a N2 partial pressure of 1.3Pa. The arc source was operated at 100A for a 100mm diameter×16mm thick target. A single target was used for coating deposition. Other deposition parameters are as follows: bias voltage: 100V; substrate rotation: 5rpm. | 10.1016/j.surfcoat.2009.08.021
Cross-sectional TEM observation was employed in combination with FIB (focused ion beam) thinning for investigation of the AlTiN and TiAlCrN hard coatings on the cemented carbide WC/Co substrates. Low and high-resolution transmission electron microscopy (HRTEM), and selected area electron diffraction (SAED) were performed in a Philips CM30 microscope at an acceleration voltage of 300kV. The phase composition and electronic structure of the coatings were studied by means of photoelectron spectroscopy (XPS). The typical concentration detection limits are 0.1–1.0% of monolayer with accuracy of 2.0–3.0% [17]. The samples were prepared using a standard procedure. First, the samples surface was cleaned by high purity acetone before loading the samples into the spectrometer. Then the samples were cleaned in the spectrometer preparation chamber by Ar+ ion etching at the following conditions: initial vacuum 2×10−8 Pa, oil free; Ar pressure 1×10−4 Pa, accelerating voltage 8kV, sample current 100×10−6 A, duration 300s. Spectra were acquired and processed by the ESCALAB MK2 (VG) electron spectrometer and UNIFIT 2008 software package. An X-ray tube with monochromatic Al Kα radiation (hν=1486.6eV) was used as the signal excitation source. Full width at half maximum while scanning the line Au 4p5/2 and 4p7/2 was 1.2eV. | 10.1016/j.surfcoat.2009.08.021
The substrates used for this study were 8, 9 or 24,5mm diameters discs prepared from single crystal first generation Ni-base superalloy AM1® or AM3® rod. Their compositions and description can be found in [15]. Before use, the substrate surface was mechanically polished down to 0.25µm diamond grit. NiCrAlY and NiCoCrAlYTa commercial powders (resp. AMDRY 962 and 997) were used for coatings, as well as pure Pt and Al foils with thickness between 2 and 10μm. Yttria Stabilized Zirconia powder was used for the fabrication of TBC systems. The grain size was 50 to 200nm (Tosoh Corporation, 10mol%Y2O3). | 10.1016/j.surfcoat.2009.09.054
All samples presented in this study were prepared by SPS (Dr Sinter 2080, SPS Syntex Inc., Japan). This SPS equipment, consists of a pulsed (3.3ms of duration) direct current generator, a hydraulic press system, a vacuum and water cooled chamber, upper and lower punch electrode graphite spacers and finally control systems for the temperature (thermocouple or optical pyrometer), environment pressure inside the chamber and for the positioning of the lower electrode on z-axis which allows to follow the shrinkage of the sample. The materials were loaded onto 8, 15, 24.5 or 30mm inner diameter cylindrical graphite dies. The pulse pattern 12-2 (i.e. 12 pulses followed by 2 rest intervals) recommended by the system manufacturer was used. The temperature was monitored by a thermocouple placed in a small hole located at the surface of the die. A heating rate of 100°C/min was used to reach the final temperature 950 or 1000°C. Dwell time at the desired temperature was between 0 and 30min. Uniaxial loads of several kN (2.5 to 7.8) depending on the diameter of the die were applied for the first minute of the cycle to ensure a good electric contact of the spacers/punches/die. | 10.1016/j.surfcoat.2009.09.054
The obtained cladding tracks were geometrical characterized by means of a stereoscopic microscope equipped with an XY stage positioner with 1µm resolution (Nikon SMZ10-A). The samples were embedded in Acryfix acrylic resin to execute the track cross-section observations. They were cut and subsequently polished with a series of abrasive SiC papers up to grade 1200, followed by diamond paste finish up to 0.1µm. Next, the samples were carbon coated and examined by SEM. The hardness and Young's modulus were measured by nanoindentation applying a maximum load of 200mN with a three sided pyramid diamond Berkovich indenter. The continuous stiffness measurement technique was used in an MTS nanoindenter XP equipment. | 10.1016/j.surfcoat.2009.11.036
Cutting tests were performed under turning conditions during wet machining of Inconel 718. Cutting data are presented in Table 1 . The maximal coated tool flank wear vs. length of cut was measured according to ISO 368 using an optical microscope (Mitutoyo model). The chips were collected during the tests. Type of chips and undersurface morphology were investigated using SEM. | 10.1016/j.surfcoat.2010.01.024
After spraying, all the samples were subject to a vacuum interdiffusion treatment of 2h at 1423K. | 10.1016/j.surfcoat.2010.01.031
Alloys were vacuum arc cast into a water-chilled Cu mold. Compositions of the as-cast alloys and commercial alloy X are given in Table 1 . The alloys were annealed for 30min after casting and again after rolling to sheet at 1175°C for the X alloys and 1200°C for the AFA alloys. Substrates 1.5mm thick were polished to a 0.3µm finish prior to aluminizing in a laboratory scale chemical vapor deposition (CVD) reactor for 6h at 1100°C. Details of the reactor can be found elsewhere [12,23]. Uncoated specimens were given a similar surface polish while coated specimens were exposed with the as-coated surface finish. Specimens were cleaned in acetone and methanol prior to exposure and mass changes (±0.01mg/cm2) were measured using a Mettler Toledo model AG245 balance. Cyclic oxidation exposures were conducted in an automated test rig with 1cycle consisting of 1h in the furnace and 10min cooling between cycles. Isothermal exposures were conducted in dry flowing O2 with a Cahn model 1000 microbalance. Specimens were examined by field emission gun, scanning electron microscope (SEM) equipped with energy dispersive X-ray analysis (EDXA), and by electron probe microanalysis (EPMA) using wavelength dispersive X-ray analysis. Oxidized specimens were Cu plated before sectioning. | 10.1016/j.surfcoat.2010.03.040
Superalloy substrate disks (ϕ4×15mm) used in this study were machined from Ni–base single-crystal superalloy bars, the nominal composition of DD32M (wt.%) was listed in Table 1 . The as-cast specimens were ground down to 600-grit SiC paper, degreased in acetone, ultrasonically cleaned in alcohol and dried in hot air immediately before aluminizing treatment. The coating was prepared by low-pressure gas phase deposition on specimens. Aluminizing treatments were carried out in vacuum furnace by using standard high temperature and low aluminum activities (HTLA) processes, with the powder of Fe–50wt.% Al alloy as reagent and NH4Cl as an aluminizing activator. The gas phase deposition aluminizing treatment was carried out at 1050°C for 1.5h under the control of gas pressure between 0.02 and 0.06MPa. | 10.1016/j.surfcoat.2010.04.041
Two nano-multilayered Ti0.2Al0.55Cr0.2Si0.03Y0.02 N/Ti0.25Al0.65Cr0.1 N and Ti0.15Al0.6Cr0.2Si0.03Y0.02 N/Ti0.25Al0.65Cr0.1 N coatings were deposited using Ti0.2Al0.55Cr0.2Si0.03Y0.02; Ti0.15Al0.6Cr0.2Si0.03Y0.02 N and Ti0.25Al0.65Cr0.1 targets fabricated by a powdered metallurgical process. Mirror polished cemented carbide WC-Co substrates (SPG 422, SPGN 12 03 08) were selected for coating characterization and Kennametal K 313 inserts (CNGG432FS) were chosen for cutting tool life studies on a CNC lathe. Coatings were deposited in R&amp;D-type hybrid PVD coater (Kobe Steel Ltd.) using a plasma-enhanced arc source. Samples were heated up to about 500 °C and cleaned through Ar ion etching process. Ar–N2 mixture gas was fed to the chamber at a pressure of 2.7Pa with a N2 partial pressure of 1.3Pa. The arc source was operated at 100A for a 100mm diameter×16mm thick target. Other deposition parameters were: bias voltage 100V; substrate rotation 5rpm. The thickness of the coatings studied was around 3μm for the film characterization and cutting test work. | 10.1016/j.surfcoat.2010.04.050
After spraying, all the samples were subjected to a vacuum interdiffusion treatment for 2h at 1150°C. | 10.1016/j.surfcoat.2010.04.059
EIS (electrochemical impedance spectroscopy) analysis was performed before and after 500, 1000, 2000 and 3000h of test. The measurements were carried out on 3 different samples for each sample type in order to assess the reproducibility. EIS measurements were carried out at room temperature in a conventional three-electrode system in a flat cell with a volume of 300ml. Coated samples were used as working electrodes exposing to the electrolyte an area of 1cm2. A platinum mesh was used as a counter electrode and a KCl-saturated Calomel electrode was used as reference. K3Fe(CN)6/K4Fe(CN)6 aqueous solution (0.01M) was employed as electrolyte, because of its highly reversible electrochemical exchange current density and minimal interference with the system [18]. A sinusoidal voltage perturbation of 15mV amplitude and a frequency range of 50mHz–100kHz was selected. EIS measurements were performed at the open circuit potential after a delay period from 1 to 24h in order to assess the stability of the system. | 10.1016/j.surfcoat.2010.04.059
The samples consisted of 4mm thick Inconel 625 (IN625) Ni-based superalloy substrates with 100±22μm thick NiCoCrAlY BC and ~275μm thick YSZ TC containing ~4mol% Y2O3. Both BC and TC were prepared by EB-PVD. The BC was deposited by means of a Leyboldt ESC 60 (60kW) coating facility from Leyboldt–Haereus. All TCs were produced in one single EB-PVD coating run using a 150kW coater manufactured by von Ardenne Anlagentechnik. The substrate temperature during the deposition of the TC and the BC was 1000°C, and the substrate rotated during deposition (12rpm). Before deposition of the TC, the BC was densified by shot peening and annealed for 4h at 1080°C in vacuum (typically between 1×10−4 and 1×10−3 Pa). The initial TC specimen was a plate, which was later cut into stripes with dimensions of approximately 100mm×10mm. Some stripes were annealed at T A =1000°C in air at ambient pressure and used for macro-indentation tests. The furnace was preheated at 1000°C and the samples were inserted within 3s in the hot zone. The annealing times were 50, 100 and 200h, respectively. For cooling, the specimens were taken out of the furnace and cooled in calm air to room temperature (RT). The cooling rate could affect the microstructure and the mechanical properties but investigation of this effect is beyond the scope of the present paper. Due to the low cooling rate used in the present study it can be expected that the phase composition of the BC is close to equilibrium [18]. | 10.1016/j.surfcoat.2010.07.008
Cross-sections were prepared from as-coated and annealed stripes for nanoindentation. All cross-sections were cut in the same orientation with respect to the rotation axis of the sample holder during coating. In order to avoid TC delamination or damage during the cross-section cutting, the coatings were impregnated with epoxy. For texture and residual-stress measurements by XRD as well as by Raman spectroscopy smaller samples (~15×10mm) were cut from the annealed stripes and their surfaces were polished down to a 1μm diamond paste finish. | 10.1016/j.surfcoat.2010.07.008
XRD measurements were performed at RT on a Philips X'Pert diffractometer equipped with a ¼ Eulerian cradle using Cu Kα radiation (45kV, 40mA, Ni Kß filter). The positioning accuracy was 0.001° 2Θ, where 2Θ is the scattering angle. Diffraction patterns were collected using a point focus, X-ray lense and cross-slit assembly in the primary beam, X'accelerator position sensitive detector and 800s/frame accumulation time. Textures were measured with a step size of 5° for both ϕ rotations (0–360°) and ψ tilts (0–85°) using 5s per ϕ step. The residual stresses on the flat surfaces of the TC samples were measured with a scintillation detector using both point focus and line focus in order to cross-check the effect of possible geometrical aberrations. The residual-stress measurements were performed for both positive and negative tilt angles ψ (typically ±15–20°) using 2Θ step size of 0.02° and 10–30s/step accumulation time. Lorentz-polarization, Kα2 stripping as well as background corrections of the diffraction profiles were performed. Peak positions for residual stress analysis were determined as the centres of gravity. Specimen height adjustment was accomplished using a special PanAnalytical micrometer device with a ±2μm accuracy. If necessary, the data for the YSZ samples were corrected for Ψ misalignment using the (331) reflection of stress-free powder Si standard and the X'Pert Stress software. | 10.1016/j.surfcoat.2010.07.008
To prepare the TEM specimens two aluminized specimens were first glued together with epoxy with the coating surfaces facing each other. It was cold-mounted and thin slices 1–2mm thick were cut in the cross-section direction with a slow cutter. One side of the thin slice was polished with abrasive papers and then glued to a glass plate. The other side of the specimen was polished with abrasive papers to a thickness of 20–30μm. A copper grid was glued to the specimen with epoxy and the glass plate was removed by immersion in acetone. Disc 3mm in diameter was cut around the copper grid and then thinned with an ion-milling machine till electron transparency. | 10.1016/j.surfcoat.2010.07.018
Hastelloy-X substrate samples for the CoNiCrAlY coating were grit blasted with aluminum oxide of #24 mesh size prior to HVOF processing. The coated samples were subsequently polished to 1200grit finish with silicon carbide paper to level the surface and remove any oxide(s) formed during HVOF coating process. The ground samples were ultrasonically cleaned in acetone, then anhydrous ethyl alcohol for 10min each before pre-oxidation heat treatments. | 10.1016/j.surfcoat.2010.07.079
Parameters varied in this study were heat treatment temperature, time and the oxygen partial pressure of the oxidizing environment (detailed parameters given in Table 2 ). Vacuum heat treatments (VHTs) were performed in a programmable Oxy-Gon (Oxy-Gon Industries, NH, USA) furnace, model C700, operating at a pressure between 10−5 and 10−6 Torr (1.33×10−4–1.33×10−3 Pa). Isothermal air furnace oxidation heat treatments (AHTs) were performed in a Lindberg box furnace (Lindberg/MPH Model 51232, MI, USA) controlled by an automatic power console. Temperature was recorded using a PC running NightWatch thermocouple data recording software. After completion of the isothermal AHT heat treatment, the samples were allowed to furnace cool prior to removal from the furnace. | 10.1016/j.surfcoat.2010.07.079
Two selected air furnace heat treatments (1000°C/10h and 1050°C/5h) were conducted in this study in order to compare oxide formation under both atmospheric and vacuum conditions. | 10.1016/j.surfcoat.2010.07.079
For the sample subjected to an air furnace heat treatment of 1050°C for 5h, the XRD spectrum (Fig. 17 ) shows the presence of the following phases: γ-(Co/Ni), γ′-(Co/Ni)3Al, and β-(Ni,Co)Al, traces of α-Al2O3, NiO and (Co/Ni)Cr2O4. This further confirms the formation of both Al and Ni-rich oxides on the surface of heat treated samples (Table 8 ). | 10.1016/j.surfcoat.2010.07.079
In this study, the transient oxide formation on HVOF CoNiCrAlY samples was evaluated. Prior to vacuum and air furnace heat treatment, the samples were polished to remove oxide scale formed during HVOF process [29]. The effects of atmosphere (vacuum vs. atmospheric), heat treatment temperature, and time were examined without the influence of prior oxide formation. | 10.1016/j.surfcoat.2010.07.079
The as-sprayed mullite coatings were placed in a muffle furnace and heated to 1000°C and 1100°C, respectively, at a rate of 20°C/min. After being held at 1000°C or 1100°C for 15min, the mullite coated samples were removed from the muffle furnace and cooled to room temperature in air. At each interval of cooling, the furnace was maintained at a peak temperature of 1000°C or 1100°C. The thermal cycles were repeated until 5% area of the coating surface was debonded from the substrate, at which the coatings were supposed to have failed owing to thermal cycle. | 10.1016/j.surfcoat.2010.08.072
Circular specimens of the Ni-based superalloy, CM247LC (8mm diameter, 1mm thickness), were used as the substrate. Specimens were polished with #400 emery paper and blasted with #240 brown Al2O3 sand under a pressure of 2.5 bar. They were then cleaned in an ultrasonic cleaner for 20min. A Pt layer, with a thickness of 10–11μm, was electroplated on the specimens using 0.01A/cm2 at 75°C. The specimens were then annealed at 1050°C for 3h in a flowing Ar+H2 gas atmosphere. | 10.1016/j.surfcoat.2010.09.039
UNSM was performed after annealing. Stainless steel balls, 2.38mm in diameter, were applied during the UNSM process. The surface of each specimen was treated by applying a vibration frequency of 20kHz for 2min. After the UNSM process, treated and untreated specimens were analyzed by X-ray diffraction (XRD), using an X-ray diffractometer. | 10.1016/j.surfcoat.2010.09.039
The thermal cycle during SPS consisted of heating the sample from room temperature to 1100°C at 100°C/min, and it was maintained at this temperature for 1 to 30min. An additional dwell at 700°C is added, before the 1100°C dwell, when aluminum foil is used. The cooling is either unmonitored or at 20°C/min. The pressure pattern begins with an initial dwell of 2min at 0.2MPa followed by an increase in 1min to the desired pressure (16, 25 or 50MPa). Then the pressure is held until the end of the thermal cycle and then relaxed in 1min. A following heat treatment has been performed in air at 1100°C for 5 or 10h on sample D (Table 1). | 10.1016/j.surfcoat.2010.09.042
Microstructural investigations were performed with a LEO 435 VP SEM equipped with a PGT EDX analyzer and with a JEOL Jem 2010 TEM. The samples were previously cross-sectioned, mounted in a resin and ground with SiC paper from grade 600 to 2400, and then polished up to 1μm diamond paste. For composition profiles, analysis zones were 1*200μm boxes parallel to the surface of the samples. The composition given is a quantitative mean value for each box. The calculations were made using real standards. | 10.1016/j.surfcoat.2010.09.042
In order to create a smooth surface suitable for subsequent analysis, specimens of both bond coats were lightly ground, with medium and fine grit silicon carbide (to remove the smallest possible amount of material) and then diamond polished. The specimens were then thermally cycled in air according to the stepped thermal profile shown in Fig. 1. For these experiments, Tmax and Thold were 1100°C and 900°C, respectively, with durations of 2h and 4h. Heating and cooling rates were 10°C/min. As mentioned above, the profile is intended to approximately replicate an aero engine cycle. Specimens were exposed to 25, 100 and 200 thermal cycles. | 10.1016/j.surfcoat.2010.11.026
Water cooling after induction heating needs the following boundary condition, to take boiling into account [41]: − k ∂ T ∂ x ¦ boundary = 2 , 253 T boundary − T water 3 , 96 , where T water , is given in Table 4. | 10.1016/j.surfcoat.2010.11.054
After the tensile tests, all specimens, besides the detached sides, were recorded by a high accuracy digital camera, and fracture surfaces were investigated using a scanning electron microscope (SEM). Longitudinal sections were cut from the tested specimens which were embedded in an epoxy resin. Then these sections were metallographically prepared and observed by the SEM. | 10.1016/j.surfcoat.2011.02.005
The chemical composition of Alloy 617 is given in Table 1 . The aluminide coating on Alloy 617 was achieved by Al-pack cementation of high temperature high activity process. The specimens for the Al-pack cementation were machined to dimensions of 12×9×5mm3, and then were polished to a 1500grit finish. The specimens before Al-pack cementation were ultrasonically cleaned in ethanol and dried in air. The Al-pack cementation was performed at 1000°C for 1h with Ar flow of 100ml/min using an Al2O3 crucible, containing the specimen and a pack powder mixture of Al:Al2O3:NH4Cl=15:83:2 (wt.%). The aluminized specimens were ultrasonically cleaned in ethanol to remove pack powder before aging, and then aged at 950°C for 1h to 480h in ambient laboratory air by electrically heated tube furnace. Each specimen of differing aging times was removed after furnace cooling. The microstructure of the aluminide coating was observed by a scanning electron microscopy (JEOL, JSM-6300) equipped with a back-scattered electron (BSE) detector. The phases of the aluminide coating were analyzed by X-ray diffraction (RIGAKU, RINT2500, step: 0.002°, target: Cu-1.604Å) patterns and electron probe microanalyzer (JEOL, JXA-8100). The samples for TEM observation were prepared by using focused ion beam (FEI, Nova 600 Nanolab). The phases of the inter-diffusion zone were analyzed by transmission electron microscopy (FEI, Technai G2 F30) equipped with an energy dispersed spectroscopy (EDS). The areas of phases in inter-diffusion were calculated by image analyzer using BSE images. | 10.1016/j.surfcoat.2011.03.017
A {7.5h-cemented; 75h-heat treated} sample (named “C7.5HT75”) and a {15h-cemented; 75h-heat treated} sample (named “C15HT75”) of each alloy were slightly polished with 1200-grit paper and put in a Carbolite STF 15/450 tubular furnace where they remained for 50h at 1200°C (laboratory air). After cooling down to room temperature the oxidized samples were covered by electrolytic nickel in order to protect the formed external oxide scale against the mechanical stresses applied thereafter during metallographic preparation. These samples were cut and embedded in a cold resin mixture, then polished with paper from 240-grit to 1200-grit and finished with 1μm alumina paste. | 10.1016/j.surfcoat.2011.03.067
A Hf-containing directionally solidified superalloy DZ125 was used as the substrate, with the nominal composition shown in Table 1 . The superalloy rod was machined to disk-shaped specimens with a diameter of 16mm and a thickness of 2mm. Prior to coating deposition, the substrate surfaces were polished with 800 grit SiC paper and then ultrasonically cleaned in the acetone medium and thoroughly dried. | 10.1016/j.surfcoat.2011.04.017
In order to evaluate and compare the durability of the various TBC systems, laboratory thermal cycle testing was conducted in a programmable, automated test unit. For each condition, at least three samples were subjected to the following thermal cycling condition; 6min heating at 1200°C, 2min cooling. The lifetime of the coatings was defined by the number of cycles at which 50% of total coating surface area is spalled or delaminated. The microstructures of as sprayed and thermally cycled coatings were investigated by scanning electron microscopy (SEM, JEOL 6060). The constituent phases of the TBCs were analyzed by X-ray diffractometry (Rigaku Dmax 2200 PC). In order to quantitatively determine the level of porosity, an optical microscope equipped with an image analyzer (Nih Image-J 1.43U software) was used. | 10.1016/j.surfcoat.2011.04.081
Based on the analysis of the calculated results, four NiCrAlY alloys with different levels of Co (0, 10wt.%, 20wt.% and 30wt.%, named as 0Co, 10Co, 20Co and 30Co alloys, respectively) were chosen and prepared in an induction furnace using an alumina crucible and cast in a sand mold under an inert atmosphere, yielding polycrystalline rods. Their nominal compositions are presented in Table 1 . | 10.1016/j.surfcoat.2011.04.084
Samples to be tested were cut from the as-cast rods, and then sealed in encapsulated quartz ampoules with a vacuum of 10−1 Pa. Subsequently, the samples of each model alloy were exposed to different temperatures (Table 2 ) in laboratory furnaces within ±3°C error. After thermal exposure, the samples were quenched to ambient temperature by immediately crushing the ampoules in water in order to “freeze” high-temperature microstructure. The samples for scanning electron microscope (SEM; JSM-6301F; JEOL) and electron probe X-ray microanalysis (EPMA; EPMA-1610; SHRMADZU) were first polished using silicon carbide papers up to 2000 grit and 0.5μm Al2O3 paste and then cleaned by ethanol. Samples for transmission electron microscope (TEM; TECNAIG2 20; FEI) were electronically polished in a solution of 8vol.% perchloric acid and 92% ethanol at −20°C followed by double jet electropolishing for the TEM thin foils. | 10.1016/j.surfcoat.2011.04.084
In addition to microstructural observation, the oxidation performance of the four alloys was also evaluated. The samples (10×10×4mm) that would be oxidized were homogenized at 1100°C for 100h in encapsulated quartz ampoules with a vacuum of 10−1 Pa. Before oxidation test, the samples were ground to 1000-mesh and then ultrasonically cleaned in acetone. Isothermal oxidation tests were conducted at 1100°C in static air in muffle furnaces. Prior to testing, high purity alumina crucibles and lids were heated up to 1150°C for a period until no mass change was observed. All of the specimens to be oxidized were placed in individual alumina crucibles with lids so that the total mass change including spalled and evaporated oxide could be obtained. After oxidation, the oxidized samples were taken out of the furnace and freely cooled to room temperature according to a schedule for mass measurement. At prescribed intervals, mass changes of specimens as well as crucibles and lids (including any spalled oxide) were measured using METTLER XS105DU balance. X-ray diffraction (D/max_RA XRD) was also adopted for identifying the phases present after oxidation. Three parallel specimens were simultaneously tested and average values of mass gain were used. | 10.1016/j.surfcoat.2011.04.084
A Ni-based superalloy K417G ingot was cut into specimens with a dimension of 10×15×2mm. These specimens were ground to 1000-grit on silicon carbide papers and peened with 200 grid glass ball, then ultrasonically cleaned in acetone before the deposition process. Table 1 shows the nominal composition of the superalloy K417G and NiCoCrAlY cathodes. | 10.1016/j.surfcoat.2011.05.005
NiCoCrAlY coatings were prepared using an arc ion plating method in an argon pressure of about 0.2Pa. The peened specimens were sputter-cleaned for about 20min to remove any possible contamination before deposition. The depositing time lasted for 5h. NiCoCrAlY coating specimens were ordinary at 1050°C for 2h in a vacuum furnace with a heating rate of 20°C/min, then followed by furnace cooling. Some of the specimens coated with NiCoCrAlY were modified by aluminizing using a pack cementation method at 950°C for 4h in an argon atmosphere. The pack chemistry was 98wt.% FeAl alloy powder and 2wt.% NH4Cl. | 10.1016/j.surfcoat.2011.05.005
The isothermal oxidation test of both the ordinary and aluminized NiCoCrAlY coatings was carried out in static lab air with the humidity and temperature were 40% and 20°C. The specimens were put into Al2O3 crucibles that were heated at a higher temperature. Then they were oxidized at 1000°C and 1100°C in a resistance furnace, respectively. During the exposure, the specimens were taken out after a certain time, cooled in air, and weighted. | 10.1016/j.surfcoat.2011.05.005
Superalloy René N5 (64.7at.% Ni-8.0% Cr-13.3% Al-0.9% Re-7.6% Co-1.6% W-2.2% Ta-0.9% Mo-132ppma Zr, 70Y, 540Hf,17S) coupons 1.5mm thick, ~16mm in diameter and chamfered edges were first grit blasted with alumina and then electroplated with 7±1μm of Pt in a laboratory scale bath at Tennessee Technological University (TTU). For the Pt diffusion coatings, the plated coupons were then annealed in a vacuum of 10−4 Pa (10−6 Torr) for 2h at 1175°C resulting in a ~25μm thick coating [18]. For Pt-modified aluminide coatings, the plated specimens were aluminized for 6h at 1100°C to form a ~40μm thick β layer in a laboratory-scale chemical vapor deposition reactor, described elsewhere [20]. A ~125μm thick YSZ top coat was deposited on one side of the coupons by electron-beam physical vapor deposition (EB-PVD) using a standard commercial process that included a light grit blasting prior to YSZ deposition. For every group of four specimens to be evaluated at each condition, three were coated with YSZ and the fourth was tested without YSZ (and without grit blasting) to study the surface morphology evolution. | 10.1016/j.surfcoat.2011.06.008
The specimens were hung by a Pt–Rh wire in an automated cyclic rig and were exposed for 1h at 1150°C in air with 10±1% or 90±2% vol.% water vapor and cooled in laboratory air for 10min for each cycle. Oxidation in wet air was conducted by flowing air at 850ml/min with distilled water atomized into the gas stream above its condensation temperature. The amount of injected water was measured to calibrate its concentration [3]. Specimen mass change was measured using a Mettler–Toledo model AG245 balance. Every 200cycles, the specimens without YSZ were characterized by scanning electron microscopy (SEM) equipped with an energy dispersive x-ray spectrometer (EDS) to examine the surface scale adhesion and profilometry (six 1cm laser line scans or 5, ~0.6×0.4mm areas on a Veeco Wyko model NT9100 optical profilometer) to measure roughness. After the cyclic testing was completed, the specimens were metallographically sectioned and examined by light microscopy and electron probe microanalysis (EPMA) using a JEOL model 8200. | 10.1016/j.surfcoat.2011.06.008
Thin layers of RE (RE=Zr, Y or Hf) and Si, were added by radio-frequency-sputtering (PVD-RF) at ICMCB (Bordeaux, France) using conditions which insure unoxidized deposits on the substrates before SPS treatment. The metallic additions of Ag were made by PVD in our laboratory. The thickness of RE to be deposited was calculated by assuming that RE coated by PVD-RF would be non-oxidised and fully crystallised after PVD and homogenously dispersed in the coating after SPS. Once the doping elements are coated on the substrate, it is kept under an argon atmosphere until the SPS step to prevent the RE from oxidation. In the SPS die, stacks of platinum (purity: 99.95%) and aluminium (purity: 99%) sheets (thickness of 2 or 10μm) from Goodfellow corp. were loaded onto the substrate. To prevent the sample from carburization during the SPS, hexagonal-BN was sprayed on the carbon paper (PapyexTM) in contact with the sample surface. Details on the SPS route can be found elsewhere [32]. This process has allowed us to obtain various doped bond coatings on AM1 substrates. After SPS, samples were polished with abrasive paper of grade 4000 followed by ultrasonic cleaning in order to take off the residual BN from the samples surfaces. Then a post-SPS annealing at 1100°C under a dynamic vacuum of 5·10−3 mbar of Ar (purity 99.9990%) was made to obtain a Pt rich γ–γ′ bond coating with the desired composition (~Ni–20Al–25Pt in at.%). The targeted compositions and annealing time of the fabricated samples are reported in Table 3 . | 10.1016/j.surfcoat.2011.06.011
These coated samples have been thermally cycled at 1100°C under laboratory air. A cycle is composed of a fast heating up to 1100°C (less than 10min) by moving samples into the hot furnace, a hot dwell of 1h (including heating) and an air forced cooling for 15min to ambient air. All samples were tested during 1000 cycles before being characterized. | 10.1016/j.surfcoat.2011.06.011
Around 10 samples from each batch were chosen and oxidized in air at 950°C in a horizontal furnace for exposure times of up to 500h. They were unloaded every 20h for weighing, XRD and visual inspection. Samples with apparent cracking and/or significant weight loss were taken out of the experiment. The compositions of the samples from the Ni10Cr+Al, Ni20Cr+Al and Ni50Cr+Al targets are presented in Tables 2, 3 and 3 . 9 to 12 samples were sufficient to represent the range of compositions deposited by sputtering from each combination of targets. It can be seen from Tables 2 to 4 that samples with high amounts of Al and no Cr were very fast to fail. Indeed samples h2 and i2 in Table 2 only lasted for 20h before the oxide scale showed significant cracking. These high Al containing compositions are expected to be molten at the test temperature [16,17]. Compositions that are molten at 950°C are marked in Tables 2 to 4 with an asterisk. | 10.1016/j.surfcoat.2011.06.023
In the present study, a nickel-based super alloy (Inconel 738, the composition of which is listed in Table 1 ) in the shape of a disk (Ø 25×10mm) was used as substrate. The specimen surfaces were grit blasted with 50–80 mesh alumina grit and under a pressure of 0.28–0.34MPa before applying coatings. The surfaces were cleaned using methyl ethyl ketone cleaner, and degreased in tri-chloro ethylene vapor. After washing they were preheated at 65–95°C and finally the coatings were applied over specimens. Argon and hydrogen were the primary and the secondary plasma gases, respectively. Plasma spray parameters are summarized in Table 2 . | 10.1016/j.surfcoat.2011.06.036
For each oxidation test at 1100°C, five specimens were used simultaneously to ensure reproducibility. The average time to spallation was recorded. For instance, to attain useful life span of the specimens at 1100°C for the conventional and nanostructured coatings, 10 specimens were tested. As another example to measure the TGO thickness of 20, 40, 100h, 15 specimens were tested. As a whole 30 specimens were tested for the 2 types of coatings. | 10.1016/j.surfcoat.2011.06.036
The nominal chemical composition of K38 superalloy, which was chosen as the substrate for coating deposition, is listed in Table 1 . The sputtering targets of K38 alloy with 0, 0.5% (in weight percent) yttrium additions were melted in a vacuum-induction furnace and then machined into dimension of 380×126×10mm. The coatings with grain size less than 100nm [5] were deposited by magnetron sputtering and the detailed sputtering parameters were described in previous work [10]. Coated samples are denoted as K38-0Y and K38-0.5Y corresponding to the yttrium additions of 0 and 0.5wt.% (nominal content) respectively. The uncoated samples were also tested as reference, denoted as K38 and K38Y, corresponding to the cast alloys with 0 and 0.5wt.% yttrium addition respectively. The chemical compositions of the sputtered coatings are almost same to that of the cast alloys. | 10.1016/j.surfcoat.2011.06.037
Cylindrical test specimens were used for this study. The substrate outer diameter was 6mm within the gauge length. Mechanical tests were all strain controlled. Both in-situ optical images using a CCD camera and scanning electron microscope (SEM) observations were performed respectively during mechanical testing and after TBC spallation [15]. The whole database and experimental features are detailed in [1]. | 10.1016/j.surfcoat.2011.06.041
The database used in the present study was twofold. First, isothermal tests performed at 1100∘C and completed by compressive mechanical tests at room temperature were used. These data corresponded to those used in the analysis of localisation. Second, the data, reported in Fig. 1, were obtained for standard thermal cycling with a 60min hold time at 1100∘C leading to an averaged life about 300cycles . Thermal cycling tests were also performed at 1135∘C and 1150∘C. The number of specimens tested was of about 60 at 1100∘C and 20 for others temperatures. | 10.1016/j.surfcoat.2011.06.041
The samples of CMSX-4 superalloy (disk shaped, 10mm diameter×10mm height) were put under heat treatment that consisted of solution and aging in order to obtain γ–γ′ microstructure. The two of the three samples were electroplated with 5μm of Pt and 3μm of Pd+2μm of Pt, respectively. After such a preparation all the samples underwent heat treatment and “out of pack” diffusion aluminizing in CrAl alloy granules at 1050°C in argon atmosphere. Afterwards, the samples were cut in half, chemically coated with nickel plate, grinded and polished in order to examine their cross-section microstructure using scanning electron microscope (FEI Inspect F device). The nickel plate was applied to the samples to protect the coating from damage that may be caused during grinding process. Chemical composition in microareas and element distribution were examined using X-ray energy dispersive spectrometry (EDS). Phase compositions of the samples were identified using an X-ray diffractometer (XRD) JEOL JDX-7S and electron backscatter diffraction (EBSD). In order to study PtAl2 phase in platinum modified aluminide coatings an extraction replica was prepared and studied with SEM. Cyclic oxidation tests were conducted in 23h cycles at 1100°C. Between each cycle the samples were cooled and weighted. Before the cyclic oxidation test the samples underwent additional heat treatment in order to transform the double phase PtAl coating into a single phase coating. | 10.1016/j.surfcoat.2011.06.042
Three versions of a commercial second generation single-crystal superalloy were evaluated and their compositions are given in Table 1 . As noted in the Y and La contents in X4-1 and X4-2, these low levels are variable through the casting and composition values were provided at the ends and middle of each casting used. Coupons 1.5–2mm thick, ~16mm diameter and chamfered edges were either polished to a 0.3μm alumina finish or grit-blasted and HVOF coated using a commercial-type process and commercial NiCoCrAlYHfSi powder, Table 1 [8,15]. The HVOF-coated specimens were annealed in a vacuum of 10−4 Pa (10−6 Torr) for 4h at 1080°C and had a coating thickness of ~125μm. The edges of the disk-shaped coupons also were coated resulting in an overspray of powder on the specimen faces. The coated specimens were tested with the as-coated/as-annealed surface finish. | 10.1016/j.surfcoat.2011.06.044
For 1-hcycles, the specimens were hung by a Pt–Rh wire in an automated cyclic rig and were exposed for 1h in dry O2 and cooled 10min in laboratory air for each cycle at 1050°, 1100° and 1150°C. For 100-hcycles, the specimens were held in alumina crucibles and exposed in laboratory air [16]. Specimen mass change was measured using a Mettler-Toledo model AG245 balance. Every 200cycles, the HVOF-coated specimens were characterized by scanning electron microscopy (SEM) equipped with an energy dispersive X-ray spectrometer (EDS) to examine the surface scale adhesion and laser profilometry to measure surface roughness. After the cyclic testing was completed, the specimens were Cu-plated before metallographic sectioning and then examined by light microscopy and electron probe microanalysis (EPMA) using a JEOL model 8200. | 10.1016/j.surfcoat.2011.06.044
Three different variations of single crystal, second-generation superalloy CMSX4, were characterized and their compositions are given in Table 1 . Bare (no coating) X4 and X4+La coupons (~16mm diameter×1.5–2.0mm thickness) with a final 0.3μm polish were characterized after isothermal oxidation for 100h at 1100°C in dry O2. Specimens of X4* and X4+La were spray coated using a high-velocity, oxygen–fuel (HVOF) process with MCrAlYHfSi (PWA 286 composition). The starting powder composition is also given in Table 1. | 10.1016/j.surfcoat.2011.07.044
Coated coupons were annealed for 4h at 1080°C in vacuum and the coating thicknesses are given in Table 2 . The coating roughness was Ra ~5 μm as-annealed and so specimens were given a light polish with 0.3μm alumina to assist in specimen preparation for transmission electron microscopy (TEM). Oxidation conditions for the coated specimens were the same as for the bare specimens. All coupons were ultrasonically cleaned in acetone and ethanol before exposure in a Cahn model 1000 microbalance. | 10.1016/j.surfcoat.2011.07.044
In this study, a derivative form of PED called cathodic PED (CPED) was performed on a nickel based super alloy which serves as cathode and ethanol solution was chosen for an electrolyte respectively. Coatings were analyzed and the effects of chemical composition of the coatings were studied. | 10.1016/j.surfcoat.2011.10.060
Thermal shock cycling tests were conducted in a muffle furnace where the temperature had been settled to 1000°C. Each cycle contains inserting samples into the furnace, followed by 10min holding them in the furnace and then plunging them into water at room temperature (about 25°C). There were two parallel specimens for each group. After each five cycles, the weight change of the specimens was recorded using an electronic balance (0.01mg precision, Sartorius BP211D, Germany). Characterization of the coatings was carried out using scanning electron microscopy (SEM, Inspect F 50, FEI Co., Hillsboro, Oregon) coupled with an energy dispersive spectrometer (EDS, X-Max, Oxford instruments Co., Oxford, UK). Phases were identified by X-ray diffraction (XRD, X’ Pert PRO, PANalytical Co., Almelo, Holland, Cu Ka radiation at 40 KV). | 10.1016/j.surfcoat.2011.11.015
These samples were cast into single crystal rods by directional solidification furnace, and solution treated with a standard two-step heat treatment. The bars were grit-blasted prior to coating, and low temperature high activity (LTHA) aluminizing process was carried out for the alloys by Chromalloy USA. The aluminized rods were cut into specimens with 5mm height. Isothermal oxidation test in air was performed to investigate their microstructural evolution at 1100°C for 300h, followed by cooling in air. | 10.1016/j.surfcoat.2011.11.029
Samples were exposed to 900 and 1000°C in ambient air up to 310h for isothermal oxidation test. Oxidized samples were weighed periodically by a semi-micro analytical balance (ME235S, Sartorius Mechatronics Japan K.K.) with a precision of 0.01mg. Samples were cooled down in ambient air at room temperature (RT) prior to weighing. Uncoated specimens were also used as references to be compared in its mass gain with the coated specimens. Then they were analyzed by X-ray diffraction (XRD; M21X, MAC Science Co. Ltd., Japan) using CuKα radiation and energy dispersive X-ray (EDX) analysis to explore the oxidation products. Elemental concentration profile analysis was carried out using EDX line scan from the coating surface toward the substrate. The step size between each check point was below 1.0μm. | 10.1016/j.surfcoat.2011.12.010
The substrate used for this study is a commercial alloy DZ125 with a nominal composition of 60.3Ni–10.0Co–8.9Cr–7.0W–5.1Al–3.8Ta–2.0Mo–1.5Hf–1.0Ti (wt.%). The alloy rod is about 10mm in diameter. It was sliced into buttons with thickness between 2 and 3mm, of which the surfaces were ground and polished to an 800 grit finish. The samples were then degreased and cleaned by ultrasonic before being placed in pack powders. | 10.1016/j.surfcoat.2011.12.019
XRD analysis of the coated samples was carried out using a Bruker AXS D-8 Advance Diffractometer (Germany) with Cu Kα radiation and nickel filter at 20mA under a voltage of 35kV. The specimens were scanned with a scanning speed of 1kcps and the intensities were recorded at a chart speed of 1cm/min with 2°/min as Goniometer speed. The diffractometer interfaced with Bruker DIFFRAC plusX-ray diffraction software provides d-spacing values directly on the diffraction pattern. The samples were then subjected to field emission scanning electron microscope studies (FE-SEM, FEI, Quanta 200F) for characterizing the surface morphology of the coatings. After preliminary characterization, the samples were cut in cross-section, mounted in transoptic powder and subjected to mirror polishing. The polished samples were characterised to obtain cross-sectional morphology and coating thickness. | 10.1016/j.surfcoat.2012.01.060
The HVOF-sprayed Cr3C2–NiCr coating was sealed with commercially available sealant (503-VGF-C, Aremco Products, USA) composed of aluminum oxide and aluminum phosphate. SEM micrograph and XRD pattern of the sealant are shown in Fig. 2 . XRD peaks of the sealant reveal the presence of Al(PO3)3, Al2O3 and P as the phases. Sealant was applied by brushing, using a nylon brush, followed by air drying at room temperature for 2h. Afterwards it was step cured at 100, 200 and 372°C for 2h at each temperature. After the curing, the sealed samples were ground slightly by 400 grit SiC abrasive paper in order to take away the excessive sealant. One set of Cr3C2–NiCr coated specimens, without the sealant, was also heat treated at 1000°C for 1h in air (oxidizing), and then the samples were cooled in the air, in order to find out the effect of heat treatment on the corrosion behavior of the coatings. | 10.1016/j.surfcoat.2012.04.026
X-ray diffraction (XRD) analysis of the coated samples was carried out using a Bruker AXS D-8 Advance Diffractometer (Germany) with Cu Kα radiation and nickel filter at 20mA under a voltage of 35kV. The specimens were scanned with a scanning speed of 1kcps in 2θ range of 10–110° and the intensities were recorded at a chart speed of 1cm/min with 2°/min as Goniometer speed. The diffractometer interfaced with Bruker DIFFRAC plus X-ray diffraction software provides d-spacing values directly on the diffraction pattern. The samples were then subjected to field emission scanning electron microscope studies (FE-SEM, FEI, Quanta 200F) for characterizing the surface morphology of the coatings. After preliminary characterization, the samples were cut in cross-section, mounted in transoptic powder and subjected to mirror polishing. The polished samples were characterized to obtain the cross-sectional morphology. | 10.1016/j.surfcoat.2012.04.026
The EEUSS device, substrate, and sprayed materials were the same as that mentioned in reference [5]. The compositions of sprayed cored foils were listed in Table 1 . The experiments were undertaken in air with applied voltage of 4800V. This way, MoSi2 - 0, 15.3, 22, and 29.3at.% Al coatings were prepared on all sides of the Ni-based super-alloy substrates, respectively. The thickness of coatings ranged from 40 to 60μm. | 10.1016/j.surfcoat.2012.05.005
The samples of CMSX-4 superalloy (cylinder shaped, 10mm diameter, 80mm height) were put under heat treatment that consisted of solution and aging in order to obtain γ–γ′ microstructure. The two of the three samples were electroplated with 5μm of Pt and 3μm of Pd+2μm of Pt, respectively. After such a preparation all the samples were annealed at 1010°C for 2h and underwent “out of pack” diffusion aluminizing in CrAl alloy granules at 1050°C in argon atmosphere. Simple and Pt/Pd-modified aluminide coatings consisted of β-NiAl phase containing 55.3at.% (36.3wt.%) and 53.6at.% (27.7wt.%) of Al, respectively. The Pt-modified aluminide coating exhibited double phase microstructure consisting of PtAl2 phase precipitates on grain boundaries of β-NiAl phase, which contained 57.7at.% (34.2wt.%) of Al [29]. Cyclic oxidation tests were performed at 1100°C in 23h long cycles in laboratory air environment. After failure the samples were cut, chemically coated with nickel plate, grinded and polished in order to examine their cross-section microstructure using a scanning electron microscope (FEI Inspect F device). The nickel plate was applied to the samples to protect the coating from damage that may be caused during the grinding process. Chemical composition in microareas and element distribution were examined using X-ray energy dispersive spectrometry (EDS). Phase compositions of the samples were identified using an X-ray diffractometer (XRD) JEOL JDX-7S and electron backscatter diffraction (EBSD). | 10.1016/j.surfcoat.2012.06.093
Before the deposition of AlTiN films on CMSX-4 substrate, the γ-phase in the boundary zone of the CMSX-4 substrates was removed by chemical etching to get a rough surface for better film adhesion. The mirror polished CMSX-4 substrates were chemically etched by dipping them in an aqueous solution containing 1wt.% sodium sulphate and 1wt.% citric acid for 1s. Before transfer to the deposition chamber, the pre-treated substrates were ultrasonically cleaned using acetone and ethanol for 5min followed by rinsing with de-ionized water. Surface contaminations were removed by heating and argon ion etching inside the deposition chamber. The AlTiN films were deposited by sputtering of TiAl target, using a mixture of nitrogen and argon (50:50) at a total gas pressure of 5×10−3 mbar. The substrate temperature and substrate bias were 300°C and −60 Volts, respectively. The substrates were rotated in order to get a uniform deposition. | 10.1016/j.surfcoat.2012.07.003
Groups of four specimens were evaluated at each condition: three were coated with a YSZ top coat on one surface and the fourth was tested without YSZ to study the oxide surface morphology evolution. For 1h cycles, the specimens were hung by a Pt–Rh wire in an automated cyclic rig and exposed at 1100°C in dry O2 or air with 10±1% or 50±2% water vapor and cooled in laboratory air for 10min for each cycle. One group of specimens were held in an alumina boat and cycled in 100h cycles in an alumina tube furnace in air with 10% H2O, where the specimens were slowly heated to temperature to prevent cracking of the furnace ware. Oxidation in wet air was conducted by flowing air at 850ml/min with distilled water atomized into the gas stream above its condensation temperature and injected water measured to calibrate its concentration. Coatings were cycled to failure (≥20% loss or delamination of YSZ) in resistively heated tube furnaces. For the specimens without the YSZ top coat, the bare bond coating roughness was measured after 0, 100, 200 and 500cycles in 5, ~1×1mm areas on a Veeco Wyko model NT9100 optical profilometer to obtain an average roughness. Selected coatings were characterized by optical microscopy (metallographic cross-sections), scanning electron microscopy (SEM, Hitachi, S3400) and electron probe microanalysis (EPMA, JEOL 8200). | 10.1016/j.surfcoat.2012.07.099
Coupons with 10×10×3mm dimensions were cut from an as-cast poly-crystalline nickel-based alloy with a nominal chemical composition of Ni-6 Mo-4 Ta-10 Co-8 Cr-1 Ti-6 Al-0.1 C (in weight percent). The surface of the specimens were ground and polished with wet sand paper to achieve an average roughness of 0.06–0.08μm. The specimens were rinsed in distilled water, dipped in a 5M HCl for 90s to remove passive films, again rinsed in distilled water and finally dried with acetone for a few seconds before being put into the coating powder mixture. | 10.1016/j.surfcoat.2012.08.071
Commercially available Inconel 600 plates (nominal composition of Ni 72wt.%, Cr 14–16wt.%, and balance Fe) were obtained from a commercial source, and they were cut into 1.5″×1.5″×0.5″ rectangular test coupons to fit into our electrochemical boriding unit. The Inconel samples were ground and polished to 1200 grit size SiC emery papers to remove the surface oxide layers and other contaminants from the surface. The samples were then ultrasonically cleaned in acetone for 5min. The electrochemical boriding experiments were carried out in molten borax based (90% Na2B4O7 +10% Na2CO3) electrolyte in a SiC crucible at 950°C and a current density of 200mA/cm2. The Inconel specimens acted as the cathode while two graphite plates served as the anodes. The details of the experimental procedure and equipment used can be found in our previous papers [16,17]. To evaluate the tribological properties of unborided and borided surfaces, both 9.5-mm dia ball and 1.5″×1.5″×0.5″ flat samples were cleaned with acetone in order to remove contaminants on the surface. Tribological tests were performed with a ball-on-disk friction and wear test machine at room temperature and a relative humidity of 45%. All tests were conducted for a total sliding distance of 230m with a sliding speed of 63mm/s under a normal load of 10N (corresponding to a maximum Hertzian contact pressure of 1GPa). | 10.1016/j.surfcoat.2012.08.083
Pt-diffusion (γ+γ′) and Pt-modified (β-NiPtAl) aluminide coatings were deposited on second-generation Ni-base superalloy René N5 (64.75Ni–8Cr–13.3Al–0.9Re–7.9Co–1.6W–2.2Ta–0.9Mo–0.01Ti in at.%) [5,12]. A 7±1μm thick Pt layer was electroplated on the alumina grit-blasted specimens, which were 16mm diameter and 1.5mm thick. For Pt-diffusion coatings, coupons underwent annealing in a vacuum of 10−4 Pa (10−6 Torr) for 2h at 1175°C to form a ~25μm thick coating [13]. For Pt-aluminide coatings, aluminization was conducted in a laboratory-scale chemical vapor deposition (CVD) reactor for 6h at 1100°C to form a ~40μm thick layer [14]. One surface of the coupons was lightly grit blasted and coated with ~125μm of YSZ by electron-beam physical vapor deposition (EB-PVD). Furnace cycling tests were conducted using 1hcycles at 1150°C in four conditions (dry O2 and air with 10±1%, 50±2% and 90±2% H2O) [11]. For each condition four specimens with the same bond coating were tested; three specimens with YSZ and a fourth one without YSZ (and no grit blasting) to observe the oxide scale formation. The specimens were characterized by a variety of electron microscopy methods and analytical techniques including scanning electron microscopy (SEM) (Hitachi model S4800), electron probe microanalysis (EPMA) (JEOL model 8200), scanning-transmission electron microscope (STEM) (Philips model CM200) equipped with a Schottky field emission gun (FEG) and X-ray energy dispersive spectrometer (EDS) and operated at 200kV. For polished cross-sections, specimens were Cu-plated prior to sectioning and STEM specimens were prepared via the focus ion beam (FIB) in-situ lift-out technique using a Hitachi NB5000 FIB-SEM. Oxide thicknesses were measured using 40 measurements from SEM images of polished cross-sections. | 10.1016/j.surfcoat.2012.08.100
Inconel 600 (Ni–Cr–Fe) alloy used in this work was obtained from Alfa Aesar (USA) in hot finished and annealed form which meets with the ASTM B166 standards. The detailed composition of the alloy is given in Table 1 . Specimens with dimensions (60mm×3mm×2mm) were cut from as received rods and mechanically polished using diamond pastes of different grades down to 3μm. Ion implantation of the specimens was carried out by 0.5MeV yttrium ions at room temperature to dose of 2.43×1014 ions/cm2-s. The yttrium ions were obtained from a source of negative ions of cesium sputtering (SNICS) using Pelletron Accelerator. For the microstructural study, a polished sample was etched in a solution containing 2 parts of 30% hydrogen peroxide (H2O2) and 2 parts of concentrated hydrochloric acid (HCl) in 1 part distilled water to reveal the constituent phases present in the specimen. The microstructural study of the specimen was carried out using the scanning electron microscope (SEM) [JSM-6480LV]. The secondary electron images of the samples were obtained through SEM to study their microstructural details. X-ray diffraction (XRD) analysis of both un-implanted (Inco-600) and yttrium ions implanted (InYt-600) samples was conducted using PANalytical X-ray diffractometer (operating with Cu Kα line at 40kV voltage and 40mA current). The electrochemical testing of both Inco-600 and InYt-600 samples was carried out using potentiodynamic Tafel scan, potentiodynamic anodic polarization, electrochemical impedance spectroscopy and Mott–Schottky techniques. For this purpose, the samples (60mm×3mm×2mm) were cut into pieces of size 15mm×3mm. In order to produce the same surface conditions on both types of samples and to form the passive film, the samples were immersed in an aerated distilled water for 2h at their open circuit potential (Eocp) before electrochemical testing in a three electrode cell coupled with Gamry PC14/750 Potentiostat. The saturated calomel was used as a reference and graphite rod acted as an auxiliary electrode. The working electrodes of both Inco-600 and InYt-600 were prepared by mounting them in the polyester resin connected with a glass encased wire, keeping 41.1mm2 area exposed to the electrolyte. Both types of samples were exposed to 0.1% NaCl solution prepared in a double distilled water having pH3±0.1 by adding few drops of HCl. The samples were immersed in a three electrode cell for 1h before perturbing electrical signal for electrochemical testing at room temperature to attain a steady state condition. The potentiodynamic polarization curves for Inco-600 and InYt-600 were obtained by adjusting the potential sweep rate to 5mV/s within a potential range of −0.25V to 1.0V (versus Eocp) from cathodic to anodic respectively. For electrochemical impedance spectroscopy, the potentiostatic AC excursion of ±10mV (versus Eocp) was applied within a varying frequency range of 100kHz–10mHz to get the current response in terms of impedance. In order to perform the Mott–Schottky analysis for Inco-600 and InYt-600, 10mVrms perturbation was applied within a potential range of ±0.5V with respect to the Eocp at 0.1Hz. | 10.1016/j.surfcoat.2012.09.017
After CVD operations, each sample was cut diametrically, with only one half of each sample being heat treated in the vacuum furnace, to complete diffusion, the other half was not heat treated, and remained in the as-deposited state, for subsequent comparison purposes. Post CVD heat treatment was carried out in order to complete the diffusion process, by transforming the δ(Ni2Al3) phase, formed at the surface, into the stable β(NiAl) phase coating. The heat treatment consisted of: IN738LC — 2 h at 112 0 °C and 24 h at 843 °C CMSX ‐ 4 — 2 h at 114 0 °C and 2 0 h at 87 0 °C . | 10.1016/j.surfcoat.2012.10.047
The coating depths produced by silicon-aluminising CVD of 1h soak period, at CVD temperatures of 800°C, 850°C and 1050°C, and those produced at the CVD temperature of 1050°C, for nominal CVD soak periods of 0min, 15min, 30min and 60min, are shown in Table 3. | 10.1016/j.surfcoat.2012.10.047
Cast K38G alloy used as the substrate material was melted in a vacuum induction furnace, of which the nominal composition was given in Table 2 . The specimens with dimension of 15×10×3mm3 were successively ground, polished and cleaned with acetone in an ultrasonic cleaner. Thereafter, they were sprayed at room temperature with the glass suspensions, dried at 250°C for 15min and finally heat-treated at 1000°C for different times. | 10.1016/j.surfcoat.2012.11.045
The slurry coated specimens were cured in air at 300°C for 4h in order to expel the binder and subsequently heat-treated in air at 1100°C (see Table 2). The powder residues of the slurry, which did not diffuse to produce the coating, were removed from the surface. | 10.1016/j.surfcoat.2013.01.033
The nickel-based superalloy DZ417G with nominal composition (at.%) of Ni–5.2Al–9.0Cr–10.0Co–4.4Ti–3.0Mo–0.19C–0.7V was used as a substrate. Rectangular specimens with dimensions of 15×8×3mm were electroplated with 5–7μm of Pt, followed by a diffusion treatment in vacuum at 1050°C for 2h, to get a “simple” γ-Ni+γ′-Ni3Al coating [20,25]. Prior to electroplating, the substrates were ground to 800-grit surface finish and ultrasonically cleaned in acetone. | 10.1016/j.surfcoat.2013.02.049
Samples with dimensions of 15×10×2mm were cut from pure Ni plates. After being abraded to a final 800 grit SiC paper and then ultrasonically cleaned in acetone, the samples were electrodeposited with a Ni film from a nickel sulfate bath (150g/l NiSO4 ·6H2O, 120g/l C6H5Na3O7 ·2H2O, 12g/l NaCl, 35g/l H3BO3) loaded with CeO2 particles (commercial products from Alfa Aesar company) with a size of 15–30nm. The deposited Ni films with a similar CeO2 content but different thicknesses were available through controlling the deposition time. Subsequently, the deposited samples were aluminized at 620°C using a conventional halide activate pack-cementation in a powder mixture of Al (particles size: ~75μm)+55wt.% Al2O3 (~75μm)+5wt.% NH4Cl in an Ar (purity: 99.99%) atmosphere. | 10.1016/j.surfcoat.2013.03.003
Afterwards, the aluminized samples were annealed at 1000°C in a dynamic vacuum system through the following three subsequent steps. First, the samples were placed into the quartz tube chamber and then the chamber was filled with Ar gas (purity: 99.99%). Second, the chamber was mechanically pumped to a vacuum level of 10−1 Pa. After alternately repeating the two steps several times, the chamber was further evacuated to a value of 1×10−5 Pa by a molecular pump in the last step. The vacuum level remained unchanged during the entire time of annealing. Scanning electron microscopy (SEM), energy dispersive spectroscopy (EDS), electron probe microanalysis (EPMA) and X-ray diffraction (XRD) were used to investigate the structure and phase of the composition of the aluminized coating annealed for different lengths of time. Typical evolution of the structures of the aluminized samples obtained for 10min and 60min annealing is reported in the work. It clearly shows the effect of the added CeO2 on the interdiffusion between the aluminide phase of the coating and the underlying Ni, as revealed in detail below. | 10.1016/j.surfcoat.2013.03.003
Nanocrystalline Cr2O3 films were deposited on (100) single-crystalline Si wafers by an arc ion plating system coupled a direct current bias source. The substrates were cleaned in an ultrasonic cleaner using acetone and alcohol for 20min, respectively, and then were fixed to the rotational holder located at the center of vacuum chamber. One Cr arc cathode (99.99wt.% purity) with a distance of 350mm from the holder was used. Before deposition, the Si wafers were sputter-cleaned using Cr ions under −700V bias voltage to remove oxide and contaminant layer. After that a Cr interlayer with the thickness of about 150nm was introduced to improve the adhesion between the film and substrate. Finally, a series of Cr2O3 films were deposited at various bias voltages ranging from 0 to −250V. The high purity working gas Ar (99.999%) and reactive gas O2 (99.999%) were injected near the substrate. The gas flow ratio and working pressure were adjusted by the mass flow meter and a throat valve, respectively. The film thickness was controlled at about 3.5μm by adjusting the deposition time. Table 1 listed the detailed parameters used to prepare nanocrystalline Cr2O3 films by arc ion plating. | 10.1016/j.surfcoat.2013.04.020
GTAW trials were performed on AISI 316L stainless steel plates (70mm×50mm×2mm). KMS 309L stainless steel was used as the filler wire (0.9mm in diameter) for the buffer layer, and Inconel 52M (Special Metals Corporation, USA) was used for the cladding layers. The chemical composition (wt.%) of the constituent metals in these alloys is listed in Table 1 . | 10.1016/j.surfcoat.2013.04.035
Specimens for microscopy observations were sectioned and embedded in resin at room temperature and then mechanically polished and chemically etched in an acetic picric solution. The specimens were welded in a direction perpendicular to the rolling direction. Detailed observation of the microstructure was performed in the fusion zone (FZ), the heat affected zone (HAZ), and the base metal (BM) area. The microstructure of the cladding layers was observed using an optical microscope (OM, Olympus BH-2), and field emission scanning electron microscope (FE-SEM, JEOL JSM-6390 LA). The chemical composition and distribution of elements in the specimens were examined via energy dispersive X-ray spectrometry (EDS). In addition, fine-probe microanalysis, line scanning, and X-ray mapping were performed using Link-ISIS energy dispersive spectroscopy (EDS). | 10.1016/j.surfcoat.2013.04.035
The glass coated alumina specimens were prepared by air spraying of the glass-ethanol slurry, firing for a given time at a selected temperature, e.g. 900°C, 1000°C or 1100°C, and then quick cooling in air. [26] Prior to the coating preparation, the alumina slabs were ground and polished. The thickness of the glass coatings was about 40μm. The microstructures of the coated specimens were analyzed using X-ray diffraction (XRD, X’ Pert PRO, PANalytical Co., Almelo, Holland, Cu Ka radiation at 40 KV), scanning electron microscopy (SEM, Inspect F 50, FEI Co., Hillsboro, Oregon) equipped with an energy dispersive X-ray spectrometer (EDS, X-Max, Oxford instruments Co., Oxford, UK), and electron probe microanalysis (EPMA-1610, Shimadzu). | 10.1016/j.surfcoat.2013.04.044
The 32mm diameter specimens were used for thermal cycling fatigue which involved 1h at 1100°C followed by 10min of cooling by compressed air, resulting in a minimum temperature of 100°C. Thermal cycling was typically performed until failure of the TBC which was defined as ~20% visible delamination of the TBC. When removed from the furnace, and allowed to cool to room temperature, the top coat typically spalled off completely in one piece. Two specimens of each TBC system were used for TCF. | 10.1016/j.surfcoat.2013.06.101
The 25mm diameter specimens were used for isothermal oxidation at 1100°C for times up to 1650h. Specimens were removed from the furnace at 100h, 300h, 500h, 1000h and 1650h. The test was aborted when the top coat spalled on cooling after being removed from the furnace which happened at 1000–1650h. | 10.1016/j.surfcoat.2013.06.101
Samples were previously polished with increasing grade SiC papers in order to eliminate the hardened layer resulting from machining. Polishing was completed using solutions of diamond powder (6 to 0.25μm) and a colloidal suspension of alumina (~0.1μm). The samples were thus degreased and cleaned in an ultrasonic bath of acetone, then ethanol and finally dried under nitrogen gas. | 10.1016/j.surfcoat.2013.07.060
The nitriding treatments were performed for 1h or 4h at 400°C in a home-made R.F. plasma assisted thermal nitriding reactor previously described in Refs. [41,42]. A gas flow of 100sccm consisting of 60sccm N2 and 40sccm H2 was used to obtain the working pressure regulated at 8Pa. During the whole treatment, the samples were maintained at the floating potential, avoiding any sputtering by energetic ions. The heating and cooling processes were performed under vacuum (10−4 Pa). | 10.1016/j.surfcoat.2013.07.060
The nitrogen up-take and profiles were determined by Glow Discharge Optical Emission Spectroscopy (GDOES) performed on a Jobin-Yvon GD-Profiler™. Observations of the cross-sections of the samples were realized by Scanning Electron Microscopy (SEM) on Jeol JSM 7001F-TTLS equipped with a field emission gun. The induced modifications of the different crystallographic phases were characterized by X-ray diffraction (XRD) in Bragg–Brentano geometry with the Cu Kα line. XRD was performed on a Bruker D8 diffractometer for the polycrystalline superalloys and on an automated home-made two circle goniometer with a vertical linear focus in combination with a flat monochromator for the single crystalline MC2. The surface topography was observed by White Light Interferometry (WLI) with a Talysurf CCL from Hobson Taylor. To determine the specific elasto-plastic response of each alloy, a small 50μm silicon piece was used as a mask hence avoiding the underneath surface to be nitrided during the plasma treatment. The swelling was then determined by measuring the step between the nitrided and non-nitrided zones using WLI as described in [29]. | 10.1016/j.surfcoat.2013.07.060
The composition of the cast NiCrAl alloys is shown in Table 1 . Specimens with ~16mm diameter and 1-1.5mm thickness were polished to a 600 grit SiC (cyclic tests) or 0.3μm Al2O3 (isothermal tests) final finish and ultrasonically cleaned in acetone and methanol prior to exposure at 1100°C: (1) isothermally using a Cahn model 1000 microbalance and (2) using 1hcycles with 10min cooling between cycles using an automated system and weighing the specimens every 20cycles on a Mettler-Toledo model XP205 balance with an accuracy of 0.01mg/cm2. Three environments were used: dry air (0% H2O) and air with 10% or 50% H2O. Specimens were characterized by scanning electron microscopy (SEM) (Hitachi model S3400 and S4800), scanning-transmission electron microscope (STEM) (Philips model CM200) equipped with a Schottky field emission gun (FEG) and x-ray energy dispersive spectrometer (EDS) and operated at 200kV. For polished cross sections, specimens were Cu-plated prior to sectioning. TEM specimens were prepared via the focus ion beam (FIB) in-situ lift-out technique using a Hitachi NB5000 FIB-SEM. Internal oxidation and the ß depletion zone beneath the oxide scale were measured using approximately 40 measurements from the polished cross sections using ImageJ software. | 10.1016/j.surfcoat.2013.07.068
The sprayed coating deposited on an alloy 625 substrate was sectioned parallel to the spraying direction, mounted, ground, and polished prior to optical microscopy, Scanning Electron Microscopy (SEM), Knoop hardness testing, and nanoindentation. The samples where mounted in Buehler transoptic powder. Grinding and polishing was completed on Metprep3 PG-3 using 240, 400, 600, 800, 1200, 1600 SiC grit papers for grinding stages, polishing was done using 3μm diamond suspended solution on Kempad, and final polishing done using 1μm diamond suspension on Spec-Cloth. A JEOL JSM-6490LV by (JEOL USA, Peabody, MA) was used for SEM experiment. | 10.1016/j.surfcoat.2013.08.033
Pack aluminized specimens of alloy were ground up to 320 grit emery paper to remove adhered particles and to have a surface that was neither very rough nor very smooth. The samples were cleaned and weighed. The dimensions of the specimens were measured. To evaluate oxidation resistance, aluminized specimens were thermally oxidized at 1273K for a total period of 8h (4×2h) in a resistance-heating horizontal furnace without using any controlled atmosphere. After every 2h of holding at 1273K, the samples were taken out and allowed to cool in air. Weight change was recorded in each time. Initial weight of the specimens was taken as a reference in all the times, and total weight gain of the samples after 2, 4, 6 and 8h was considered. An average weight gain was taken into consideration using two samples in each time. | 10.1016/j.surfcoat.2013.08.061
The sample of Rene N5 superalloy (cylinder shaped, 10mm diameter, 80mm height) was put under heat treatment that consisted of solution and aging in order to obtain γ–γ′ microstructure. The bond coating was obtained by electroplating 3μm of Pd+2μm of Pt followed by vacuum annealing at 1010°C for 2h and “out of pack” high activity diffusion aluminizing in CrAl alloy granules at 1050°C for 5h in argon atmosphere. Prior to YSZ deposition the as-deposited bond coating was pre-oxidized at 1100°C for 4h in laboratory air atmosphere. The 7wt.% YSZ TBC was produced using EB-PVD at DLR, Germany. | 10.1016/j.surfcoat.2013.09.022
Coated samples are heat treated at 800–1000°C up to 50h under continuous argon/2%-hydrogen gas flow, followed by furnace cooling to form a dense Pt77Al12Cr6Ni5 scale on the CMSX-4 substrate. The oxygen partial pressure was low (7×10−12 mbar), but alumina did form during heat treatment. | 10.1016/j.surfcoat.2013.10.011
A solid solution strengthening Ni-base superalloy, Alloy 617, was used in this study. The chemical compositions were analyzed by inductively coupled plasma mass spectroscopy (ICP-MS) at Korea Testing and Research Institute and are listed in Table 1 . In the as-received Alloy 617, Cr-rich M23C6 type carbides are present on the grain boundaries and stringers of Mo-rich M6C type carbides are aligned along the rolling direction. Specimens for EB surface treatment and subsequent oxidation test were prepared as 12mm in diameter and 1mm in thickness. All specimens were ground down to 1200 grit silicon carbide grinding paper, and ultra-sonically cleaned in ethanol before Al deposition. Fig. 1 schematically illustrates the sequence of the surface treatment process. To deposit high purity Al (99.999 %) on Alloy 617, a magnetron direct current sputtering system was used. Before deposition process, the pressure in chamber was lowered to 1.33×10−4 Pa and then Ar gas pressure of 3.99×10−1 Pa was maintained during Al deposition. The thickness of pre-deposited Al was about 4–5μm. Then, the Al-deposited specimens were exposed to EB in vacuum of 1.33×10−2 Pa to form the surface micro-alloying zone. For the EB treatment, accelerating voltage of 60kV, working current of 13mA, and feeding speed of 600mm/min were used. To treat the specimens in a single pass, a diffuse-focused beam size (~14mm) was used. | 10.1016/j.surfcoat.2013.10.022
Isothermal oxidation test was performed in air at 900°C up to 1000h. After the as-received and the surface-treated Alloy 617 were oxidized in a pre-heated box furnace, the specimens were air cooled to the room temperature and the weight changes were measured by a microbalance with a resolution of 10−5 g. Characteristics of the oxide layers were investigated using an X-ray diffraction (XRD, Rigaku D/max-RC) using a filtered Cu Kα radiation (λ =1.5406Å), scanning electron microscope (SEM, FEI Sirion) equipped with energy dispersive X-ray spectroscopy (EDS), and electron probe micro-analyzer (EPMA, Shimadzu-1610). Specimens for SEM and EPMA analysis were chemically etched using a solution of HCl:HNO3 =3:1 to reveal the microstructure more clearly. Dual beam focused ion beam (FEI Helios NanoLab) specimens for transmission electron microscope (TEM, JEOL JEM-2100F) were extracted from the micro-alloying zone before and after oxidation test. | 10.1016/j.surfcoat.2013.10.022
Four CoNiCrAlReY alloys with varying Al content were designed and melted in an electric arc furnace [SK-II non-consumable vacuum arc furnace] from pure elements (&gt;99.99%). The designed compositions represent common Co based bond coats used in industrial turbines. Each cast ingot weighed 60g, and they were subjected to vacuum annealing at 1150°C for 24h. Composition of the four alloys determined using an X-ray fluorescence (XRF) spectrometer [XRF-1800] is given in Table 1 . Disc shaped samples with dimensions Φ 10mm×1mm were cut from the cast ingots using an electrical discharge machine. Because duplicate samples were used in oxidation studies in a separate study, all the samples were ground to 2000 grid and subsequently polished using diamond paste down to 0.05μm. Finished samples were rinsed in excess water and ultrasonically cleaned in absolute ethanol prior to heat treatments. | 10.1016/j.surfcoat.2013.10.059
Specimens were placed in alumina crucibles and heat treated in static air at 1000°C or 1150°C for 100h in a box furnace [Nabertherm] and then quenched in water to preserve their high temperature microstructure. All the surface oxide and oxidation affected sub-scale regions were carefully ground and polished away in order to study the microstructure of the bulk alloy. Following polishing, the specimens were analyzed using a scanning electron microscope (SEM) [Jeol JSM-7001F] operated at voltage and spot size of 15kV and 4nm, respectively. X-ray diffraction (XRD) [Rigaku/SmartLab] using Cu kα radiation at 40kV was used for phase analysis and an electron probe micro-analyzer (EPMA) [Jeol JXA-8230] coupled with wave length dispersive X-ray analysis (WDX) was used to accurately determine phase composition. The volume fraction of major phases that were present in each alloy was determined through the digital image processing of SEM micrographs. The hardness of each sample with its unique microstructure was investigated using a micro hardness tester [MC010-HVS-1000Z]. Table 1 lists composition and the heat treatment conditions along with specimen IDs that will be used from here onward. | 10.1016/j.surfcoat.2013.10.059
Hardness measurements of the four alloys heat treated at 1000°C and 1150°C were performed at room temperature using micro-indentation and the results are shown in Fig. 8 . A general trend of hardness increase with increasing Al content was observed for all the studied alloys. Those that contained only the γ and the β phases (6 and 8% Al heat treated at 1000°C and 6, 8 and 10% Al treated at 1150°C) showed just a slight hardness increase with Al content, and the rates of increase were independent of the temperature at which the alloys were treated. A major increase in hardness was observed with the 10 and 12% Al alloys heat treated at 1000°C and with the 12% Al alloy heat treated at 1150°C; these alloys all contained small precipitates of the σ-phase. | 10.1016/j.surfcoat.2013.10.059
After thermally cycling tests, TBC specimens were vacuum embedded in epoxy before cutting, in order to reduce the possibility of damage, cut with a slow speed of 0.001mm.s−1, and again mounted in epoxy. Samples were then sequentially polished using SiC papers. Metallographic cross sections were characterized using a scanning electron microscope (SEM) equipped with energy dispersive X-ray spectroscopy (JEOL, JSM-5800LV, Japan). | 10.1016/j.surfcoat.2013.10.066
All of the aluminizing treatments were carried out at an industrial facility. The samples (approximate size: 10x10x2 mm) were embedded in a steel retort containing a mixture of powder (150g) consisting of an aluminum source, an activator and an inert filler (“pack-mix”) and were subsequently aluminized at 3 different temperatures. According to the pertinent literature, due to the low overall concentration of Al and of activator, and to the use of a Co-Al alloy instead of a pure Al powder, the pack-mix composition used in this work (Table 2 ) could be regarded as a typical low activity formulation [13,14,17]. | 10.1016/j.surfcoat.2013.11.034
Each pack cementation cycle consists of a heating ramp (2h), an isothermal stage of 2h at the chosen temperature, and a natural cooling phase down to room temperature. The furnace was preliminarily vacuumed to 10−3 mbar and filled with a slight overpressure of Ar, in order to ensure inert atmosphere conditions during the whole process duration. The effect of temperature on the pack aluminizing process was investigated by performing the treatment at three different temperatures (950°C, 1000°C and 1040°C). After the pack aluminizing process, one specimen of each type was heat treated at 1120°C in high vacuum conditions (10−5 mbar pressure), so that, for each substrate material, 6 different types of samples were obtained, as summarized in Table 3 . | 10.1016/j.surfcoat.2013.11.034
Hardness tests were performed on polished cross-sections using a Nano Hardness Tester (CSM Instruments, Peseux, Switzerland) equipped with a Berkovich Indenter, using a maximum load of 100mN, a loading/unloading rate of 80mN/min and a holding time at maximum load of 15s. Hardness profiles across the samples were determined by performing three series of about 8–10 indentations each, spaced 10μm, going from the sample surface down into the substrate. Hardness values were determined using the Oliver and Pharr method [21], according to the ISO 14577 standard. | 10.1016/j.surfcoat.2013.11.034
The bare and coated samples were subjected to mirror polishing to obtain similar condition of reaction during hot corrosion run. Thereafter, a coating of Na2SO4–10%NaCl salt was applied on the pre-heated samples at 250°C with the help of a camel hair brush. The coating thickness of Na2SO4–10%NaCl salt was kept uniform with 3 to 5mg/cm2. The salt coated samples were placed in alumina boats and dried in oven at 110°C temperature for 3–4h to remove the moisture. The hot corrosion studies were performed in silicon carbide tube furnace at 900°C with a temperature variation of ±5°C. The studies were performed for uncoated as well as coated specimen for 50cycles where each cycle consisted of 1hour heating at 900°C followed by 20min cooling at room temperature. The weight of samples was measured after each cycle of study. The samples were visually examined at the end of each cycle for any change in the color, luster, adherence of scale to the substrate and spalling tendency. After 50cycles of studies, the corrosion product on the surface was studied with XRD and SEM/EDAX analyses. A Scanning Electron Microscope [JEOL (JSM-6610LV)] resolution in high vacuum mode-3nm, magnification up to 300000 with EDAX attachment (Oxford: Model-INCA x-act 51-ADD0013, England) was used for SEM/EDAX analysis. XRD analysis was carried out with Bruker AXS D-8 Advance Diffractometer (Germany) with CuKα radiation and nickel filter at 20mA under a voltage of 35kV. For the cross-section analysis the corroded samples were prepared in similar way as described above for as-sprayed coating. The prepared specimens were then analyzed by SEM/EDX and X-ray mapping. | 10.1016/j.surfcoat.2014.01.001
A solid solution hardening Ni-base superalloy, Alloy 617 was used in this study. The chemical compositions of Alloy 617 were analyzed by inductively coupled plasma mass spectroscopy (ICP-MS) method at the Korea Testing and Research Institute and shown in Table 1 . Coupon type specimens with 12mm in diameter and 1mm in thickness were used for aluminide coating and subsequent oxidation tests. Specimens were ground to 1200grit SiC paper and then ultra-sonically cleaned in ethanol before being sputtered with Al in vacuum. A high purity Al (99.999%) was deposited to form 15μm thick layers on both surfaces of Alloy 617 using the DC magnetron sputtering. The details of sputtering conditions were summarized in Table 2 . Then the specimens were subjected to the aluminizing heat treatment (AHT) at 600°C for 30min to allow Al diffusion to Alloy 617 substrate while avoiding the Al evaporation. After the AHT, the temperature was raised to the target inter-diffusion heat treatment (IDHT) temperatures of 1000°C and 1150°C, respectively, for 30min. All heat treatments were performed in high vacuum condition (≤1.33×10−4 Pa) to avoid accidental oxidation and the heating rate was kept at 5°C/min. | 10.1016/j.surfcoat.2014.01.009
To evaluate the oxidation resistance of aluminide coated Alloy 617, isothermal oxidation test were performed at 900°C up to 1000h in air condition. After isothermal oxidation test, weight gains were measured using microbalance with an accuracy of 0.05mg. The microstructure characteristics of surface aluminide layer and oxides were investigated using an X-ray diffractometer (XRD, Rigaku D/max-RC) using a filtered Cu Kα radiation (λ=1.5406Å), scanning electron microscope (SEM, FEI Sirion) equipped with energy dispersive X-ray spectroscopy (EDS), and electron probe micro-analyzer (EPMA, Shimadzu-1610). The specimens for EPMA and EDS analyses were mechanically polished. To reveal the precipitate phases in IDZ, specimens were chemically etched using 2% bromine–methanol solution. To identify the precipitates and oxide layer, specimens were extracted using focused ion beam (FIB, FEI Helios NanoLab) and then selected area diffraction pattern (SADP) and EDS analyses were performed using transmission electron microscope (TEM, JEOL JEM-2100F). | 10.1016/j.surfcoat.2014.01.009
Haynes 230 sheet (0.7mm thick) was purchased from Haynes International and cut into 25mm×25mm coupons. The sample surfaces were ground using 600 and 1200 grit SiC and then polished using 6μm and 1μm diamond paste. To remove any residual polishing media, the polished samples were sonicated in acetone, rinsed with isopropanol and allowed to dry. | 10.1016/j.surfcoat.2014.01.025
Thermogravimetric analysis was used to evaluate the oxidation response of the bare alloy. Coupons of predetermined surface area were mounted vertically in slotted alumina d-tubes and placed into a tube furnace pre-heated to 800°C. The samples were allowed to oxidize for up to 1000h in static laboratory air. Periodically the samples were removed from the furnace, cooled to room temperature and weighed to a precision of ±0.01mg using a Delta AT261 balance. | 10.1016/j.surfcoat.2014.01.025
Some of the polished coupons were dip-coated with an MCO slurry (Mn1.5Co1.5O4 from Praxair), and the coating was then densified following the procedure described by Yang et al. [25]. This reactive sintering process involves: drying in an oven at 100°C for 2h; reducing in a sealed tube furnace under flowing Ar/3%H2O/2.75%H2 at 850°C for 4h; and then re-oxidizing in air at 850°C for 4h. Metallographic cross-sections were prepared from samples at each stage in the coating process by mounting the coupons in a two-part cold mount epoxy, grinding using successively finer grades of SiC paper, and then polishing using diamond paste down to 0.25μm. Some of the MCO-coated coupons were also oxidized at 800°C for up to 1000h in static laboratory air; the thermogravimetric data from these samples were reported in our previous paper [22]. | 10.1016/j.surfcoat.2014.01.025
Detailed microstructural analysis was performed on 4 samples: 1) bare H230 oxidized for 1000h; 2) coated H230 after the reduction process; 3) coated H230 after the reduction and re-oxidation processes; and 4) MCO-coated H230 after 1000h oxidation at 800°C. Scanning electron microscopy (SEM) and Energy Dispersive X-ray Spectroscopy (EDXS) were performed using an FEI Helios 600 Dual Beam FIB equipped with: an Oxford X-MaxN 80mm2 silicon drift detector; a solid-state, low-kV, concentric backscattered detector; and a retractable Scanning Transmission Electron Microscopy (STEM) detector. TEM samples were cut from representative regions at the H230/coating interfaces using the following procedure: a 2–3μm layer of Pt was deposited as a capping layer to protect the original surface of the sample; rough trenches were milled using a 30kVGa+ beam at a beam current of 2.8nA; final thinning was performed using a pre-tilted STEM holder by reducing the Ga+ beam current to 9.7pA and finally reducing the accelerating voltage to 5kV to limit ion beam damage of the samples. Samples were lifted out in-situ using an Omniprobe 200 micromanipulator and welded to two corners to of a copper Omni grid to avoid sample buckling during final thinning. | 10.1016/j.surfcoat.2014.01.025
The isothermal tests were performed in a tubular PYROX furnace at 1100°C up to 1000h. The samples were heated up to the oxidizing temperature at 10°C/min under flowing argon gas before introducing the synthetic air (Messer). Cooling to room temperature was then carried out at 50°C/min to keep the microstructure from the oxidizing temperature. Cyclic oxidation tests were accomplished in a horizontal automatic rig equipped with a CARBOLITE tubular furnace for 1hcycles consisting of 45min at the oxidizing temperature (1100°C) followed by cooling at room temperature for 15min (T &lt;80°C). The samples were systematically weighed to assess the mass variation associated with the growth and degradation mechanisms of the coating systems using a 10−5 g accurate balance. | 10.1016/j.surfcoat.2014.03.034
The HVOF and APS coatings were from two different PhD projects. The HVOF specimens, after the coating deposition, were all solution-heat-treated at 1120°C for 2h in vacuum, then cooled down to 845°C in the vacuum followed by air cooling to room temperature, and then followed by an ageing treatment at 845°C for 24h in air, and finally with air cooling down to room temperature. Such pre-testing heat treatment was aimed to improve the bonding strength between the substrate and coating, and causes γ′ precipitation to strengthen the substrate superalloy (IN-792). The pre-testing heat treatment was not used for the APS MCrAlY coatings which were coated on the solid-solution strengthening superalloy (i.e. Haynes 230). | 10.1016/j.surfcoat.2014.05.067
The oxidation testing was carried out in air isothermally at temperatures covering a range from 900°C to 1100°C. At certain times (50h–10000h), the specimens were taken out from the furnaces, and cut and polished to investigate the microstructures on cross-sections. The microstructures were characterized in an optical microscope (OP) and a scanning electron microscope (SEM). The chemical compositions of the specimens were analysed by an energy dispersive system (EDS) in the SEM. | 10.1016/j.surfcoat.2014.05.067
The NC and MC NiCrAlY coatings were deposited on Superni 76 superalloy substrates which were procured from M/S MIDHANI, Hyderabad, India. The nominal composition of the superalloy has been supplied by the manufacturer and was also confirmed by the Emission Optical Spectrometer (Thermo Kirrel ash corporation, 13160901) as given in Table 1 . The alloy was obtained in the form of rolled sheets from which the samples of desired dimensions (20mm×15mm×3mm) were cut by using a high speed precision diamond cutter blade. The samples were then polished by using SiC abrasive papers up to 1000 grit so as to achieve a uniform and flat surface for the coatings. After polishing, the grit blasting of the samples were carried out to increase the roughness of the surfaces. Irregular shaped alumina particles were used as grit media and they were blown at an angle of 90±10° with respect to the sample position. | 10.1016/j.surfcoat.2014.06.073
The coated samples were washed properly in ultrasonic bath to remove dust and contamination on the surface. The samples were put in alumina boats which were preheated at 1100°C for 10h to ascertain constant weight. The boats with the samples were loaded in a SiC tubular furnace maintained at 900°C. The samples were held in the furnace for 1h and then taken out and cooled for 20min in air. The weight change and visual appearance of the samples were noted after each cycle. | 10.1016/j.surfcoat.2014.06.073
The specimens were polished down to 4/0 grade emery paper and cleaned with acetone to obtain similar surface conditions on all the samples before carrying out the oxidation test. The physical dimensions of the specimens were measured carefully using a digital Vernier calliper to evaluate their surface areas. Each prepared specimen was kept in the alumina boat and the weight of the specimen with alumina boat was measured. The alumina boats used for the experiment were preheated at 1000°C for 6hours so that their weight would remain constant during the cyclic oxidation study. Oxidation studies were conducted by subjecting the specimens for 50cycles each of one hour heating at 800°C in a Kanthal wire tube furnace followed by 20minutes cooling at room temperature. | 10.1016/j.surfcoat.2014.07.089
A commercially available spherical powder of Inconel 625 (Metco AMDRY 625, −90 to +45μm), supplied by Sulzer Metco, USA, was used. The average particle size was 78μm. The Inconel 625 was deposited by air plasma spraying (APS). An SG-100 plasma spray gun (Miller Thermal Inc., WI, USA) at atmospheric pressure was used. The sprayed layers were deposited on Ni foam substrates to reach a thickness of about 400μm. The spraying distance was 50mm, and powder feed rate was 28g/min with argon flow rate of 55sl/min. The spraying process was performed at 25W power with the current of 550A. The substrate was cooled during deposition process. The deposit was ground and polished for microstructural characterization after separation from the substrate. The microstructural characterization was performed by optical microscopy, SEM, and energy dispersive X-ray spectroscopy (EDS). To study the response of the as-sprayed samples to the heat treatment, the as-sprayed coating samples were heat treated at 1000°C for 60, 180, and 300min under low pressure (~10−2 torr) using a high-temperature vacuum furnace followed by quenching in water. | 10.1016/j.surfcoat.2014.08.011
The results of mean pore size of samples at 1000°C for different times are shown in Table 2 . The standard deviation of the mean pore diameters was measured based on Eq. (1) and was less than 10% of the mean value at the 95% confidence level. | 10.1016/j.surfcoat.2014.08.011
As-cast Inconel 738LC was used with the following chemical composition (wt.%): C 0.10, Cr 15.73, Co 8.38 W 3.02, Mo 2.16, Nb 0.70, Fe 0.12, Al 3.4, Ti 3.45, Ta 1.80, Zr 0.04, B 0.01, Ni balanced. Electrodes were cut from the same casting in the form of a round pillar with 4mm diameter and 5cm in length by electrical discharge machining (EDM)-wire cut machine. | 10.1016/j.surfcoat.2014.08.045
Superalloy coupons of X4 and 1483, 2mm thick and ~16mm in diameter with a 1mm hole were coated using a commercial-type HVOF process with commercial NiCoCrAlYHfSi [26] (Table 1 ) powders at Stony Brook University's Center for Thermal Spray Research. The HVOF-coated specimens were annealed in a vacuum of 10−4 Pa for 4h at 1080°C and had a bond coating thickness of ~100μm. A ~200μm-thick APS YSZ layer was then applied on one side using typical spray conditions. | 10.1016/j.surfcoat.2014.08.082
For each testing condition, 4–6 specimens were evaluated: 3–5 with YSZ and one without YSZ to study the surface morphology evolution. For 1h cycles at 1100°C, specimens were hung by a Pt–Rh wire in an automated cyclic rig with a controlled environment and then cooled in laboratory air for 10min for each cycle. For 100h cycles, specimens were placed in an alumina boat, heated to temperature over ~4h in flowing argon and furnace cooled after the cycle. Environments included (1) dry air, (2) air with 10±1% or 50±2% vol.% H2O and (3) buffered 90% (CO2-0.15% O2)+10% H2O [16,27]. The injected water was measured to calibrate its concentration. For the CO2–H2O environment, the partial pressure of O2 was intentionally fixed by the 0.15% O2 in the CO2 and the C activity was calculated to be 10−32. Specimen mass change was measured using a Mettler-Toledo model XP205 balance but is not reported. | 10.1016/j.surfcoat.2014.08.082
A polycrystalline alloy rod of Ni-13Al (at.%) was prepared by argon arc melting from high-purity Ni and Al at the Institut Jean Lamour, Nancy (France), and was subsequently annealed for 1h at 1100°C in air. After heat treatment, the alloy average grain size was 250μm. The as-cast alloy mean composition was Ni-13.1Al (at.%), according to energy dispersive spectroscopy analysis with real standards. Samples of 17mm diameter and 1.5–2mm thickness were cut and polished with SiC paper down to P600 and cleaned with ethanol in an ultrasonic bath, followed by grit-blasting with α-Al2O3 particles. A pure Pt coating, 5μm thick, was deposited on the substrate by electroplating using the facilities of the SNECMA-SAFRAN Group. Then, heat treatments of 15min up to 10h at 1100°C were performed in a high-temperature X-ray diffraction (HT-XRD) device (BRUKER D8) under primary vacuum, allowing us to follow phase transformations. Lattice parameters were determined from the three main peaks of each phase to be (001), (110) and (111) for α-NiPtAl phase, (111), (200) and (220) for γ-(Ni,Pt,Al) and γ′-(Ni,Pt)3Al phases. | 10.1016/j.surfcoat.2014.08.083
In order to compare with another Pt deposition process, some samples of Ni-13Al were coated with a 5μm Pt foil using SPS at a heating rate of 100°C/min up to 1000°C followed by a dwell time of 10min. Uniaxial pressure of 23MPa was applied from the first minute of the cycle. More details on SPS procedure can be found in [15]. After SPS, samples were heat-treated for 5min to 10h at 1100°C in argon secondary vacuum with rapid heating and cooling (~500°C/min initial rate). XRD analyses were performed at room temperature after heat treatments. | 10.1016/j.surfcoat.2014.08.083
The volcanic ash penetration test on TBC and alumina was carried out at different times at 1250°C. This temperature is higher than the melting point of volcanic ash. The TBC sample consisted of a zirconia top coat stabilized by 8wt.% yttria (8YSZ) prepared using an electron beam physical vapor deposition (EB-PVD) method, on top of a Pt-diffusion bond coat and a nickel-based superalloy. Volcanic ash was sprayed on the surface of the TBC at a concentration of 3mg/cm2 before the heat treatment. One, three and ten hours were chosen as the duration of the heat treatment. On the other hand, YSZ plates machined from an 8YSZ ingot were used to represent the YSZ coating. The volcanic ash was placed on the surface of these plates at a concentration of 20mg/cm2, and was heat-treated for 5 and 20h. In addition, a heat treatment of the volcanic ash covering α-phase alumina plates of 99.9% purity was also carried out for comparison. A scanning electron microscope (SEM) and energy-dispersive X-ray spectroscopy (EDX) were used to study the microstructure and chemical morphology. | 10.1016/j.surfcoat.2014.09.015
In this step, a powder made of volcanic ash-Al2O3 mixed in a 1:1 weight ratio was heat-treated from room temperature to different temperatures at a heating rate of 10°C per minute. Upon reaching the target temperature, a 3-minute isothermal hold was employed to promote a reaction. The target temperatures were chosen from the peaks and valleys shown in DTA diagrams. The peaks and valleys of a volcanic ash-Al2O3 system were seen to be 410°C, 525°C, 1060°C, and 1310°C from the DTA diagram, and these 4 values were set as the target temperatures for the heat treatment of the volcanic ash-Al2O3 and the pure YSZ powder. After the heat treatment, their reaction products were analyzed using XRD. | 10.1016/j.surfcoat.2014.09.015
Two substrate materials, CMSX-4 and IN738LC, were used in this study. Their chemical compositions are listed in Table 2 . | 10.1016/j.surfcoat.2014.10.004
The as-coated samples were heat-treated in a vacuum furnace at 1080°C for 4h. The reason for employing this treatment was based on our previous work which has found that vacuum heat treatment had the effect of increasing the cyclic oxidation life of TBCs [36]. The specimens are identified as Cyc#1, Cyc#2, Cyc#3 and Cyc#4, as shown in Table 3 . Each type consists of two samples: one for observation under as-received condition and another for cyclic oxidation test. The samples were disk-shaped with a diameter of about 19mm and a thickness of 5mm. The top YSZ coating had an average thickness of 200μm. | 10.1016/j.surfcoat.2014.10.004
A high content Mo-containing Ni3Al-based single crystal superalloy was used as substrate material. The chemical compositions determined by inductively coupled plasma (ICP) analysis and combustion analysis of the alloy were listed in Table 1 . Rectangular specimens (10mm×8mm×3mm) for coating deposition were fabricated and ground with SiC papers, followed by ultrasonic cleaning in acetone for 30min. After that, some specimens were sand blasted for electroplating a film of Pt. During Pt-electroplating, the solution of P-type platinum salt was kept at a pH of 10.0–10.5 and at a temperature of ~90°C. And, the current density was maintained to be ~10mA/cm2. The Pt film of 5–7μm thickness was produced when the electroplating time of ~60min was used. | 10.1016/j.surfcoat.2014.10.055
An EB-PVD facility (UE205) manufactured by Paton Electric Institute of Welding in Ukraine equipped with four EB-guns and three crucibles was used for preparing the β-NiAl coatings. Ingots of NiAlHf and NiAlHfCrSi for coating evaporation were produced by arc-melting. One of the EB guns was applied for evaporating the ingot, while another was used for heating the superalloy samples. The vacuum of the evaporation chamber was maintained to be ~10−3 Pa and the EB current for evaporating the ingot was ~1.2A and the deposition time was ~30min. Two kinds of coatings, including the NiAlHf and NiAlHfCrSi coatings, with the same thickness of ~40μm, were deposited onto the superalloy samples with or without Pt films, respectively. Then as-deposited samples were then annealed in vacuum furnace with a chamber pressure level of ~10−3 Pa at 1050°C for 2h. | 10.1016/j.surfcoat.2014.10.055
Cyclic oxidation tests were conducted at 1150°C in an air tube furnace. During each cycle, the samples were oxidized in the furnace for 50min and then were moved out, followed by cooling in static air for 10min. The samples were hung with Pt wires in alumina crucibles to collect the spalls during testing. Both of the mass gains and mass changes of the samples were measured by an electronic balance with a precision of 10−4 g. | 10.1016/j.surfcoat.2014.10.055
For cross-section analysis, the as-sprayed specimens were cross-sectioned with a diamond cutter (Buehler's Precision Diamond Saw, Model ISOMET 1000, USA make). Thereafter, they were mounted in epoxy (cold mounting in Araldite). Subsequently, the mounted samples were polished manually down to 1000grit using SiC emery papers. Further, the final polishing was carried out on a cloth polishing wheel machine with 1μm lavigated alumina powder suspension, and mirror finish was obtained by using a 0.3μm diamond paste. Then the specimens were washed properly with flowing water and dried in hot air to remove any moisture. Similar procedure was adopted for surface microstructure analysis. The XRD patterns were obtained for both the feedstock powder as well as the as-sprayed specimen, to comparatively evaluate the various phases before and after coating deposition. The analysis was carried out on a Bruker AXS D-8 Advance Diffractometer (Germany) with CuKα radiation and nickel filter at 20mA under a voltage of 35kV. The specimens were scanned with a scanning speed of 1kcps in 2θ range of 10° to 110° and the intensities were recorded at a chart speed of 1cm/min with 2°/min as Goniometer speed. The relative intensities of all the peaks have been calculated by assuming the height of the most prominent peak as 100%. The diffractometer interfaced with Bruker DIFFRACplus X-Ray diffraction software provides ‘d’ values directly on the diffraction pattern. These ‘d’ values were then used for identification of various phases with the help of ICSD data cards. A Scanning Electron Microscope [JEOL (JSM-6610LV)] resolution in high vacuum mode—3nm, magnification up to 300,000 with EDX attachment (Oxford: Model-INCA x-act 51-ADD0013, England) was used for characterizing across the surface and cross-section of the polished specimens mounted in epoxy resin. | 10.1016/j.surfcoat.2014.10.060
The nominal composition of the glass frit is shown in Table 1 . The raw materials used for preparation of the glass were analytical reagents. The glass frit was prepared from the conventional melt-quench method. Firstly, the raw chemicals were thoroughly homogenized by ball dry-milling and subsequently melted at 1723K. Then the molten glass was quenched into water to get frit. Finally, the frit granules were dried and then dry milled using an agate jar and balls for 100h. The mean size of the resulting glass powders was below 10μm. The added inclusions were commercially available at 8wt.% Y-PSZ with diameters less than 5μm (Y-PSZ; HuaGongZhiYuan Co., Wuhan, China) and α-Al2O3 with mean size of about 1μm (Shenyang Chemical Reagent Factory, Shenyang, China). The added nickel platelets with diameters less than 40μm were obtained via ball milling in dry condition for 20h. In order to obtain the duplex glass-ceramic based top coat, two kinds of slurries were prepared. The formula of the under-layer was 5wt.% Y-PSZ, 17wt.% corundum and 78wt.% glass, and that of the up-layer was 20wt.% Y-PSZ, 5wt.% corundum, 10wt.% nickel and 65wt.% glass. Both powder mixtures were wet-ground with alcohol in an agate jar for 2h to form slurry, respectively. | 10.1016/j.surfcoat.2015.02.014
Nickel-based superalloy K417G was selected as the substrate in this investigation, and its nominal composition is shown in Table 2 . Specimens with dimensions of 15mm×10mm×2.5mm were ground to 800-grit SiC paper and sand blasted (120mesh corundum powders), then cleaned with ethanol and acetone in an ultrasonic cleaner, respectively. The Ni–19Co–27Cr–11Al–0.5Y (wt.%) bond coat with a thickness of about 30μm was prepared by vacuum arc evaporation technique. Before the preparation of the top coat, the bond coat was pre-oxidized in air for 1h at 1100°C. | 10.1016/j.surfcoat.2015.02.014
For powder characterization, a laser beam was diffracted through particles suspended in distilled water using a Mastersizer 2000 laser diffractometer to obtain the variations in particle size. The powder morphology and chemical composition were obtained by SEM and EDS. The measurements of X-ray diffraction were carried out on a Philips X'pert using monochromatic CuKα radiation (λ=0.15406nm). The patterns of X-ray diffraction were in the range of 2θ of 20° to 90° and were analyzed using X'Pert Plus software (PANalytical). For the microstructural characterization of the coating, a cross section was cut and metallographically prepared for analysis using backscattered electron images (BSE) of the microstructure at different magnifications in a Jeol JSM6300 scanning electron microscope and a field emission scanning electron microscope Zeiss ULTRA55. Microanalysis to quantify the chemical composition was performed by energy dispersive spectroscopy (EDS) using an X-Max Oxford Instruments microanalysis system with an X-ray detector of 20μm2 installed on both SEM and FESEM. | 10.1016/j.surfcoat.2015.02.050
Isothermal oxidation tests were conducted at 1100°C for up to 200h in static air in a GALLUR MC-1 furnace. Different oxidized samples were removed from the furnace at various intervals (5, 10, 25, 50, 100 and 200h) and were air cooled to room temperature. The increase in the weight of the sample after the oxidation test was measured using a precision analytical balance (KERN 770-60) with a sensitivity of 0.01mg. Before oxidation, the coating surface was ground to a finish of 500 grit SiC paper (Ra=0.17±0.05μm), and portions of the coated material were cut into samples of 7w ×7l ×0.5t mm (only clad material). The oxidized surface was evaluated by XRD, SEM and EDS microanalysis. The surface morphology was analyzed using atomic force microscopy (AFM) in a Veeco Multimode microscope in tapping mode. The oxide layer was cut using the focused ions beam (FIB) method with Ga column in a FESEM Zeiss AURIGA Compact and was then analyzed by EDS. | 10.1016/j.surfcoat.2015.02.050
The samples were 15×10mm and 2mm thick coupons of single crystal (SX) PWA-1483 and directionally solidified (DS) CM-247LC Ni-based superalloy substrates (composition detailed in Table 1 ). They were grit blasted with alumina particles, then rinsed in water and cleaned in ethanol. A 6μm thick Pt layer was then electroplated and subsequently annealed at 1080°C for 1h under vacuum by Turbocoating, SpA (Italy). The samples were then slurry aluminized by spraying (12±2) mg·cm−2 of a slurry containing spherical Al micro-particles (2–10μm range) dispersed in a water/PVA binder onto the samples and drying in laboratory air for 1h [21]. Subsequently, a two step heat treatment was carried out under argon gas atmosphere. The first step at an intermediate temperature of 700°C for 2h allows the diffusion of aluminium in the substrate as well as the sintering of the particles. During a second step at 1100°C for 2h the targeted phase β-NiAl grows, while the topcoat forms simultaneously by oxidation and sintering of alumina particles to result in α-alumina ceramic topcoat with a quasi-foam structure [19]. | 10.1016/j.surfcoat.2015.03.015
An area of 10mm×10mm was machined to a depth of 0.5mm on a 1mm thick 316L stainless steel plate. The purpose of machining such this area was to specify the area for deposition. High purity elements were used to produce electrode with a composition of Fe48Cr18Mo7B16C4Nb7.The ingot was produced using vacuum arc remelting furnace (VAR) under high purity argon atmosphere (99.9999%) in a water-cooled copper crucible. Since the coating alloy in electro-spark deposition process must be in cylindrical form, the small ingot was cut into 2mm diameter round electrodes using wire cutting machine. To examine the microstructure of the electrode, optical microscopy and X-ray diffraction were employed. | 10.1016/j.surfcoat.2015.03.016
Experiments were performed at 1%, 2% and 3% duty cycles at different voltage and current levels. The parameters used for preparing six samples are listed in Table 1 . | 10.1016/j.surfcoat.2015.03.016
The microstructural characterisation of TBCs was performed by scanning electron microscopy (SEM) (MIRA XMH, Tescan, Brno, CK). TBC specimens were impregnated in vacuum using epoxy resin before cross sectioning by using a CBN disk mounted on a precision cutoff machine (Secotom-15, Struers). Sample section was grinded using in sequence always finer grinding papers from 400 up to 1200 grit sizes. After that, the section was again impregnated in vacuum and subsequently grinded by 1200 grit size paper. The final polishing was performed by using in sequence diamond polishing pastes from 6μm up to 0.25μm. Regarding the overall porosity evaluation, five 700× back-scattered electron images (BEI) taken along each sample cross-section were considered for the image analysis (IA) (Screen Measurement, Laboratory Imaging Ltd., Praha, CZ). Each BEI image was then processed by image analysis software with binarisation based on a gray threshold enabling to detect also the smallest void but avoiding the inclusion of what can be called the “metallographic specimen noise” (grey pixel related to metallographic shadow in polished matrix). | 10.1016/j.surfcoat.2015.03.036
While the capabilities of PopTea are well demonstrated, several complementary thermal measurements were used in this study to demonstrate the reliability of the results. Independent measurements of specific heat and density were made for comparison with PopTea. Specific heat values were determined by differential scanning calorimetry (DSC, Netzsch 404 C Pegasus). DSC measures specific heat by comparing the amount of heat necessary to raise the temperature of a sample and a known reference. The samples and reference used for these measurements were cylindrically polished pellets 3mm in diameter and ~50mg in weight. Sapphire was used for the reference and has a well-defined specific heat over the temperature range scanned. To make comparisons between specific heat (Cp ) measured by DSC and volumetric heat capacity (ρCp ) measured by PopTea, the density (ρ) of each sample was measured using Archimedes principle with water as the fluid. | 10.1016/j.surfcoat.2015.03.043
The material used as substrate in the present work was previously described by Ekström and Jonsson [28]. It is a ferritic, nodular cast iron, known as SiMo51, and is commercially used in exhaust manifolds for heavy-duty diesel engines. The material was cast in 40kg ingots, specially designed to avoid pore formation, by Castings P.L.C, West Midlands, England and had a nodularity of 80%. Its chemical composition is given in Table 1 . The cast iron was machined in a lathe to disks of 12mm diameter and 2mm thickness. In order to investigate the effect of surface finish on the bonding between substrate and coating, two surface finishes were used. One substrate was left with the “as machined surface” while the rest were ground and polished with 1μm diamond paste. | 10.1016/j.surfcoat.2015.03.057
Two types of samples were prepared by spark plasma sintering (SPS), referred to as “pellets” and “coatings”, respectively. For each pellet, 1.7g of as-milled powder mixture was placed in a cylindrical graphite die with an inner diameter of 12mm, lined with a graphite paper, and cold pressed between graphite punches. For each coating, a substrate was placed on top of the lower graphite punch and 0.3g of the powder was added before cold pressing. Then, the graphite die was fixed in an SPS apparatus (DR. SINTER_ SPS-2050 systems, Fuji Electronic Industrial Co., Ltd, Tokyo, Japan) and automatically heated in vacuum from room temperature to 700°C in 12minutes. Two samples were soaked there for 10minutes before quenching while three samples were subjected to further heating, at a rate of 50°C/min, to 1050°C and held there for 15minutes before quenching. The lower soaking temperature was set above the melting point of Al (660°C) to ensure ignition and below the austenitizing temperature of the substrate (830°C [7]). Quite arbitrary 700°C was selected. The higher soaking temperature was set safely below the eutectic temperature of the substrate (≈1158°C [30]). See Table 2 for detailed information about samples and process parameters. | 10.1016/j.surfcoat.2015.03.057
The samples were cut for cross sectional microscopic observations, mounted in holders and manually polished with 3 and 1μm diamond pastes. The microstructures and chemical compositions were studied in a LEO 1530 scanning electron microscope (SEM) with a Gemini column and EDS detector from Oxford Instruments of type 50mm2 X-Max Silicon Drift Detector (SDD). The chemical compositions of the individual phases were examined by point analyses whereas the variations across the bond layers were measured by line scanning. The SEM was operated at 15kV with an aperture of 120μm. In addition to SEM, optical microscopy was used to observe the microstructures of the samples. For this purpose, the samples were etched for 6s in 4vol. % Nital. | 10.1016/j.surfcoat.2015.03.057
The cyclic oxidation tests were performed at 1100°C for 1h-cycles with 5min cooling (T≤40°C) with an automatic water cooling system in a custom designed cyclic rig (Fig. 2a). The cooling chamber is delimited by a stainless steel cylinder, to avoid hot water projections and increased pressures due to the generation of steam. A tank is located underneath the cooling chamber and provides deionised liquid water (5.0≤pH≤5.5) to cool down the samples. The samples are suspended in a FeCrAl (Kanthal) carousel using FeCrAl wires. The cooling rate was measured by a type K thermocouple close to the sample surface (Fig. 2b). The thermocouple indicates a rapid cooling (15.9s) from 1100°C to 100°C, with a marked rate change at 250°C. This temperature corresponds to the Leidenfrost temperature. Above this temperature threshold, a water vapour film protects the hot sample surface from projected water. Beneath 250°C, the vapour film collapses and lets the surface in direct contact with the liquid water coolant [20]. Additional IR thermometer measurements were used to take into account the global sample surface. Three samples were employed and the average and standard deviation values were calculated and plotted as error bars. A sample was removed after 200cycles and another one after 500cycles for further analysis and observation. | 10.1016/j.surfcoat.2015.05.046
In dry air conditions, the same hot phase (1h at 1100°C) was chosen for comparative purposes. Then, cooling was carried out for 15min. The temperature dropped from 1100 to 100°C in 5min. Then, the samples remained at 40°C for 10 additional minutes. | 10.1016/j.surfcoat.2015.05.046
In the present work, ternary Co–9Al–9W (in at.%) specimens were coated with either a Ni-based or Co-based MCrAlY BC using vacuum plasma spraying. They were heat treated in argon for diffusion bonding and subsequently aged isothermally in air at 900°C for up to 500h. The microstructures of superalloy and BC were analyzed. The phases which formed in the interdiffusion zone were identified and characterized using scanning electron microscopy (SEM) and energy-dispersive X-ray spectroscopy (EDS). Nanoindentation was used to the measure mechanical properties of the superalloy and both BCs at different aging steps. | 10.1016/j.surfcoat.2015.06.048
The ternary γ/γ′ Co-based superalloy Co–9Al–9W (in at.%), hereinafter referred to as ERBOCo–9W, was arc-melted and subsequently cast in a Bridgeman process at the chair of Metal Science and Technology, University of Erlangen-Nürnberg, Germany. Disc specimens with a thickness of 3mm were cut from the single crystalline superalloy rod with a diameter of 11mm using electric discharge machining. The specimens were solution heat treated for 8h at 1280°C in argon atmosphere. | 10.1016/j.surfcoat.2015.06.048
As a pre-treatment for plasma spraying, the specimen surfaces were grit blasted using alumina grit and subsequently cleaned in an ethanol ultrasonic bath. VPS was performed at 60hPa chamber pressure, using a Sulzer Metco F4 plasma gun at a stand-off distance of 275mm and a robot speed of 440mm/s. As plasma gas 50slpm Ar and 9slpm H2 were used with a current of 640A and a power of 44.5kW. The powder carrier gas was Ar at 1.7slpm. Specimens were sprayed in 6cycles which resulted in coating thicknesses of approximately 200μm. The spraying process is described in more detail elsewhere [21]. Two BC powders were provided by Oerlikon Metco Switzerland: the Ni-based powder Amdry 386 and the Co-based powder Amdry 9954. After spraying, the chemical compositions of the coatings were measured using inductively coupled plasma optical emission spectrometry (ICP-OES). The results are given in Table 1 . After plasma spraying, the specimens were subjected to heat treatment in Argon atmosphere for 4h at 1080°C followed by 30h at 900°C to ensure diffusion bonding of BC and substrate. This heat treatment step is therefore termed “diffusion bonding” below. | 10.1016/j.surfcoat.2015.06.048
Aging in air at 900°C was then performed for specimens coated with the Ni-based BC Amdry 386 in three successive steps for totals of 111h, 200h, and 500h with in between cooling to room temperature. A specimen with the Co-based BC Amdry 9954 was aged for 111h only. A heating ramp of 10K/min was used. For cooling, the heating was turned off while the specimens were left in the furnace. Thus the furnace temperature reached 700°C after 0.5h and 575°C after 1h. To be able to accurately compare the interdiffusion between ERBOCo–9W and the different BCs, all specimens were cut from the same rod. The aging temperature of 900°C was chosen because it is lower than the γ′ solvus temperature of 985°C [6]. By aging below this temperature the influence of the interdiffusion on the γ′ stability can be investigated. | 10.1016/j.surfcoat.2015.06.048
Aged specimens were embedded in epoxy resin and metallographic cross sections were prepared by grinding and polishing. Scanning electron microscopy (SEM) was conducted using an Ultra55 model (Carl Zeiss NTS GmbH, Oberkochen, Germany) with an energy-dispersive X-ray INCAEnergy355 spectrometer (EDS, Oxford Instruments Ltd., Abingdon, Oxfordshire, UK). Before SEM/EDS investigations, the specimens were sputter-coated with a Pt layer of about 2nm. | 10.1016/j.surfcoat.2015.06.048
In order to prepare the specimens for nanoindentation vibrational polishing was performed with an acidic 40nm grain size SiO2 suspension. Measurements were done on a Nanoindenter XP (MTS Systems, USA) using a Berkovich indenter in the continuous stiffness mode at a frequency of 45Hz. The maximum indentation depth was 500nm for all indents. | 10.1016/j.surfcoat.2015.06.048
For thermogravimetry measurements, BC material was vacuum plasma sprayed on stainless steel substrate with a thickness of 3mm. The abovementioned parameters were used for spraying. The coating was then cut from the substrate using electric discharge machining. Those freestanding BC specimens were then subjected to diffusion bonding heat treatment to reach the same initial state as the bond coated ERBOCo–9W specimens. They were ground and polished up to 1μm [11]. The specimens had surface areas of 9.64cm2 and 9.97cm2 for Amdry 386 and Amdry 9954, respectively. Additionally a polycrystalline Co–9Al–9W ingot was heat treated for 12h at 1300°C in argon atmosphere, followed by 200h at 900°C in air. Square specimens were cut, ground and polished up to 1μm. Both the polycrystalline Co–9Al–9W specimens and the BCs were oxidized at 900°C while the weight change was monitored. | 10.1016/j.surfcoat.2015.06.048
Nickel-base superalloy K438G was used as the substrate material for the deposition of NiCrAlY coatings, the nominal chemical compositions of the K438G alloy and NiCrAlY target are shown in Table 1 . A spark discharge machine was used to cut the alloy into samples with dimensions of 15×10×2.5mm. The samples were ground with SiC paper down to 800-grit followed by sand blasting with air pressure of about 0.4MPa and then were ultrasonically cleaned within ethanol and acetone for 5min. | 10.1016/j.surfcoat.2015.09.043
The basic properties of the coatings, including composition, crystal structure, thickness, and hardness were evaluated and compared before and after vacuum heat treatment of the coatings. The base material of the samples used for basic evaluation was made of cemented carbide (WC with grain size of 1.2μm, 6mass% Co). The shape of the samples was a block-type with 12mm×12mm×4mm. The heat treatment was conducted at 600°C, 800°C, 1000°C, and 1200°C in vacuum, for 10min holding at each temperature. The samples used for the coating composition analysis and hardness measurements were cut into about 12mm×5mm×4mm and the cross section of the sample including the coating obliquely polished at 5° relative to the coating surface. Measurements of hardness and the chemical composition were conducted at the coating polished and oblique surface for five measurement points. | 10.1016/j.surfcoat.2015.10.071
The hardness before and after heat treatment was measured by a nanoindenter (ENT1100a, Elionix Co.). The indentation load and holding time were set to 49mN and 1s, respectively. The high-temperature hardness of the coating was measured in situ by another nanoindenter (NanoTest Xtreme, Micromaterials, Ltd.). The indentation hardness was calibrated using a reference sample of fused silica compliant with tungsten and ISO14577 standards. The indentation test was performed by load control under the conditions shown in Table 3 . At each temperature, the hardness was measured at three points and the mean value was calculated. During heating, the thermal drift was minimized by ensuring isothermal contact between the specimen and indenter [34]. The temperature of the sample surface was accurately measured by the implementation-type thermocouple. To prevent oxidation of the sample and indenter, the tests was performed in a 10–5mbar vacuum. The hardness was measured by the method of Oliver and Pharr [35]. | 10.1016/j.surfcoat.2015.10.071
Vickers microhardness measurements (HV0.1) were performed on a cross section of polished samples following the standard ASTM E-384-89 [35] using a Leica VMHT microhardness tester. At least 30 measures per sample were performed. | 10.1016/j.surfcoat.2015.10.072
Hot corrosion tests on coated samples were carried out at 700°C, in air. A mixture of 40wt.% Na2SO4–60wt.%. V2O5 dispersed in distilled water was applied on the surface, obtaining a salt concentration of 3mg/cm2. The slurry was then dried and the sample placed into the furnace for a cycle; at the end of every cycle a sample for each material was analyzed, as described above, to investigate the corrosion scale evolution. At least 20 measures of corrosion layer thickness were performed for each observed sample. | 10.1016/j.surfcoat.2015.10.072
Ti2AlC MAX phase ingots were obtained from Kanthal/Sandvik and machined into ~2×15×20mm coupons. These were polished through 600grit emery and lightly grit blast with 200mesh alumina. One coupon was coated with about 100μm of commercial Zircoa 8YSZ powder using conventional air plasma spray (APS, Oerikon Metco) at the NASA Glenn Research Center. The plasma torch was run at 40kW using Ar/N2. The standoff distance was ~100mm and the samples were preheated by passing the torch across the samples twice before starting deposition. | 10.1016/j.surfcoat.2015.11.018
Samples were intermittently oxidized in a box furnace (Rapid Temp) at progressively increasing temperatures in an attempt to determine a maximum survivable temperature. (The first low temperature proof exposure was only for 50h at 1000°C). Subsequently, the samples were exposed for 500h each at 1100°, 1150°, 1200°, 1250° and 1300°C, successively. The time intervals for bench-top cooling in ambient air and weighing followed a graduated sequence, at approximately: 1, 2, 5, 10, 15, 20, 50, 100, 200, 300, 400, and 500h for each temperature. (Consequently, the designation of test time at any one temperature implies completion of all previous exposures at lower temperatures). Optical and scanning electron microscopy (15kV, carbon coated) was used to characterize substrate, scale, and coating structure, damage and spallation. Separate cross-sections were obtained after the 1200°C and 1300°C sequences were completed. XRD diffractometer scans were used to identify substrate, scale, and coating phases after testing was completed (Brüker). Some estimates of the monoclinic zirconia phase content were made using a Rietveld refinement analysis with Jade software. Coefficient of thermal expansion was measured on ~2mm×2mm×20mm strips from 25 to 1300°C, at 10°C/min heating in Ar using a Netsch 402C dilatometer. | 10.1016/j.surfcoat.2015.11.018
K444 was used as the substrate material, of which the chemical composition was given in Table 1 . Samples for applying coatings and oxidation experiments were cut to the dimensions of Φ16×2mm from K444 alloy ingots by electric spark wire cutting. These plates were ground down to 400-grit SiC paper, sand blasted with glass balls and finally ultrasonically cleaned in ethanol to stand-by. | 10.1016/j.surfcoat.2015.11.026
The nominal composition of enamel frit is shown in Table 2 . The preparation process of the frit was as follows: Firstly, mineral materials were weighed by a fitted proportion and blended thoroughly. Secondly, the primary materials were melted at 1450°C for 10h and then poured into water to turn into clinker. Finally, enamel frit was obtained to less than 10μm by milling the clinker. Different content of Al2O3 powders (10 and 30wt.%) with a mean particle size of 1–2μm were mixed with enamel frit evenly in ethanol to form glass–alumina composite slurry which was then air-sprayed on specimens at room temperature. Thereafter, the specimens were dried and finally fried at 1000°C for 10–15min to get the enamel–alumina composite coatings. The enamel matrix composite coatings were 20–30μm thick. Depending on the alumina content in coatings, the samples with the enamel composite coatings were named E10A and E30A, respectively. | 10.1016/j.surfcoat.2015.11.026
Isothermal oxidation was carried out in static air at 900°C for 1000h with weight measurement at selected intervals using an electronic balance (0.01mg precision, Sartorius BP211D). Three parallel samples were provided in each group to improve the accuracy of this test. Phases present in oxidized samples were characterized using an X-ray diffractometer (X'Pert PRO, PANalytical Co., Almelo, Holland, Cu Ka radiation at 40kV). The surface and cross-sectional microstructures of the oxidized samples were investigated by scanning electron microscopy (SEM, Inspect F 50, FEI Co., Hillsboro, Oregon) coupled with an energy dispersive spectrometer (EDS, X-Max, Oxford instruments Co., Oxford, UK) for chemical analysis. Electron probe microanalysis (EPMA-1610, Shimadzu, Kyoto, Japan) technique was employed to study the details of the substrate/coating system after long-term oxidation. | 10.1016/j.surfcoat.2015.11.026
Complex oxides LaAlO3, La2Zr2O7 and LaCuAl11O19 were prepared via ethylene glycol-citric ester polyester precursors (modified Pechini route) as described in details elsewhere [24,25]. Chemically pure Zr salts of Russian origin (oxichloride, acetate, nitrate) containing up to 9at.% Hf, with smaller (&lt;1at.%) admixtures of other rare-earth elements (Dy, Sm, Y, Pr, Gd) were used for synthesis. After decomposition of polymeric precursors, samples were calcined in air at 700°C. A mixture of thus obtained nanocrystalline oxides in 1:1 weight ratio was dispersed in isopropanol with the addition of 1wt.% polyvinyl butyral using a T25 (ULTRA-TURRAX IKA, Germany) homogenizer. The suspension (solid content up to 20wt.%) was dried at room temperature. Powders of oxides and composites were pressed into pellets under ~20MPa and calcined at 1000–1300°C in air for 2h. For subsequent characterization by XRD and spectroscopic methods, samples were either used as pellets or powders obtained by crushing and finely grinding pellets using an agate pestle and a mortar. | 10.1016/j.surfcoat.2015.11.054
The Ni+CrAlYSiHfN/AlN coating system was sputtered onto the surface of a nickel based superalloy K417G, with nominal composition of Ni–(8.5–9.5) Cr–(4.8–5.7) Al–(9.0–11.0) Co–(4.1–4.7) Ti–(0.6–0.9) V–(2.5–3.5) Mo. Specimens were cut into dimensions of 15×10×2mm3 and ground to 2000grit SiC paper, which was followed by polishing with diamond paste (2.5μm). The polished samples were then ultrasonically cleaned in ethanol and acetone. A middle-frequency planar reactive magnetron sputtering system was used to deposit the Ni+CrAlYSiHfN nanocomposite coating with two same target of Ni–25Cr–10Al–0.5Y–0.5Si–0.5Hf (in wt.%). | 10.1016/j.surfcoat.2015.12.046
AlN diffusion barrier was fabricated onto the substrate, at the first step, by filtered vacuum arc evaporation with an aluminum target (99.99wt.%) [11]. Prior to depositing the nanocomposite coating at the second step, the magnetron sputtering chamber was evacuated to a base vacuum of 2.0×10−2 Pa. Then Ar+ ion bombardment cleaning was carried out for 5min. Then, the base vacuum was pumped below 6.0×10−3 Pa. During deposition of the Ni+CrAlYSiHfN composite coatings, N2 (99.99%) and Ar (99.99%) was introduced into the chamber through two independent mass-flow controllers. The detailed deposition parameters are presented in Table 1. | 10.1016/j.surfcoat.2015.12.046
The coating process was carried out by exposure to a halide containing gas at 1070 for 5h with a flowing gas medium followed by a 7h diffusion annealing treatment without the reactive gas. Two types of coatings were manufactured using both low-activity (LA) and high-activity (HA) media. As a result, the coatings varied in thickness and microstructure. Average concentration profiles were estimated from GDOES (glow discharge optical emission Spectroscopy) using a HORIBA Jobin-Yvon GD analyser equipped with a standard 4mm glow discharge source, a polychromator and a monochromatic optical spectrometer. The sputtering conditions were 750Pa and 20W. To characterise the phases in the outer coating and in the IDZ two methods were employed. Firstly, the coated specimens were examined with XRD with an X-ray source of Cu K. To enable the identification of the phases up to the substrate, the specimens were ground and polished after each measurement. The process was stopped until the main substrate phases, γ or γ′ were identified. To unambiguously verify the results of the XRD analyses, the precipitate phases were additionally identified using electron backscatter diffraction (EBSD) and EDX analyses in scanning electron microscopes SEM (Zeiss Merlin and Zeiss Supra 50 VP). The EDX analyses were performed using pure standards and ZAF correction. | 10.1016/j.surfcoat.2015.12.066
Five alloy compositions, Table 1 , were vacuum induction melted by Sophisticated Alloys, Inc. All alloy compositions lie within, or very near to, the γ-γ′ (A1-L12) phase field at 900°C [17]. Prior to dilatometry measurements, all Co-based alloys were subjected to a solution heat treatment of 1225°C for 60h so that a compositionally-homogenized γ phase was achieved. The CoNi-based alloys were subjected to solution heat treatments of 1215°C for 12h. Additionally, the properties of the single crystal Ni-base superalloy René N5 were investigated for comparative purposes. Backscatter SEM micrographs of the Ternary and CoNi-A alloys in Fig. 1 show the cubodial γ′ precipitates in a γ matrix, typical of superalloys. | 10.1016/j.surfcoat.2015.12.083
Specimens approximately 10mm in diameter and 25mm in length were machined via electrical discharge machining (EDM) and used for push-rod dilatometry experiments. Subsequent mechanical grinding removed any surface damage due to the EDM process. A final grit of 800 was used to achieve sufficient surface finish. All specimens were ultrasonically cleaned in an acetone bath prior to dilatometry experiments. Each alloy was tested 2–3 times to ensure consistency in the measurement. Data from the second heating cycle was typically used for subsequent analysis. | 10.1016/j.surfcoat.2015.12.083
An α-Al2O3 standard from Orton of similar dimensions was used in order to ensure proper calibration of the CTE measurements. All CTE experiments were conducted using a 3K/min heating and cooling ramp up to a temperature of at least 20°C greater than the γ′-solvus of the alloys. Measurements of specimen displacement were taken every 1°C. | 10.1016/j.surfcoat.2015.12.083
To perform an accelerated high-temperature hot corrosion on the specimens, a mixture of 55 weight% V2O5 and 45 weight% Na2SO4 powders were selected as a corrosive salt. The corrosive salt was spread over the surface of specimens in a concentration of 30mg/cm2, keeping 2mm from the edge to avoid the edge effect. Then the specimens were placed into the electric furnace with ambient atmosphere at 1050°C for 4hcycles and then furnace cooled. The specimens were inspected after each cycle and when observing any cracks or spallation in coating edge, the test was stopped. For each test, five specimens were used to check reproducibility. | 10.1016/j.surfcoat.2016.01.012
A Ni3Al-based single crystal superalloy IC21 was used as substrate material and the chemical compositions are listed in Table 1 . The substrates were machined as rectangular coupons (10mm×8mm×3mm) and ground by an 800-girt SiC paper for coating deposition. Before electroplating Pt, all samples were ultrasonically cleaned in acetone and alcohol for 30min and dried subsequently. For coating evaporation, the NiAlDyCrSi and NiAlCrSi ingot with the diameter of ~68.5mm was prepared by arc-melting. A ~3μm thick Pt film was electroplated on the specimens prior to depositing NiAlDyCrSi ingot for preparing the co-doped coating and the detailed information of the platinum electroplating was described elsewhere [34]. While for the low-Pt single-doped coating, the NiAlCrSi ingot was used for deposition after electroplating Pt and the Dy single-doped coating was directly deposited on the substrate without plating Pt film. | 10.1016/j.surfcoat.2016.01.062
The coating process was carried out in an EB-PVD facility equipped with four EB-guns and three crucibles. Two EB guns were employed during the above process, one of which was used for heating substrate samples and the other for heating the ingot. The current for heating the ingot was kept at 1.20A and the substrate temperature was kept at ~900°C, with a pressure level of ~10−3 Pa during processing of the coating. The coating was deposited to all the surfaces, with a thickness of ~35μm. The as-deposited specimens were annealed in vacuum for 2h at 1050°C with a chamber pressure level of ~10−3 Pa. | 10.1016/j.surfcoat.2016.01.062
The substrates were cut from Ni and Ni20Cr bars with, respectively, 12.7 and 12mm diameters, and about 2mm thick. The samples were aluminized using SR Technics Airfoil Services Ltd. (Cork, Ireland) out-of-pack (SVPA) process, at 1080°C for 6h. The aluminized specimens were oxidized cyclically in a muffle furnace in air for a period of 24h intervals repeated 3 times (up to 72h) at 1100°C, and air cooled. This temperature and time allows the formation of a continuous superficial layer of alumina, and this cycle was chosen to promote interdiffusion, Al depletion and oxide scaling phenomena [33]. | 10.1016/j.surfcoat.2016.03.019
Oxidation tests were performed by keeping the samples in a silica crucible and an electric resistance heating furnace at 850°C. The samples were exposed in air at 850°C for 100h. The weight change measurements were taken at the end of each cycle using an electronic balance with a sensitivity of 1mg. The samples before and after wear and oxidation were analyzed using X-ray diffraction, scanning electron microscopy. | 10.1016/j.surfcoat.2016.04.042
The coatings were deposited onto (001) single crystal René N5 disk substrates (Ø=19.1mm h =2.1mm) using ion plasma deposition [34]. The samples were vacuum heat treated for four hours at 1080°C. A standard PtAl coating (Ø=25.4mm, h =3.2mm) made by electroplating Pt onto René N5 followed by vapor phase aluminization was used as a standard for comparison. All coatings were grit blasted with a standard grit blasting procedure using 220 grit alumina particles prior to testing. The specimens were ultrasonically cleaned for twenty minutes in methanol before being thermally cycled 120 times at 1204°C in an air atmosphere. The hour-long thermal cycle consisted of a ten-minute ramp from room temperature to 1204°C followed by a forty-four minute hold and six minutes of cooling by forced ambient air, reaching a minimum inter-cycle temperature of 70°C. Cyclic oxidation testing was carried out in a bottom-loading Rapid Temp furnace (CM Furnaces). An interrupted test was conducted to 60cycles and showed good repeatability. | 10.1016/j.surfcoat.2016.05.002
Preheating laser remelting was applied to control the cracking of the topcoat after laser remelting. The specimens were preheated for 20min in an electric furnace (CMF 1100, MTI, Hefei, China) holding at 600°C. After dwelling, the specimens were immediately laser remelted with the same parameters mentioned above. On the other hand, Al2O3 coat was also adopted by sol-gel method on the surface of laser remelted specimens to repair the cracks. 20wt.% acidic Al2O3 sol (Sinopharm Chemical Reagent, Beijing, China) was coated on the surface of the specimens by a spin coater (pw-4a, Chemat Technology, Shanghai, China). Then the specimens were heat treated at 600°C for 5h with a heat rate of 5°C/min to remove the organics. Finally, the specimens were sintered at 1000°C for 8h to form the dense layer of Al2O3 [32,33]. The laser remelting processes applied in the present research are summarized in Table 2 . | 10.1016/j.surfcoat.2016.05.015
Low-chromium (10CrMo9-10) steel was selected as substrate for the experiments. The chemical composition is listed in Table 1 . Planar samples with dimensions of 20×10×2mm3 were cut and ground with SiC120 abrasive paper. Prior to exposure or coating, these samples were cleaned in an ultrasonic bath with acetone and measured with a TESA-Micromaster model micrometer (resolution 1μm; accuracy 1.6μm). | 10.1016/j.surfcoat.2016.07.034
Exposures were carried out by immersing coated and uncoated samples in sodium vanadate salt-filled quartz crucibles with and without inhibitors. Samples were held at 650°C for 100h. Exposures were performed in laboratory air in a muffle furnace (stationary air). | 10.1016/j.surfcoat.2016.07.034
The layers were formed on samples made of the cast IN 100 nickel superalloy. The chemical composition of the IN 100 alloy is given in Table 1 . | 10.1016/j.surfcoat.2016.07.072
The MC2 rod was solidified by a withdrawal process along the [001] crystallographic direction and was submitted to a 3h–1300°C solution heat treatment. The nominal composition (at.%) of the Ni-based single crystal superalloy was Ni–8.9Cr–5.1Co–1.3Mo–2.5W–10.7A1–1.8Ti–2.0Ta. Plates were machined from the rod (width and thickness coincident with secondary dendritic arms directions and length aligned with primary dendritic arms — orientation within 7° off [001]) and grit-blasted before coating. The mean chemical composition (at.%) of the coating measured by quantitative EDX analysis was Ni–19.8Cr–17.2Co–0.2Mo–0.5W–17.2A1–0.1Ti–1.3Ta–0.8Y. Aging heat treatments (1080°C–6h+air cooling followed by 870°C–20h+air cooling) were finally conducted to ensure the optimization of creep microstructure of the superalloy and the chemical anchorage of the layers through interdiffusion. Three layers are commonly observed (Fig. 1 ): the monocrystalline substrate (S.Z.), the coated zone (C.Z.) and the interdiffusion zone (ID.Z.). | 10.1016/j.surfcoat.2016.08.059
The SLM-processed WC /Inconel 718 parts were cut and ultrasonically rinsed with ethanol and dried in desiccator for next analyzation before mounted. The samples were ground and polished according to the standard procedures for the metallographic specimen preparation and examination. Densification behaviors of the specimens were obtained from the optical microscopy (OM) and microstructures were characterized by a field emission scanning electron microscopy (FE-SEM) after being etched with the solution containing of HCl (10ml) and H2O2 (3ml) for 10s. | 10.1016/j.surfcoat.2016.09.011
The coatings were deposited using the LPPS and HVOF methods by an industrial manufacturer. Before the deposition process, the rods were corundum blasted to clean the surface and to achieve sufficient bonding of the coating. Coating thickness was about 280μm for the LPPS coatings and 220μm for the HVOF coatings. Overall, four different samples were examined; see Table 2 . The rods were annealed at 1050°C for 120, 500, 1200 and 2000h. | 10.1016/j.surfcoat.2016.09.049
The superalloy substrate used for all samples was directionally-solidified alloy 247 with a composition shown in Table 1 . Superalloy disks (1.59cm diameter, 2mm thick) and rods (12.5mm diameter, ~30mm long) were coated at Stony Brook University's Center for Thermal Spray Research (CTSR) and several similar rods were coated at the Jülich Research Center (FZJ). For this study, disks were coated on one side using vacuum plasma spraying (VPS) with two commercial NiCoCrAlYHf powders, one containing 0.61wt% Si (YHfSi) and the other with almost no Si (YHf). Other than the difference in Si, the bond coating compositions were identical as shown in Table 1. Rod specimens were coated with the same YHfSi powder using the high-velocity oxy-fuel (HVOF) process and air plasma spraying (APS). The surface roughness (Ra) of the rods was measured using a Keyence model VR-3000 optical profilometer to be 8.3μm which was the same as the flat disks. Following annealing at 1080°C for 4h in a 10−4 Pa vacuum, a ~200μm thick APS YSZ top coating was deposited on the bond coatings. For the rod specimens, ~2mm of bond coating was left exposed at each end of the rod. At FZJ, the bond coating was an oxide dispersion strengthened (ODS) CoNiCrAlYHf powder with 1% additions of HfO2 and Y2O3, Table 1. | 10.1016/j.surfcoat.2016.09.087
For 1-hcycles, sets of three identical disk specimens were cycled in air with 10±1vol% H2O at 1075, 1100, 1125 or 1150°C. The cycles were performed in an automated vertical furnace rig with the specimens held on alumina rods using Pt–Rh wire and cooled in laboratory air for 10min to &lt;30°C. For 100-h cycling of the rod specimens, only one rod of each composition was cycled at 1100°C in the same air +10% H2O environment. The cycling was performed in a horizontal tube furnace with the specimens heated to temperature in flowing argon and the wet air introduced at 1100°C. The specimens were furnace cooled under argon. | 10.1016/j.surfcoat.2016.09.087
Pt-modified nickel aluminide coating and single-crystal Ni-base superalloy used in the present study as well as oxidation conditions were the same as those used in our previous work [18]. The samples were available in the form of samples for tensile tests, as described in Ref. [18]. The long axis of the sample coincided with [001] direction of the single-crystal substrate within deviations of 8–9°. The chemical composition of AM1 superalloy is given in Table 1 . All samples were solutionised at 1300°C for 3h, then a two-step ageing treatment was carried out, which consisted of 5h at 1100°C followed by 16h at 870°C, to achieve the required γ-γ′ structure. | 10.1016/j.surfcoat.2016.10.014
After the previously described heat treatment, the samples were cut, ground and polished by standard metallographic techniques. The coating microstructure was observed in a scanning electron microscope (SEM) LEO 1450VP operating at an accelerating voltage of 15kV; observations were done on non-etched surfaces using backscattered electron (BSE) detector. Complementary Energy Dispersive X-ray spectroscopy (EDS) measurements were carried out simultaneously to facilitate phase identification. | 10.1016/j.surfcoat.2016.10.014
Inconel 718 was used as a substrate material for developing the coatings. The chemical composition of Inconel 718 (ASTM B670 UNS N07718) provided by the supplier is shown in Table 1 [28]. Specimens of 10mm×10mm×4mm were cut using wire cut electrical discharge machining (EDM). The edge effect of the specimen was eliminated by grinding the edges. Using alumina powder the specimens were grit blasted before spraying. From the data available in previous literature the LTA powder was prepared using La2O3-99%, TiO2-99%, and Al2O3-99% having size 325μm. These powders were dried for removal of moisture at 200°C for 10h, mixed together and then ball milled for 5h. Mixed powder was dried at 200°C for 5h and calcined at 1500°C for 24h. It was compacted at 400MPa and sintered at 1600°C for 72h [27]. Finally, sintered mass crushed and sieved with 90μm sieve. The fluidity was maintained around 38 to 50g/min. | 10.1016/j.surfcoat.2016.10.022
Annealing of LTA 150 and LTA100 coatings was done at 1050°C for 5h in resistance heated muffle furnace for recrystallization of coating [27]. Annealed LTA 100 and LTA 150 samples were mentioned as LTA 100A and LTA 150A respectively. | 10.1016/j.surfcoat.2016.10.022
The coating process was carried out in a tube furnace in the temperature range of 1000–1100°C. Flowing Ar was maintained during heating, dwelling and cooling processes to ensure a protective atmosphere throughout the coating process. The heating rate used was 10°C/min and all the specimens were furnace-cooled after dwelling at the coating temperature for a specified length of time. The coating times reported here were the dwelling times at the coating temperatures. | 10.1016/j.surfcoat.2016.10.047
The steel grade 45# was used again as the substrate. The processing temperatures investigated were 1000°C, 1050°C and 1100°C. In all cases, the specimens were heated to the processing temperature using a heating rate of 10°C/min and then immediately furnace-cooled at the natural cooling rate of the tube furnace. Thus, the coating time for all the specimens was 0h. The microstructures of the coatings obtained are compared in Fig. 8 . For specimens coated at 1050°C and 1100°C, apart from the difference in thickness of different layers, the microstructures were the same as those described in previous sections, i.e., consisting of an outer Cr2N layer and an inner Cr-carbide layer. For the specimen coated at 1000°C, however, the continuous layer obtained was only the Cr-carbide layer and the Cr2N phase formed only in isolated areas on tope of the Cr-carbide layer. As coating time increases, a continuous Cr2N layer may also form eventually on the outmost surface. | 10.1016/j.surfcoat.2016.10.047
Cyclic hot corrosion tests were performed in the molten salt (6.5wt% NaCl+34.5wt% KCl+59wt% Na2SO4) environment up to 10 cycles. Each cycle consisted of 12h heating from room temperature to 650°C (heating rate: 10°C/min) in a muffle furnace with an accuracy of ±5°C, then followed by 12h cooling to room temperature in the furnace. The tubular specimens were used for hot corrosion tests and have been sealed by welding before testing. The tests were performed on P91 steel, Cr3C2-NiCrMoNbAl and Cr3C2-NiCr coated P91 steel. All samples were put into a corundum crucible filled with salts. The coating thickness of as-sprayed Cr3C2-NiCrMoNbAl and Cr3C2-NiCr coatings for hot corrosion test are about 300μm and 285μm respectively. The schematic of hot corrosion setup is shown in Fig. 1 . | 10.1016/j.surfcoat.2016.10.076
The apparent density and flowability of the feedstock powder were characterized according to ASTM B213-03 and ASTM B212-99. The microstructure of powder and coating were investigated on cross sections by optical (OLYMPUS B×41M-LED, Japan) and scanning electron microscopy (SEM, ZEISS EVO-18, Germany) including energy dispersive spectroscopy (OXFORD X-MaxN). Metallurgical microscope with image analysis software (OLYMPUS Stream, Japan) was used to process the optical images (500× magnification) to evaluate the porosity in the coatings. Five readings were obtained and the average was reported. Test samples for microstructure evaluation were cut, hot mounted, ground and polished with Struers equipment (Struers, Denmark). Diamond disk and slurry (Struers, Denmark) were used to grind and polish the samples. The morphology of the spray powder and of the corroded surface of the coating after hot corrosion test were characterized by SEM. The phase composition was determined by X-ray diffraction (D/MAX 2550, Japan). The used radiation was Ni-filtered Cu Kα (λ=0.1542nm). The element composition on the surface of Cr3C2-NiCrMoNbAl coating after oxidation at 650°C for half-hour was analyzed by photoelectron spectroscopy (XPS) with Al Kα X-rays (ESCALAB 250Xi, ThermoFisher-VG Scientific, USA). The microhardness of the coating was measured on polished cross section using a Vickers indentor (Future-tech Corp FM-700, Japan) with a load of 300g. In all hardness tests, dwell time was set to be 10s. An average of 10 readings is reported. | 10.1016/j.surfcoat.2016.10.076
A rod of polycrystalline Ni-13Al-10Cr (at.%) alloy was prepared by vacuum arc melting from high-purity Ni, Al and Cr at the NIMS and was subsequently annealed for 1h at 1100°C in air. After heat treatment, the rod was quenched into air in order to preserve its high temperature γ microstructure and avoid the γ′ precipitation. After heat treatment, the alloy average grain size was 245μm. The as-cast alloy mean composition was Ni-11.6Al-10.3Cr (at.%), according to electron probe microanalysis (EPMA), indicating a slightly lower Al content than expected. This alloy will be named Ni-12Al-10Cr throughout the rest of the article. Samples of 25mm diameter and 1.5 to 2mm thickness were cut, polished with SiC paper down to grade #400, cleaned with ethanol in an ultrasonic bath and grit-blasted with α-Al2O3 particles. A pure Pt coating, 5μm thick, was deposited on the substrate by electroplating using the facilities of the NIMS [16]. Then, samples were sealed into quartz capsules under an argon atmosphere. After a rapid heating (~200°C/min), heat treatments of 1min, 15min and 1h dwell at 1100°C were performed and cooling of quartz capsules was done under laboratory air. | 10.1016/j.surfcoat.2016.11.028
In order to study the Ir effect, some samples of Ni-12Al-10Cr were coated with a 2μm thick Pt layer and a 3μm thick Pt-25Ir (at.%) layer by electroplating. Before deposition, the surface was grit-blasted with α-Al2O3 particles in order to increase the coating adhesion, followed by the degreasing procedure. Then, samples were sealed into quartz capsules and heat-treated at 1100°C under argon using the same procedure than samples with the Pt coating. | 10.1016/j.surfcoat.2016.11.028
Ni-based superalloy GH4169 were cut into square-shaped samples of approximately 10×10×10mm with one side surface mirror polished. The composition of the investigated GH4169 superalloy is listed in Table 1 . Then the mirror polished surfaces were irradiated using a Nadezhda-2 type HCPEB source with 1, 10 and 20 pulses. The HCPEB irradiation was carried out under the following parameters: the electron energy 27keV, the energy density 4J/cm2, the current pulse duration 1.5μs, the beam diameter 50cm, and the vacuum 10−5 torr. More details about the principle of the HCPEB system are shown in reference [18–19]. | 10.1016/j.surfcoat.2016.11.041
The Ni-based superalloy GH202 was used as the substrate, and its chemical composition is listed in Table 1 . Specimens of GH202 with the size of 10mm×10mm×5mm were cut by electrical discharge machining (EDM), ground on 180# SiC papers, and cleaned by ultrasonic wave treatment. | 10.1016/j.surfcoat.2016.12.069
Vacuum heat treatment with 10−5 Torr pressure and 2h at 1080°C was applied to TBCs before the oxidation tests. The main purpose of this process is to obtain thin Al2O3 layer and β-NiAl phases rich in Al phases. Isothermal oxidation test in air atmosphere was carried out on TBC samples using Protherm high temperature furnace (PLF 130/12, Turkey) under 1100°C for 8, 24, 50 and 100h periods. The heating rate was 8°C/min and the cooling rate was 5°C/min. Isothermally oxidized TBC samples were examined using scanning electron microscopy (SEM) and elemental mapping spectroscopy. X-ray diffractometer (XRD) Cu Kα radiation was applied to identify the presence of the phase transformation of oxidized TBC samples using the data obtained from the top coat surface. The TGO thickness measurements included the measurement of mixed oxides and Al2O3. TGO thicknesses of all oxidized TBC samples were measured at 3kx magnification using Image Pro Plus 6 software program. 15 measurements were taken from each of 10 different SEM images during TGO thickness measurements (150 measurements in total), and the mean TGO thickness was evaluated for each image. Finally, the average of the mean values of all images was taken to evaluate the overall TGO thickness average. | 10.1016/j.surfcoat.2016.12.078
Chromium oxide coatings were deposited on Ni-based high-temperature alloy (Inconel 718, polished to a roughness (Ra) of 20 to 40nm) with an arc ion plating (AIP) system (SP-1009ASI, Powertech). Six Cr (99.8%) targets with a diameter of 100mm were used as arc cathodes. Pure Ar (99.99%) and O2 (99.99%) were utilized as working gases. The vacuum chamber was pre-heated to 150°C and evacuated to a base pressure of 5×10−3 Pa. The substrates were cleaned in acetone for 30min before deposition by using an ultrasonic bath cleaner. Subsequently, the substrates were placed into the chamber for ion bombardment with a bias voltage of −800V under Ar atmosphere of 1.3Pa for 30min to remove the oxide layer. A Cr interlayer with a thickness of approximately 0.25μm was deposited in pure Ar atmosphere to improve adhesion. The chromium oxide coating with a thickness of about 1.5μm was then deposited. The deposition conditions of chromium oxide coatings are listed in Table 1 . | 10.1016/j.surfcoat.2016.12.082
Chromium oxide coatings were annealed at 1000°C in air with a heating rate of 5.5°C/min and holding time of 2h, and then cooled in the furnace naturally. The substrate and the substrate deposited with a 0.25μm Cr layer were also annealed at 1000°C for 2h to investigate the diffusion behavior. | 10.1016/j.surfcoat.2016.12.082
The substrate used for this study is the Ni-based superalloy DZ417G with nominal composition (at.%) of Ni-5.2Al-9.0Cr-10.0Co-4.4Ti-3.0Mo-0.19C-0.7V. The alloys were cut into 3×6×10mm samples, grit blasted with progressively finer (80 to 2000 mesh) abrasive particles, and ultrasonically cleaned in alcohol. The samples were then exposed to an Al plus Cr pack cementation process. The pack powder mixtures were prepared using Al and Cr as deposition elements, NH4Cl salt as an activator and Al2O3 powder as an inert filler. The composition series was 3NH4Cl-xAl-(25-x)Cr-72Al2O3 (in wt.%) with varying Al content (x=0.5, 1.2, 1.5, 4, 6, 8, 10 and 12). According to the results, four representative coating samples were selected for further study, as shown in Table 1 . The process of pack cementation was performed at 1100°C for 8h. To homogenize the microstructure of the coatings, heat-treatments were carried out at 1000°C in a vacuum quartz tube for 6h followed by furnace cooling to room temperature. | 10.1016/j.surfcoat.2016.12.096
Inconel 625 was used as the base material, with samples the size of 60×60×5mm obtained from sheet. The chemical composition of Inconel 625 in mass percent are as follows: 58wt% Ni, 22wt% Cr, 4wt% Fe, 9.1wt% Mo, 3.1wt% Nb, 1.0wt% Co, 0.5wt% Mn, 0.5wt% Si, 0.4wt% Al, 0.4wt% Ti, with the remaining 1wt% consisting of other elements. For the two-step borotitanizing treatment, nanoboron powders with 99.7% purity (with the remainder consisting of 0.18wt% Cu, 0.035wt% Fe, 0.022wt% Al, 0.013wt% Cr, 0.010wt% Si, 0.005wt% Ni, 0.002wt% Ti, 0.001wt% Ca) and 10–50nm particle size were used in the boriding step while ferro-titanium (ferro-Ti, with composition of 72wt% Ti, 27wt% Fe and 1wt% Al) powders with 500–1000nm particle size were used in the subsequent titanium diffusion step. The boriding and subsequent titanium diffusion steps of the borotitanizing treatments were carried out at 800, 900 and 1000°C for 2, 4, 6h and at 1000°C for 2h, respectively. Details for the samples and their respective borotitanizing treatments are listed in Table 1 . | 10.1016/j.surfcoat.2016.12.097
In the initial boriding step, the surfaces of the samples were initially ground with 1200 grit SiC papers then ultrasonically cleaned. Each sample was placed into a hermetically sealed stainless steel container packed with the boriding powders containing 90wt% nanoboron and 10wt% KBF4. Sealing of the container was done in a glove box under argon. The sealed container was then placed into an electrical resistance furnace which was heated to the boriding temperature under atmospheric conditions. After the boriding step the container was removed from the furnace and cooled to room temperature in air. After cooling was complete, the sample was removed from the sealed crucible. Each sample was grinded with 1500 grit SiC paper to clear the residue that formed on the surface (adherent particles etc.) as a result of the boriding treatment. In the titanizing step, each sample was packed into a crucible containing 45wt% ferro-Ti, 45wt% Al2O3 and 10wt% NH4CI and the crucible was heated to 1000°C and held at this temperature for 2h. Finally each sample was cooled to room temperature in the same way as in the boriding step. | 10.1016/j.surfcoat.2016.12.097
Metallography, microhardness and XRD samples of 10×10×5mm size were extracted from each of the coated 60×60×5mm samples. The remaining 40×40×5mm-size samples were used for micro-abrasion wear testing. The samples for metallography were sectioned and cold mounted. The cold-mounted sections were grinded using 400, 600, 800, 1000 and 1200 grit abrasive papers and polished with 3μm alumina paste followed by 1μm diamond paste. After polishing the samples were etched with a solution consisting of 15ml HCl, 10ml CH3COOH, and 5ml HNO3 for 4min to reveal microstructural details. The concentrations of the acids used were 37.2%, 99.8% and 70.4%, respectively. | 10.1016/j.surfcoat.2016.12.097
Optical studies were carried out with a Nikon MA-200 metal microscope. Scanning electron microscopy (SEM) studies were performed using a JEOL JSM-5600 scanning electron microscope equipped with Energy Dispersive Spectroscopy (EDS) capability, at 25kV accelerating voltage. Microhardness measurements of the layers were recorded utilizing a Highwood HWMMT-X3 with a Vickers pyramid indenter along the cross-sections using 5g and 25g load with 15-s dwell time. The hardness results were reported in the Vickers scale as averages from 10 measurements. The thicknesses of produced coating layers were determined from optical micrographs and recorded as averages from 10 measurements. X-ray diffraction (XRD) analyses were carried out using a computer-controlled Bruker AXS D8 Advance Diffractometer with Cu Kα radiation (λ Cu =0. 1540nm) and 2θ angles ranging from 10° to 90°. | 10.1016/j.surfcoat.2016.12.097
In this study, Inconel 625 Ni-based superalloy samples were borotitanized by initially pack boriding with 90wt% elemental nanoboron and 10wt% KBF4 powders at temperatures of 800°C, 900°C and 1000°C for 2, 4 and 6h, and subsequently titanizing in a powder mixture consisting of 45wt% ferro-Ti, 45wt% Al2O3 and 10wt% NH4CI at 1000°C for 2h under atmospheric conditions. The effects of the borotitanizing treatment on microstructure and hardness were investigated. Micro-abrasion wear tests were also carried out, both on borotitanized and untreated samples. The conclusions obtained from the results are summarized as follows: | 10.1016/j.surfcoat.2016.12.097
ZrO2 nano-particles (TOSOH, ≤200nm) were mixed with commercial Q salt [(NH3)4Pt(HPO4), 5g/l; Johnson Matthey] with an ultrasonic homogeniser. The concentration of ZrO2 particles was 20g/l. General Q salt plating parameters [24] were used to deposit Pt-ZrO2 coatings. The temperature was set to 93°C, pH was adjusted to 10.5 and the current density was 5mA/cm2. Magnetic stirring was utilised to maintain particle dispersion in the solution. The electroplating process had a duration of 40min. Then, the samples produced were oven-dried, before undergoing diffusion heat treatment at 1100°C for 1h in a vacuum furnace (10−6 mbar). The aluminising process was then carried out: the samples were placed above an aluminising powder mixture (73wt% Al2O3, 15% wt% Al and 2wt% NH4Cl) and heat treated at 1140°C for 1h in a 5%H2/95%Ar atmosphere. Finally, a post heat treatment was performed in a vacuum furnace (10−6 mbar) at 1100°C for 1h. Conventional Pt-modified aluminide (PtAl) coatings without additions of ZrO2 nano-particles were also prepared following the same procedure to act as a bench mark. | 10.1016/j.surfcoat.2016.12.106
Thermal cyclic oxidation testing was performed with a rapid high temperature furnace (CM Inc. 1608 BL). Each thermal cycle included 10min of heating up to 1100°C, a 1-h dwell time at 1100°C and forced air cooling for 20min. Coatings on Mar-M247 and Mar-M246 were tested for 50, 100 and 200cycles, and those on Inconel 718 were tested for 50 and 200cycles. | 10.1016/j.surfcoat.2016.12.106
In order to further investigate the thermal effect on mechanical properties, a heat preservation experiment was designed. Since the service temperature of K417 Ni-based alloy is over 850°C in the aero-engine turbine blade, the samples of LSP treatment were vacuum annealed for 10h at 900°C with a heating rate of 20°Cmin−1, a pressure of 3×10−3 Pa and furnace cooling. | 10.1016/j.surfcoat.2017.01.031
Disk-shape samples with size φ20mm×5mm were used to alleviate the influence of edge effect. Thermal cycling test was conducted at 1050°C in a muffle furnace with 1min elevating time and 5min dwelling time, followed by quenching to room temperature via water in 1min. Then the specimens were put back into the furnace again for next cycle. Thermal cycling process was repeated until 30% areas of the as sprayed coatings were lost. | 10.1016/j.surfcoat.2017.01.041
Without dry processes, the as-treated Ti substrate was immediately placed into a Watts-Nickel electrolyte, followed by surface electrodeposition. For detail pretreatments of Ti substrate, please refer to our studies as described elsewhere [21]. The electrolytic composition and its processing conditions for pure nickel and Ni-CeO2 coatings, it was summarized in Table 1 . The nominal size of CeO2 nanoparticles (Supplier Aladdin) used here was ~50nm. Finally, the as-received coatings that exfoliated from Ti substrate were isothermally oxidized for 70h at 800 or 1000°C in dry air, followed by air cooling. For detail, High-temperature box resistance furnace was firstly heated up to 200°C, and then raised at a heating rate of 30°Cmin−1 to 800 or 1000°C, respectively. After oxidation, mass changes of each sample were measured by weighting method using an electronic balance with an accuracy of 10−5 g. | 10.1016/j.surfcoat.2017.02.024
GH4033 alloy the size of 10mm×10mm×3.5mm was used as the substrate. A nominal composition of the substrate is 70-74Ni-19-22Cr-2.6Ti-0.8Al-4Fe (wt%) and a little of B, Mn, Si [15]. Surfaces of the specimens were polished by abrasive paper of 400grit and then washed with ethanol and dried. The Al-Si coating was prepared by the pack cementation process with the pack composition of 20Al–10Si–68Al2O3–2NH4Cl (wt%) [25], The Al and Si powders were used as donor sources and the Al2O3 powder was used as the filler. The halide salts NH4Cl were used as activator which would react with the depositing elements to form a series of halide vapors. The powders of the pack mixture were weighed according to the ratio and mixed appropriately. Subsequently, the substrates were buried in the well-mixed pack powders in a sealed ceramic crucible with a dimension of 30mm in diameter, 2mm in thickness and 40mm in height, which was placed in a box electric furnace. The deposition temperature was chosen as 850°C holding for 4h then 1050°C holding for 8h. The heating rate was 20°Cmin−1 from 850°C to 1050°C [26]. | 10.1016/j.surfcoat.2017.03.071
Electro spark deposition of WC–Co on H13 steel was accomplished using an ESD machine developed at Tarbiat Modares University. The H13 samples were prepared by wire cutting in the form of round bars 15mm in diameter and 5mm height. The bar heads were polished and cleaned for coating trials. | 10.1016/j.surfcoat.2017.04.040
ESD deposition was performed using a hand held gun with a co-axis argon shield gas with a flow rate of 10L/min. First, a number of tests were performed to establish a suitable range of ESD process and then design of experiment (DOE) was drawn. DOE method that was used in this paper was full factorial method. | 10.1016/j.surfcoat.2017.04.040
For observing coating microstructure of ESD layer and its association with base metal structure, Optical Microscopy (OM) was used. For this purpose, the samples were subjected to the standard metallographic preparation procedure starting with grinding on SiC grit papers (up to 2000), followed by polishing in alumina particle suspension (3 and 2.5 and 1lm size). Finally, the specimens were etched in Nital etchant for 10s. | 10.1016/j.surfcoat.2017.04.040
The nominal chemical composition of the selected single crystal nickel-base superalloy was Ni, 7-9Co, 6-8Cr, 4-6W, 6-8Al, 2-4Mo, 6-8Ta and 3‐4Re, in wt%. The related heat treatment was carried out on the experimental alloy as follows: homogenization (1300°C/2h+1310°C/2h, air cooling (AC)) and two-step annealing (1130°C/4h, AC+900°C/16h, AC) [7]. Solid cylindrical specimens 6mm in diameter and 15mm in length were used and their longitudinal axes were parallel to the [001] direction. In current study, the technology parameters of LSP treatment were similar to those of the publications [7,8], and the only difference was that the pulse energy was set as 6J. For the fatigue test pieces, the LSP treatments with overlapping rate of 50% as shown in Fig. 1 were carried out. Additionally, Fig. 1 shows the used pulse sequence [9,10]. In this strategy, the treatment is started in one edge and finished in the other edge. The test pieces were processed along different longitudinal paths to achieve full coverage. | 10.1016/j.surfcoat.2017.04.044
Specimens for microscopy observations were sectioned and embedded in resin at room temperature and then mechanically polished and chemically etched in an acetic picric solution. Detailed microstructural observations were then carried out in the weld cladding zone. The microstructures of the various cladding layers were observed using an optical microscope (Olympus SZ51) and an optical stereomicroscope (OM, Olympus BH-2), and scanning electron microscopy (SEM, JEOL JSM-6390 LA). In addition, the chemical compositions and element distributions of the specimens were examined via energy dispersive X-ray spectrometry (EDS). Note that the values pertaining to chemical composition in each region were averaged from at least five separate measurements. | 10.1016/j.surfcoat.2017.04.073
The electrochemical corrosion properties of the UWC and WC weldments were assessed by means of potentiodynamic corrosion tests performed under ambient temperature and pressure conditions in a 3.5wt%. NaCl solution for 48h. For each welding condition (UWC and WC), tests were performed using both the original 316L SS substrate and weldments with 1–4 cladding layers. For comparison purposes, samples with six cladding layers were also prepared. Each specimen was scanned potentiodynamically at a rate of 1mVs−1 from an initial potential of −0.5 VSCE relative to the open circuit potential (OCP) to a final potential of 1.5 VSCE. Each test was performed using a fresh Pt working electrode, and the OCP was allowed to reach a stable value before the measurement process commenced. The corrosion rates of the various samples were evaluated using the standard gravimetric weight-loss method described in [30]. | 10.1016/j.surfcoat.2017.04.073
The substrate was GTD-111, a cast nickel-base superalloy with a nominal composition as presented in Table 1 . Experimental composition from EPMA (at.%) is also showed in Table 1 to compare later on the results of the coatings. Blanks were cut out into coating specimens in the form of cuboid species with dimensions of 10×10×2mm. All samples were sand blasted and cleaned in acetone before coating application. | 10.1016/j.surfcoat.2017.05.019
The investigated coatings were deposited on cemented carbide WC-Co substrates for cross-sectional SEM analyses as well as on application-oriented substrates of γ-TiAl alloy Ti-48Al-2Cr-2Nb. The specimen were grinded using 180, 400, 800 and 1200 grit SiC abrasive papers and then polished with a 3μm water based diamond suspension to a roughness of Ra&lt;0.02μm. After cleaning with isopropyl in an ultrasonic bath and drying, the specimen were loaded into the coating chamber that was subsequently evacuated to a base pressure of approximately p =2Pa. | 10.1016/j.surfcoat.2017.05.034
Lanthanum magnesium hexaaluminate (LMHA, LaMgAl11O19), neodymium doped LMHA (LNMHA, La0.5Nd0.5MgAl11O19) and LNMHA-YAG {0.7La0.5Nd0.5MgAl11O19–0.3Y3Al5O12) composite powders were synthesized by advanced sol gel processing [17,18]. The boehmite (99.9%), lanthanum nitrate (99.99%), neodymium nitrate (99.99%), yttrium nitrate (99.99%) and magnesium nitrate (99.9%) were used as precursors. Boehmite hydrosol (8wt%) was prepared by dispersing it in hot water and peptized by adding dilute nitric acid (4M) [17,19]. Desired amount of these metal salts are added to the boehmite sol as their water solution. The hydrosol was homogenized by continuous stirring and spread over a stainless steel stray where sol gets converted into gel. The gel was dried initially at 80°C and then at 200°C. The dry gel was crushed into powder and screened using ASTM sieves. Graded powders were calcination at 1600°C for 2h and the powder of 20 to 65μm were used for plasma spray coatings. | 10.1016/j.surfcoat.2017.05.038
The coated disc cut into four pieces using water jet cutter, ultrasonically cleaned and dried. A corrosive salt mixture of 55wt% V2O5 and 45wt% Na2SO4 powder was spread uniformly over the coating surface. Premixed and ground salt powder was used for the test. The salt concentration was 25mg/cm2 and a gap of 2mm left from the edges. An electric furnace was used to heat the specimen isothermally at 1050°C up to 100h in air. The heating rare was maintained at 5°C/min and the specimens were cooled down to room temperature inside the furnace after the test. | 10.1016/j.surfcoat.2017.05.038
Cold Spray coatings were produced by employing a CGT Kinetics 4000 series machine with a SiC nozzle, with rectangular cross section 2×4mm throat and 2×10mm exit. Nickel superalloys particles (produced via argon atomization) were sprayed on carbon steel substrates. The carbon steel sheets measured 50∗20∗5mm. The process parameters were temperature (700°C, 750°C, 800°C, 850°C), pressure (3.5 and 4MPa), stand-off distance (20mm, 40mm, 60mm) and 500mm/s as traverse gun speed. Nitrogen was used as process gas. Diamalloy 1005, from Sulzer Metco (wt%: Cr=21.5; Fe=2.5; Mo=9.0; Nb+Ta=3.7; Ni bal.) with particle size distribution −45+15μm, were deposited. For selected processing conditions also PG-AMP-1060 particles, from Plasma Giken Co. Ltd. (wt%: Cr&lt;22.0; Mo&lt;2.0; Fe&lt;2.0; Ta&lt;1.0; Ni bal.) with particle size distribution in the range−25+5μm, were sprayed. The coatings' microstructure was observed by employing the optical microscopy Leica DMI 5000M. The Leica microscope image analyzer was used to calculate the coatings thickness. The coatings' porosity was measured by employing the Image J processing program, for each processing condition 7 measurements were performed. Samples were etched by immersion in aqua regia (nitric acid hydrochloric acid in a molar ratio of 1:3) for 25s for the splatted particles observation through optical microscopy. | 10.1016/j.surfcoat.2017.06.006
For adhesion tests, the ASTM C633 standard was used as guidance. Top surfaces of cylindrical samples were coated with Diamalloy 1005 and then glued to the respective counter-bodies of the same size. The employed glue was a FM-1000-FOOT elastometric wafer (Indestructible Paint Inc.). The adhesive strength of the glue was measured resulting 70MPa. The specimens were then tensile tested along their principal axes. The adhesion tests were performed on 6 specimens per condition. | 10.1016/j.surfcoat.2017.06.006
The freestanding coating samples were tested in a 500N Walterbai-Ag microtensile tester. Slotted grips were used to hold the fragile samples during the test [21]. Tensile testing was performed at temperatures ranging between RT-1100°C in air at a nominal strain rate of 10−3 s−1. For the high temperature tests, the microsample was resistively heated and the gage temperature monitored using a two-color ratio infrared radiation (IR) pyrometer with an accuracy of ±10°C. The strain in the gage was measured using a video extensometer [21]. About three–five samples were tested at any temperature. Microstructure and fracture surface were studied using a Quanta 400 scanning electron microscope (SEM) operating at 20kV. | 10.1016/j.surfcoat.2017.06.012
Three superalloys Superni718, Superni 600 and Superco 605 have been chosen to carry out the studies. The superalloys were procured from MIDHANI, Hyderabad in the form of sheets having 5mm thickness. The specimens of size 20×15×5mm were cut down from these plates using EDM wirecut machine. All the samples were polished using 220, 400 and 600 grit size emery paper followed by cloth polishing using alumina suspension. The specimens have been polished so as to maintain the uniformity in regards to surface finish. The composition of the superalloys has been given in Table 1 . The substrates were coated with Cr3C2-25%(Ni20%Cr) (Praxair) commercially known as Chromium carbide nickel chromium coating powder having 10–45μm particle size using a detonation gun thermal spray technique which is available at SVX powder M Surface, Greater Noida, India. Detonation gun spray was developed in 1960s at Union Carbide (Praxair Surface Technologies). It was proprietary to Union Carbide [20]. The parameters of the gun were already set by the firm and are given in Table 2 . Before coating deposition, all the samples were grit blasted using grade 25 alumina grit in order to improve adherence of the coating. The blasting was done using blasting pressure 0.3MPa, standoff distance 150mm, blasting angle 90° and nozzle diameter 6mm. The average surface roughness (Ra) of grit blasted substrate after taking six readings was 6μm. The coating has been deposited on all the six faces of the substrate. The samples were then hung inside the secondary chamber inlet of Pyrolysis incinerator also known as medical waste incinerator available at Base hospital, Kashmir, India. Kanthal wire ‘A’ grade was used to hung the samples. The cyclic corrosion test was conducted for 1000h. Each cycle consists of 100h of heating followed by 1h of cooling at 1050±50°C. The corroded specimens were visually examined after every 100h of exposure. After 1000h the thickness of the specimens was recorded using a digital vernier caliper. For analysis of as deposited and corroded coated substrates after the experimentation, Scanning electron microscope (SEM) and X-ray diffraction (XRD) techniques were used. Scanning electron microscope (Carl Zeiss) was used for surface analysis which was fitted with LaB6 filament (Accelerating voltage 20kV). For elemental analysis, EDS (Energy dispersive spectroscopy) was done simultaneously with SEM analysis. To identify the phases formed after corrosion, XRD has been done using Bruker AXS D-8 Advance diffractometer (Germany) with Cu Kα radiation and nickel filter at 30mA under a voltage of 40kV. To study the cross section of the specimens, the samples were cut using EDM wire cut technique. The specimens were then cold mounted using the transoptic resin. After cold mounting process the samples were polished with 220, 400, 600 grade emery paper followed by cloth polishing (using alumina suspension). The mounted samples were gold coated to carry out X-ray mapping analysis. X-ray mapping analysis has been done to know the elemental distribution of the oxide, coating and substrate of corroded specimens. | 10.1016/j.surfcoat.2017.06.050
STEP 1: Powder A1–A3 and Powder B were blended respectively through ball milling for 2h at speed of 300r/min. The weight ratio was 4:6. The blended powder was then mixed with organic agent to form plasticine-like material, and the weight ratio was 10:1. STEP 2: The plasticine-like material was then pressed into flexible lamellae whose thicknesses were (0.7±0.1) mm. The lamellae were placed on the plane perpendicular to the crystalline orientation [001] of the single crystal superalloy substrate, as shown in Fig. 1 . The specimens were then dried in a drying furnace for 75°C/2h and 150°C/2h, sequentially. STEP 3: The specimens were transferred into a vacuum brazing furnace (VBF-113) to complete the brazing process, keeping the vacuum degree be superior to 3×10−3 Pa, and the heating process is shown in Fig. 2 . | 10.1016/j.surfcoat.2017.06.054
A heat treatment furnace was employed to complete the thermal fatigue cycling test. A single thermal shock cycle was as follows: the specimens were heated up to 950°C and held for 5min, then quenched in water at 15°C, the temperature of the samples fell down in several seconds. Two hundred cycles were performed to evaluate the thermal fatigue resistance of coatings with different Cr additions. The samples were grounded carefully with 2000# SiC and polished to remove the surface oxide and cleaned in alcohol for crack observation every 20cycles. | 10.1016/j.surfcoat.2017.06.054
The samples were prepared through standard metallographic procedure. The samples were etched with an electrochemical etching method in an etching agent of 10vol% oxalic acid under 6V DC/5s for SEM analysis, and etched in the solution of 5g CuSO4 +20mL HCl+100mL H2O for 3–5s for OM observation. Microstructure and composition of the vacuum brazed coatings were evaluated by XRD (D/Max-2500PC), SEM (JOEL JSM-6301F) with back scattered electron (BSE) imaging, EPMA (SHIMADZU EPMA-1610). Performance of the thermal fatigue cycling specimens, crack behavior for the coatings were characterized using OM (LEICA DMI3000 M) and SEM. The microhardness was measured by MH-1000 digital microhardness tester with the load of 100g for 15s. | 10.1016/j.surfcoat.2017.06.054
The Nb-Ti-Si based alloy with a nominal composition of Nb-20Ti-16Si-6Cr-5Hf-4Al (at.%) after heat-treated at 1450°C for 50h was used as the substrate. Specimens used for coating experiments were cut into 7mm×7mm×7mm cubes by electro-discharge machining (EDM). After all six sides of each sample were ground up to 1000-grit SiC paper, the samples are then cleaned ultrasonically in ethanol and finally dried. | 10.1016/j.surfcoat.2017.07.013
Diffusion heat treatments (1080°C–6h+air cooling followed by 820°C–20h+air cooling) were then performed under vacuum on the thin-coated Ni-based single crystal superalloy and on the bulky freestanding coatings. The diffusion heat treatments aimed to ensure a mechanical cohesion between the particles and the matrix due to interdiffusion and the β-γ-γ′ microstructure. This metallurgical state was denoted “as-received” state. | 10.1016/j.surfcoat.2017.07.026
For bulky FSCS, different flat specimen geometries were used in order to perform resonant dynamic measurements (Fig. 1.a) and conventional tensile tests (Fig. 1.b). As previously mentioned, bulky coatings were extracted from aluminum substrates via chemical etching then heat treated. For resonant dynamic measurements, ribbon-shape samples were cut via a precision cutting machine with the following dimensions (15mm long, 3mm wide and 0.3mm thick in Fig. 1.a). A 1-μm tolerance geometrical tolerance of the thickness was required for the accurate determination of the dynamic elastic modulus (±1GPa). For conventional tensile tests, specimens were CNC machined to obtain the geometry shown in Fig. 1.b. Edges were gritted with SiC grit paper (up to P4000) in order to remove any small cracks produced during the machining operation of this room temperature brittle material. All the samples were finally gritted then polished with a precision jig on the two faces down to a 0.25μm diamond particles finishing to entirely remove the rough outer layer resulting from the deposition process. The average thickness of the bulk FSCS was about 300±5μm. | 10.1016/j.surfcoat.2017.07.026
The pre-oxidation treatment of the SSA and YSZ coated TBCs specimens were carried out in the presence of high purity argon (99.999%) atmosphere at 1050°C [20]. Specimens were pre-oxidized at 1050°C for 10, 20, and 30h to get TBCs with different TGO thicknesses in the Ar atmosphere prior to oxidation test under air. | 10.1016/j.surfcoat.2017.07.049
IN800HT coupons of 16mm diameter and 2mm were ground with SiC#180 paper. Then, the specimens were rinsed in deionized water and cleaned with ethanol under ultrasonic agitation before drying with hot air. The same procedure was used for HR3C specimens (20∗10∗2mm). The composition (nominal and determined by EDS analysis) of these alloys is given in Table 1 . | 10.1016/j.surfcoat.2017.07.059
10vol% nitric acid in milli-Q water was prepared and heated at 50°C and stirred (200rpm). The aluminized samples were then immersed for 30min, 1, 2 and 4h and were subsequently rinsed in deionized water before a grit blasting step with a 220 mesh Al2O3 in order to eliminate the smut at the top of the stripped materials. The samples were finally cleaned with ethanol under ultrasonic agitation before drying with hot air. | 10.1016/j.surfcoat.2017.07.059
The stripped samples were realuminized using the same procedure previously described. | 10.1016/j.surfcoat.2017.07.059
Before and after oxidation, all the samples (surfaces and cross sections) were characterized by scanning-electron microscopy (SEM). This system was coupled to energy-dispersive spectrometry (EDS) using a FEI Quanta 200F Field Emission Gun Scanning Electron Microscope (FEG-SEM) at 20kV with an EDAX detector. These analyses were performed in partial vacuum (0.9mbar of water vapor) thus avoiding charging effects from the non-conductive oxide layers. To observe the spatial distribution of the elements, X-ray maps were realized on the oxidized samples. The crystal structures were determined by X-ray Diffraction (XRD) using a Bruker AXS D8 Advance (CuKα radiation), in θ-2θ mode. Precise information about the oxides formed was obtained by Raman microspectrometry using a Horiba Jobin Yvon LabRam HR apparatus with a He-Ne laser. | 10.1016/j.surfcoat.2017.07.059
Coupons of Rene 80 nickel-based superalloy (Ni-14 Cr-9.5 Co-4W-4 Mo-5 Ti-3 Al–0.17 C–0.03 Zr in wt%) with 10×10×4mm3 dimensions were cut by a wire cut system as the substrate material. Rene 80 superalloy was selected because of the availability and also its very low concentration of reactive elements. The Coupons were polished to 600 grit SiC paper, degreased by acetone, activated by immersion in 5M HCl for 60s, rinsed with water and dried with acetone to be prepared for coating deposition. A conventional Watts bath (320 Ni2SO4–40 NiCl2–50 H3BO3 in g/dm3) containing 30g/dm3 cerium oxide (CeO2) particles was used for nickel electroplating. Cerium oxide nano-particles (10–30nm, Fig. 1 ) were dispersed in the plating solution via 24h of 600rpm magnetic stirring and addition of 0.1g/dm3sodium dodecyl sulfate (SDS) as a surfactant. The solution was homogenized before use by 30min ultrasonic agitation. Current density, temperature and pH of the bath were adjusted as 2A/dm2, 50°C and 3.5, respectively. Composite Ni-CeO2 electroplating was carried out for 15min to a thickness of 25±5μm. Pack cementation aluminizing was carried out by a two-step treatment: specimens were aluminized in powder mixture of 15 Al - 2 NH4Cl - 83 Al2O3 (in wt%) for 2h at 760°C, then un-loaded and annealed for 4h at 1080°C. Cross-section of the coated specimens were studied by means of optical microscopy and scanning electron microscopy (SEM) with energy dispersive spectroscopy (EDS) system. Phase analysis was carried out by X-ray diffractometry (XRD) and the phases were identified using Xpert High Score software. | 10.1016/j.surfcoat.2017.09.035
In this study, Inconel 718 alloy samples with size of 15mm×15mm×2mm were used. The chemical composition (in wt%) of Inconel 718 was 50–55% Ni, 17–21% Cr, 4.6–5.75% Nb, 2.8–3.3% Mo, 0.3–1.3% Ti, 0.2–1% Al, 0.1% C and the balance in Fe. Before UNSM treatment, all samples were abraded with 1200-grit silicon carbide sandpaper and polished with a 1-μm diamond suspension. | 10.1016/j.surfcoat.2017.09.040
Prior to gas nitriding, samples were ultrasonically cleaned with acetone and deionized water to rid the surfaces of contaminants. After drying with dry compressed air, the samples were placed in a gas nitriding furnace. Before heating, ammonia was introduced into the furnace chamber to expel air. The flow rate of ammonia gas was kept at a constant value (1000ml/min) by a mass flow controller during the nitriding process. Gas nitriding was performed at 460°C for 5h under 1atm pressure. After nitriding, the samples were cooled under gas flow in the furnace. | 10.1016/j.surfcoat.2017.09.040
Optical microscopy examinations were performed on sample cross sections that were initially polished with silicon carbide sandpaper, and final polishing was accomplished using a 60nm colloidal silica polishing suspension on a vibratory polisher. To reveal the microstructure at the cross-section, the sample was etched using a solution consisting of 50ml HCl and 3ml H2O2. An AmScope optical microscope (50× to 1000× magnification) equipped with a CCD camera was used for the examination. | 10.1016/j.surfcoat.2017.09.040
The investigated coatings were deposited on cemented carbide WC-Co for basic characterization and γ-TiAl alloy Ti48Al2Cr2Nb for the investigation of the oxidation and interdiffusion behavior because of its relevance for the manufacturing of low pressure turbine blades. The specimens were ground using 180, 400, 800 and 1200grit SiC abrasive papers and then polished with a 3μm water based diamond suspension to a roughness of Ra&lt;0.02μm. After cleaning with isopropyl in an ultrasonic bath and drying, the specimen were loaded into the coating chamber that was subsequently evacuated to a base pressure of approximately p =2.4Pa. | 10.1016/j.surfcoat.2017.09.071
Coating morphology and thickness were determined by means of cross-sectional micrographs using SEM of type DSM982 Gemini, Carl Zeiss GmbH, Jena, Germany. Compositional analysis of the coatings was carried out by GDOES with JY 5000 RF, HORIBA Jobin Yvon GmbH, Bensheim, Germany. The chemical composition of the coatings are presented in the form (CrxAl y )OuNv. The confocal laser scanning microscopy (CLSM) was used for the roughness measurements. The illustrated roughness values Ra and Rz were conducted with a VK-×210 microscope, Keyence Corporation, Japan. Moreover, crystallographic phase analyses of the coatings were performed via XRD using grazing incidence (GI) X-ray diffractometer XRD 3003, GE Energy Germany GmbH, Ratingen, Germany. The measurements were carried out using Cu-Kα radiation (wavelength λ=0.1540598nm) at U=40kV and I=40mA with a diffraction angle 2θ between 20° and 80° and an incoming angle of ω=2°. Step width and step time were chosen as s=0.05° and t=10s, respectively. Furthermore, HT-XRD measurements were performed in a Buehler 2.4 HDK high temperature chamber, Edmund Buehler GmbH, Hechingen, Germany, in order to study the phase changes of the coatings as a function of temperature in the range from T=550°C to T=950°C in atmosphere. A Pt-Re thermocouple was used for measuring the sample temperature. The patterns were recorded in steps of ∆T=100°C for t≈3.5h at each temperature with the same parameters as room temperature XRD measurements. After the measurements at T=950°C, the samples were embedded in epoxy and subsequently, cross-sections were examined by SEM and energy dispersive X-ray spectroscopy (EDX) line scans, so that the interdiffusion behavior could be investigated. For further investigations of the microstructure, one (Cr,Al)ON coating was chosen for the analysis by means of TEM. For this purpose, the coated sample was previously prepared by focused ion beam (FIB), in order to generate a thin, electron-transparent lamella. Besides, the selected area electron diffraction (SAED) was performed on the lamella to investigate the phase composition of the coatings. Both SEM and TEM analyses were carried out at the Central Facility for Electron Microscopy (GFE) of the RWTH Aachen University, Aachen, Germany. DSC in combination with TGA was performed with free-standing coating material using the calorimeter SETSYS Evolution DSC, Setaram Instrumentation, Caluire, France. In order to obtain a sufficient DSC signal and to exclude an influence of the substrates during the thermal analyses, the coatings were separated from the substrates. For this purpose, the coatings were additionally synthesized on thin copper sheets. The copper sheets were then etched in a diluted nitric acid bath and dissolved, leaving only the free-standing coatings. Subsequently, the coatings were cleaned, filtrated, dried and mechanically ground into fine powder. Approximately m=15mg of the powder was filled into an alumina crucible for each measurement. DSC measurements were performed in Ar atmosphere to study the phase stability of the coatings, whereas TGA measurements were carried out with synthetic air for determining the oxidation behavior. The air flows in DSC and TGA were set to QAr =20ml/min and Qair =16ml/min, respectively. Both measurements were conducted from T=100°C to T=950°C with a heating and cooling rate of dT/dt=10K/min. The DSC apparatus was calibrated with high purity indium, silver and gold metal. | 10.1016/j.surfcoat.2017.09.071
Long-term oxidation of the samples was carried out at 1000°C up to 10,000h in lab air. The samples were cross-sectioned and carefully polished to investigate the microstructures in the materials. Optical microscope and scanning electron microscope (SEM) Hitachi SU70 were used. Energy-dispersive spectroscope (EDS) equipped in the SEM was applied to measure the chemical composition in the samples. For the acceleration voltage, 20KV, used in this work, the spatial resolution of point EDS measurement for aluminum is around 3μm but less than 3μm for other elements with higher atomic number. | 10.1016/j.surfcoat.2017.09.086
NI-183 alloy samples (area — 1cm2, thickness — 5mm) preparation used carbide paper #600 to obtain a similar surface in all samples, followed by ultrasonic cleaning for 15min and a degrease step by immersion in a NaOH (60g/l)+Na2CO3 (30g/l) solution at 60°C for 5min [13]. Before electrodeposition surface activation was carried out by anodic attack with H2SO4 and Ni electroplating using a Watts bath, with processing parameters adapted from ASTM B558 standard (2013). | 10.1016/j.surfcoat.2017.10.052
Samples with Pt layers were heat treated at 900°C for 1.5h in Argon environment for stress relief of the electrodeposited layer and interdiffusion of Pt and Ni. | 10.1016/j.surfcoat.2017.10.052
The sample used in this research was a platinum diffused γ/γ’ bond coat on a CMSX-4 superalloy substrate (5mm in thickness). It was prepared by electroplating a 7μm Pt onto the substrate, followed by a diffusion treatment at 1150°Cin vacuum for 1h. This treatment produced a Pt-γ/γ’ layer (about 25μm in thickness) on the surface of the substrate. To exclude the influence of top coat and have a better observation of the surface microstructure, no YSZ layer was deposited on the sample. The specimens were cut to 10mm×10mm plates and isothermally oxidized at 1150°C for 40h in a laboratory chamber furnace, with a heating rate of 10°C/min. After required exposure, the specimens were withdrawn from the furnace and cooled to the room temperature in air at a rough rate of ~200°C/min, which was estimated by temperature drop/cooling time. Then the surface roughness of the TGO was recorded as a function of time at room temperature, immediately after cooling. | 10.1016/j.surfcoat.2017.11.037
All specimens were cut into a rectangle shape with dimensions of 20mm×10mm×5mm (width×length×thickness) from the same plate. All samples were annealed at 760°C for 2h and cooled in the air to room temperature before LSP to remove any mechanical machining-induced residual stresses. Prior to LSP treatment, all specimen surfaces to be treated were mechanically gritted using SiC paper with different grades of roughness (from 160 to 2400) and polished to a mirror surface (Ra~0.03mm), followed by cleaning in deionized water. Ultrasound in ethanol was used to degrease the specimen surface, followed by LSP treatment. LSP experiments were carried out using a Q-switched Nd: YAG (GAIA-R, France Thales Co., Ltd) laser system operating at 1064nm with a flat-top (Super-Gaussian distribution) pulse width of 10ns and repetition rate of 5Hz. The detailed parameters of the LSP experiment are shown in Table 1 . During LSP treatment, a water layer of 1–2mm in thickness was used as the transparent confining layer. A professional aluminum tape of 0.12mm in thickness was used as an absorbing layer to protect the specimen surface from the thermal effect. Furthermore, the laser beam was always kept perpendicular to the specimen surface. As shown in Fig. 2 , LSP impact was performed from the starting point (blue point), then along the LSP scanning path, and finally to the end point (red point). We defined this specimen as the LSPed specimen with one LSP impact. Then, repeat the above procedure for several times is multiple LSP impacts. For multiple LSP impacts, the same location at the top surface was repetitively impacted by multiple laser pulses, and the absorbing layer was also replaced after each LSP impact. | 10.1016/j.surfcoat.2017.12.003
The depth profiles of the residual stress induced by LSP were measured using XRD with a sin2ψ method. The X-ray beam diameter was 2mm and the diffracted Cu-kα characteristic X-ray from a Ti {213} plane was detected with a diffraction angle (2θ) of 137–145° for its determination. Residual stresses determined using XRD were arithmetic average stresses in a volume of material defined by the irradiated area and the depth of penetration. The penetration depth of the Cu-Kα X-ray beam on TC11 alloy is about 5μm according to the instruction manual of this equipment of the X-ray beam. Due to the consideration that the temperatures and restrained conditions of the surface vary with angles from the laser scanning direction, the heeling angle was set to be 0°, 45° and 90°. Measurements were repeated five times on the surface, and average values were obtained. The electro-polishing material removal method was used to measure residual stress along the depth and avoid the influence of external stress induced by peeling off material on compressive residual stress. Electro-polishing was performed in a solution of 3.5% saturated sodium chloride solution, and material removal was controlled by the applied voltage and time. The area surrounding the polished region was masked to maintain uniformity and consistency during the material removal. | 10.1016/j.surfcoat.2017.12.003
Mixed Na2SO4-NaCl powders were prepared with a Na2SO4:NaCl mass ratio of 0.75:0.25. The specimens with and without LSP treatment and mixed salts (the melting point is 903K) were put into a large Al2O3 crucible, which was then placed in a chamber electric-furnace. The test temperature was 900°C. All the specimens were surrounded by an atmosphere consisting of a mixture of Na2SO4-NaCl molten salt and air at the test temperature for 24h. After the hot corrosion test, the specimens were withdrawn from the Al2O3 crucible and kept in air while the furnace was cooled to room temperature. The initial and final weights of the specimens exposed to the molten salt atmosphere and air were measured to assess the corrosion. Three parallel specimens of each type were corroded under the same conditions. The results presented here are representative of those found for all specimens subjected to a given parameter set. The corrosion products were identified by XRD (Cu Kα was used) in the 2θ range from 0° to 80° on the top surface after hot corrosion. | 10.1016/j.surfcoat.2017.12.003
After EB-PVD 7YSZ top coat deposition the samples were named “as coated” to differentiate them from those after furnace cycling tests. Cross sections were prepared by standard metallographic techniques. The samples were characterized by SEM equipped with EDS and EBSD (Carl Zeiss NTS, Germany with Inca EDS and EBSD, from Oxford Instruments, U.K.). Several NiCoCrAlY reference samples with known chemical composition were used to assure reliable compositional data in the EDS system. For the EBSD experiments the samples were prepared after standard metallographic preparation by additional polishing for 30–45min with a Buehler vibratory polisher. After polishing, the samples were etched for 10min with Ar plasma. This preparation process reveals the microstructure and assures a stress free surface suitable for EBSD characterization. Selected “as coated” samples were prepared by Focused Ion Beam (FIB) cutting and analyzed via scanning transmission electron microscopy (STEM) in a Phillips Tecnai F30 transmission electron microscope equipped with EDS (EDAX). Thermal cycling was performed at a temperature of 1100°C in air with a cycle length of 1h (50min heating and 10min cooling down to nearly room temperature) using the DLR FCT set-up. A sample was declared as failed and thus removed when an area of TBC larger than 10mm in any direction has spalled off. Three samples from each condition were cycled. Table 1 summarizes all sample conditions of this study. | 10.1016/j.surfcoat.2017.12.017
Commercial graphene nano-platelets (GNPs), with size of 8–12μm, thickness of 5–10nm and a purity &gt;99.5%, were purchased from Shanghai Aladdin Industrial Corporation. The spherical Inconel 625 powder with diameter of 75–100μm was used as deposition material, which was obtained by Kennametal Stellite (Shanghai) Co., Ltd. Forging polycrystalline advanced martensitic steel COST E was selected as the substrate material with the dimension of 700mm×400mm×40mm. Before laser cladding process, the substrate was cleaned with acetone and pre-heated to 180°C in order to preventing from hot cracks. The chemical compositions of deposition and substrate material are presented in Table 1 . | 10.1016/j.surfcoat.2017.12.047
Traditionally, the plated coating was fabricated by Ni-P system [20,21], which resulted in the addition of P element into the matrix and was detrimental to the mechanical properties. To enhance the combination between GNPs and Inconel 625 as well as preclude the effect of P, the original GNPs were pre-treated by a creative and simplified method of pure‑nickel coating. The electroless plating process could be divided into four steps as follow: purification, sensitization, activation and plating. The as-received GNPs with mass of 0.2g were firstly treated by supersonic dispersion, and purified by analytical reagent nitric acid and hydrofluoric acid in turn for 24h, then filtered, washed and centrifuged in sequence by de-ionized water. The purified GNPs were then immersed in homogeneous aqueous solution (0.1M of SnCl2 and 0.1M of HCl) at room temperature for 24h. After another washing process by de-ionized water, the sensitized GNPs were covered by activation solution (0.0014M of PbCl2 and 0.25M of HCl) at the same condition of sensitization. After washed, the activated GNPs were poured into the plating bath with the volume of 2L which chemical composition was demonstrated in Table 2 . During the plating process, the solution temperature was supposed to maintain at 80°C for 30min, and NaOH was added into the bath continuously as buffer to adjust PH value stabled at 11. After plating, the nickel coated GNPs (NiGNPs) were washed with deionized water and dried at 120°C for 2h. | 10.1016/j.surfcoat.2017.12.047
After laser cladding, the phase analysis of IN625 and IN625-10NiGNPs composite coatings were carried out by X-ray diffraction (XRD) on a RIGAKU D/MAX 2550 diffractometer equipped with Cu Kα radiation (λ=0.15406) of 5°/min at room temperature. The morphology and microstructure of NiGNPs and composite coatings were characterized by scanning electron microscopy (JSM 7600F, JEOL). For SEM, samples were cut at transverse section through electric spark cutting, and then prepared by mechanical polishing and chemical etching in a solution of (50mL HCl+5mL H2O2). Raman spectroscopy measurements were conducted by a LabRAM HR Evolution Raman Spectrometer which equipped with a He-Ne laser of excitation wavelength of 532nm. The tested laser powder was set as 12.5mW, and the spectrometer was calibrated using a silicon reference (520.7cm−1) before testing. | 10.1016/j.surfcoat.2017.12.047
To determine average TBC lifetime, three identical disk specimens of each bond coating composition were cycled in air with 10vol% H2O at 1100°C in 1-h cycles. The specimens were held on alumina rods using a PtRh wire in an automated vertical furnace rig and the specimens were cooled in laboratory air for 10min to &lt;30°C for each cycle. The failure criterion was &gt;20% coating loss. At 900°C, specimens were exposed in 500-h cycles in laboratory air and air with 10vol% H2O and were not tested to coating failure. In this case, the HVOF YHfSi bond coating was applied to a single crystal PWA 1483 superalloy substrate; all the other specimens were on directionally-solidified (DS) Mar M 247. | 10.1016/j.surfcoat.2017.12.062
All the samples were mounted in the epoxy resin, grinded up to 1500 grit SiC paper, polished up to 1μm, and ultrasonically cleaned in ethanol before analyzing the cross sectional structure of the samples. The surface phases and morphologies were determined by X-ray diffraction (XRD, Empyrean) and scanning electron microscope (SEM 3400X, 20kV). The samples were mounted in epoxy resins for the cross-section characterization by back scattered electron images (BSE 3400X, 20kV) and electron probe microanalysis (EPMA-1720, 20kV) measurement. Meanwhile the concentration-distance profile of Al component was measured, and interdiffusion coefficient during the packing cementation were calculated by simplifying the samples to the Al-Ni diffusion couple and using Boltzmann-Matano method [22]. | 10.1016/j.surfcoat.2017.12.065
50mm×50mm DD5 Ni-based superalloy substrates were polished with 800-girt SiC paper before deposition. Platinum layer with different thickness was electroplated on the substrates by using a Pt contained electrolyte (Platinum-DNS-bath, Metakem GmbH, Germany, deposition rate: 2μm/h). After electroplating, the samples were aluminized. The pack powder used here for aluminizing consists of 5wt% Al, 0.2wt% NH4Cl and 94.8wt% Al2O3. The preparation parameters are listed in Table 1 . The as-prepared samples were polished and annealed to homogenize the composition of the coatings. Then, the coatings were thermally cycled between 1000°C and room temperature with a frequency of 24h per cycle. The average Pt content in coatings was measured by Energy Dispersive Spectrometer (EDS) map scanning. The phases of TGO after thermal cycles were determined by X-ray diffraction (XRD, 18kW D/MAX2500V+/PC, Rigaku Corporation, Japan). The surface and cross-sectional morphologies of the specimens were examined by scanning electron microscopy (SEM) equipped with an EDS. The surface roughness was measured by a noncontact optical profiler. The profilometer provides digital images in the form of height, as a function of lateral position. Each sample was measured in three different areas. In this work, the size of the scanned area was 0.1×0.1cm2. The roughness value, Rq (RMS), is defined by the following equation [8]: (1) R q = 1 MN ∑ i = 1 M ∑ j = 1 N Z 2 x i y j | 10.1016/j.surfcoat.2018.01.002
As referred to useful TBC systems, the studied system is composed of a plasma-sprayed YSZ top coat deposited on an AM1 single crystal superalloy substrate. The AM1 is a first generation nickel-based superalloy, whose composition is given in Table 1 . Before machining the specimens, single crystalline bars were solution treated at 1300°C for 3h followed by air cooling and aged at 1100°C for 5h followed by air cooling and at 870°C for 16h followed by air cooling [15]. Buttons were machined from single-crystalline bars with a diameter of 14mm and a thickness of 1.5mm. The coated surfaces of these buttons were closed to a (001) crystallographic plane. Creep specimens were also machined from 20mm AM1 bars. These specimens were machined with the stress axis close to a [001] crystallographic orientation (deviation&lt;5°). Creep specimens had a gage length of 14mm and a diameter of 4mm. | 10.1016/j.surfcoat.2018.01.006
The substrate material selected for the present investigation was alloy 80A. The chemical composition of alloy 80A was carried out by optical emission spectroscopy and the results of the as-received substrate is listed in Table 1 . The alloy procured in the form of 64mm diameter rod from M/s Special Metals, UK. The rod was sliced to 64mm×7mm thick discs by band saw machine and further sliced into rectangular pieces in the dimension of 20mm×15mm×7mm with the help of electric discharge machining (EDM) process. The substrates were polished with the support of 180 grit SiC paper and followed by grit blast with white Al2O3 (grit 24), and blasting pressure was 4bar. The substrates were further coated with air plasma spray process. | 10.1016/j.surfcoat.2018.01.011
Ni-based superalloy spherical powder prepared by plasma rotation electrode method was used as the deposition material. Via sieving analysis, the particles size range is between 150–320 meshes. And Fig. 1 further presents the morphology and particle size of the powder. As-annealed AISI H13 tool steel plates (160 mm × 100 mm × 12 mm) were used as the base metal which was ground, polished and rinsed with acetone to remove the surface oxides and contaminations. The chemical composition of Ni-based powder and H13 steel determined by the fluorescence spectrum and sulfur carbon analysis was provided in Tables 1 and 2 . Before laser depositing, the powder was heated to 150 °C for 15 min to remove moisture, and the base metal was heated to 300 °C to avoid cracking. As shown in Fig. 2 , the sample preparation experiment was carried out by using a direct laser depositing (DLD) system which mainly consists of a 5 kW transverse-flow continuous wave CO2 laser, four axis numerical control (NC) workbench, continuous powder feeder, chiller (water-cooling unit) and coaxial powder feeding nozzle. The multi-pass deposition path was one-way orthogonal type (laser scanning pattern in Fig. 2), and the main process parameters were selected according to the factory's know-how and were listed as follows: laser power P = 1.7 kW, spot diameter d = 4 mm, scanning speed V = 300 mm/min, powder feeding rate S = 4.2 g/min, argon shielding gas flow 10 L/min, hatch spacing H = 2 mm. | 10.1016/j.surfcoat.2018.01.071
The prepared sample with a deposited layer was shown in Fig. 3(a), the deposited thickness was more than 1 mm and its size was 120 mm × 80 mm. By using an electric spark machine, several metallographic specimens were cut from the as-deposited sample and prepared according to the standard method (ASTM E3-11). After that, the 4% nitric acid alcohol solution and aqua regia were used to etch the base metal material (H13) and the deposited layer (Ni-based superalloy), respectively. Then the microstructure and composition of as-deposited specimens were examined by using an Axiovert 200 MATZESIS optical microscope and a Hitachi S3400 Cold Field Scanning electron microscope (CFESEM), which was equipped with a Kevex-Singma Level-4 energy dispersive X-ray spectrometry (EDS). The constituent phases of the as-deposited layer were identified by X-ray diffraction (XRD) analysis, which was performed using a Phillips Rayons-X with Cu K-α (λ = 1.5418 Å) radiation source. Moreover, under a microhardness tester (FM-ARS 900 Vickers), the microhardness variation across the section of specimens was measured on polished surface, at a load of 500 gf (4.9 N) and a hold-time of 15 s, reference to ASTM E384. | 10.1016/j.surfcoat.2018.01.071
Vickers hardness profiles from the coating surface to the substrate were evaluated in cross-sections by a microhardness tester (Shimadzu HMV-2, Japan) assisted by automatic measurement software. Three indentation arrays were replicated for each coating, spaced 100 μm apart. Results were subsequently averaged to obtain the microhardness profile for each coating. All tests were performed under a constant 980.7 mN load (HV0.1) for 10 s, following the standard guidelines described by ASTM E384 [28]. | 10.1016/j.surfcoat.2018.01.073
The Cr2AlC substrates were performed in two steps: first the synthesis of highly pure Cr2AlC powder, and then the sintering of the substrates. The detailed explanation of these two steps can be found elsewhere [24,25]. In summary, Cr2AlC powder was synthesized by solid/liquid state reaction from its elemental constituents, using chromium (D50 = 85.5 μm, 99,0% pure), aluminum (D50 = 9.1 μm, 99,5% pure) and carbon (D50 = 6.9 μm, 99,0% pure) powders (all purchased from Alfa-Aesar, Germany). The particle size of chromium was firstly reduced up to a mean particle size of 26.5 μm using a planetary milling (PM400, Retsch, Germany) at 400 rpm for 3 h under argon atmosphere. Afterwards, all the powders were homogeneously mixed using the planetary milling under argon atmosphere in a molar ratio of 2:1.1:1. The powder was compacted and heated up to 1400 °C in argon atmosphere during 3 h using heating and cooling rates of 10 °C·min−1. The synthesized Cr2AlC sample was ground in an agate mortar and vibrational milled (Pulverissete Spartan, Fritsch, Germany). The final Cr2AlC powder presented a unimodal particle size distribution with D50 of 9.2 μm (D10 = 4.6 μm and D90 = 16.8 μm), and high purity since no other phases were detected by XRD. Afterwards, the synthesized Cr2AlC powder was densified using a Field Assisted Sintering Technology/Spark Plasma Sintering (FAST/SPS, FCT-HPD5, FCT Systeme GmbH, Germany). The powder was poured in a graphite tool with inner diameter of 20 mm and between two graphite punches. Previously, a graphite foil was located between the die and the powder, as well as between the punches and the powder, in order to ensure good mechanical, thermal and electrical contacts and to prevent reactions with the die. The sintering conditions were heating rate of 100 K·min−1, maximal temperature of 1300 °C, dwell time of 5 min, uniaxial pressure of 50 MPa, and vacuum (~4 mbar) during the whole thermal cycle. Temperature was controlled using a pyrometer that was focused on the surface of a drilled punch at only 5 mm from the powder. The sintered Cr2AlC substrates were discs of 20 mm diameter and ~5 mm thickness with high density (98.9%), mean particle size of 15.1 ± 0.2 μm, and high purity [24]. The Cr2AlC substrates were ground to remove the graphite, and sandblasted to prepare the surface for the coatings. | 10.1016/j.surfcoat.2018.02.035
Samples, based on Cr2AlC substrates coated with YSZ, were oxidized at temperatures between 1100 °C and 1300 °C under different thermal cycling conditions. At 1100 °C, the samples were oxidized using an elevator furnace (Carbolite Gero, Germany) under continued cycling conditions of 2 h at the maximal temperature followed by a fast cooling at ambient air for 15 min. The cycling program was automatically repeated during 223 times, which corresponds to 500 h. For higher temperatures, 1200 °C and 1300 °C, the elevator furnace cannot be operated due to the limitations of the equipment, so the samples were oxidized in an open furnace and the cycling conditions were carried out manually. The cycling conditions were 23 h at the desired maximal temperature followed by 1 h at ambient air outside of the furnace. After 5 cycles using these conditions, a longer cycle was performed oxidizing the samples at the maximal temperature for 71 h followed by 1 h cooling. Then, these 6 cycles (5 for 24 h, and 1 for 72 h) were repeated until the accumulative time was 500 h. | 10.1016/j.surfcoat.2018.02.035
Round bars of 300M and 4340 steel were received in the annealed condition and machined to a diameter of 30 mm. AISI 4340 and Aermet®100 metal powder was supplied by Sandvik. Ltd. in the form of gas atomised spherical particles having a size range of 45–106 μm. The chemical compositions for the 300M, 4340, and Aermet®100 steels are shown in Table 1 . | 10.1016/j.surfcoat.2018.02.052
Laser cladding was carried out on a TRUMPF TruLaser Cell 7020 system equipped with a 3.0 kW disk laser and a coaxial laser cladding head with a focal length of 200 mm. The coaxial powder delivery system had a focal distance of 8.0 mm, with Helium as the carrier gas at a flow rate of 10 L/min. Argon was used as the shielding gas with a flow rate of 16 L/min. A number of cladding trials were conducted to determine the effect of laser power, laser traverse speed and powder feed rate. These parameters were arranged in an orthogonal array of experiments, with the respective values shown in Table 2 . An example of the as-clad bars is shown in Fig. 1 . Both single and multiple clad tracks were conducted, with a spot size for all samples of 1.3 mm, and the step-over distance for multiple tracks was set at 0.65 mm. Multiple trials were conducted on the same bar, which was allowed to cool to room temperature between runs to ensure consistency of results. | 10.1016/j.surfcoat.2018.02.052
The clad bars were cross-sectioned using electrical discharge machining to prepare samples in the longitudinal (direction of laser travel) and transverse (across multiple tracks) directions. The samples were then mounted and polished to a 1.0 μm finish. These samples were then ultrasonically cleaned for 5 min and etched with a 3% Nital solution. Microstructures were examined using a combination of optical microscopy (OM, Leica DM2500M) and scanning electron microscopy (SEM, FEI Nova NanoSEM). Clad and phase compositions were measured using energy dispersive X-ray spectroscopy (EDS). | 10.1016/j.surfcoat.2018.02.052
To evaluate the effect of surface nanostructure on the gas aluminizing process, LSP treatment was adopted previously. Prior to LSP treatment, the samples surface was polished with SiC paper with the grit number from 500 to 2400, and then ultrasound cleaning in ethanol was used to degrease the surface of samples. The LSP procedure was performed on a Q-switched Nd:YAG laser designed by the company of TYRIDA, Xi'an, Shaanxi (SGR-EXTRA/25J). The corresponding experimental set-up and detail procedures were previously described in the literature [37]. A laser with the following listed parameters was used: energy is 10.8 J, pulse width is 20 ns, laser beam diameter is 3.4 mm, and power density is 6 GW/cm2. In order to avoid the bend by one-sided LSP and improve the efficiency of LSP process, two-sided LSP was used on the standard vibration specimens. The paths of laser spots and LSP region are shown in Fig. 2 . | 10.1016/j.surfcoat.2018.02.083
Both the samples pre-treated or pre-untreated by LSP treatment were washed carefully using the acetone and absolute alcohol and then immediately being subjected to gas aluminizing treatment, carried out in a homemade device, as shown in Fig. 3 . Gas aluminizing process was carried out in a special pit furnace with a pre-evacuated vacuum mechanical pump and the materials were embedded in a birdcage clamp. Al-Fe powder was used as infiltration agent, ammonium chloride (NH4Cl) was used as activator and aluminum oxide (Al2O3) powder was used as filler. Subsequently, the samples were aluminized at high temperature condition. To avoid surface oxidation and ensure inert atmosphere conditions during the whole process duration, the furnace was vacuumed to 10−3 mbar and then filled with argon. The process was carried out at 900 °C + 10 °C and lasted 2 h. | 10.1016/j.surfcoat.2018.02.083
The IN718 SPF material used in the study was obtained from Special Metals in the form of a hot-rolled and then solution annealed sheet. Smaller coupons from the sheet were then aged at 750 °C for 5 h to precipitation harden the material. All surface treatments were subsequently performed on IN718SPF in the precipitation hardened condition. The nominal chemical composition of IN718 SPF is given in Table 1 . | 10.1016/j.surfcoat.2018.02.094
IN718 SPF samples were LSP, CSP and UNSM treated with the parameters as shown in Tables 2a, 2b and 2c respectively. The surface treatment parameters used in this study were based on prior work. | 10.1016/j.surfcoat.2018.02.094
LSP, CSP and UNSM samples, treated with parameters listed in Tables 2a, 2b and 2c respectively, were chosen as representative of each surface treatment for thermal relaxation studies. Smaller samples of 10 mm × 10 mm and 2 mm thick were then cut from the larger starting specimen after surface treatment. Thermal relaxation studies were performed by heating the individual specimen to a temperature (550–650 °C) in a laboratory furnace for specific time intervals and subsequently measuring residual stresses on the treated surface at the same location. Specimens were wrapped in titanium foil before each cycle to minimize oxidation and were cooled to room temperature before residual stress measurements. X-ray diffraction (XRD) was utilized to measure residual strains using Sin2Ψ technique and from those the residual stresses were calculated from knowledge of the X-ray elastic constants. The Proto LXRD system was used to obtain residual stresses from the surface in the as-surface-treated condition and subsequently after thermally aging the same samples at approximately the same location. Measurements were made in two orthogonal directions and other details are provided in the Table 3 . Full-width at half maximum values of the peaks were also recorded. Before each set of measurements, the alignment of instrument was checked by using stress free powder samples and verifying that measured values in such specimen was less than ±12 MPa. The Pearson VII fitting function was used to locate peak positions and the peak fitting errors were less than ±25 MPa. | 10.1016/j.surfcoat.2018.02.094
ΔH values were calculated using this procedure for different values of relaxation for each surface treatment and the results are summarized in Table 4 . | 10.1016/j.surfcoat.2018.02.094
The following precursors of: silicon — tetraethoxysilane, aluminium — aluminium tri-sec-butanolate; yttrium — yttrium(III)nitrate(V) (hexahydrate) and cerium — cerium(III) acetylacetonate were used to produce the SiO2-Al2O3, Y2O3, CeO2 coatings. The Si/Al molar ratio in the SiO2-Al2O3 sol was 3:1. The alcoholates were diluted with butyl alcohol (at a molar ratio of 1:250) and homogenized with ultrasounds at 65 °C for 240 min. Then trioxionitric(V) acid (at a precursor/HNO3 molar ratio of 250:1) was added and the mixture was homogenized for 240 min. Subsequently acetic acid (at a precursor/CH3COOH molar ratio of 125:1) was added and the solution was homogenized for homogenized 300 min. The sols prepared in this way were aged for 168 h. Aldrich analytical reagents were used to synthesize the coating solutions. Thanks to the high dilution of the precursors in the alcohol the alloy was coated with thin (less than 100 nm thick) layers [9] with a low reactive element content [6,9,23–25]. The obtained sols were homogenous and transparent. | 10.1016/j.surfcoat.2018.03.063
The nominal chemical composition of the substrate-alloy plate was Ni–20Co–15Cr–12Al (wt%), and the plate dimensions were 15 × 10 × 2 mm. The alloy substrate was ground with an 800# SiC sandpaper, and ultrasonically cleaned in an acetone bath for 10 min. To improve the molten-aluminium adhesion to the metal, the substrate was treated by a fluxing agent (NaF:KF:KCl:H2O = 1:2:2:15), at 90 °C for 30 min, prior to hot dipping. Specimens were hot dipped by immersing in a bath of 80 wt% Al and 20 wt% Si within a graphite crucible, at 800 °C for 1 min, and then cooled down in the laboratory atmosphere. The specimens were subsequently heat treated at 850 °C for 24 h in Ar. After the heat treatment, the specimen-surface oxide was removed with 2500# SiC sandpaper. The specimens were then subjected to high-temperature oxidation tests. | 10.1016/j.surfcoat.2018.03.074
Diffusional boriding was carried out on samples of commercial Inconel 718 superalloy. The nominal chemical composition of the material is depicted in Table 1 . The samples were embedded in a closed, cylindrical case (AISI 304 L) containing a powder mixture of 90% of B4C and 10% of KBF4. The powder mixture was selected in order to avoid the presence of Ni2Si layer at the surface of the superalloy. The nickel boride layers on the surface of the Inconel 718 superalloy were formed at 1173K for 2, 4 and 6h of exposure; the temperature and exposure times were proposed according to the boriding procedure performed on Inconel 718 [12]. When the treatment was complete, the container was removed from the furnace and was slowly cooled to room temperature. After the boriding process, the borided samples were cut in cross-sections and prepared for metallographic characterization. The nickel boride layers were observed under a clear-field using an optical microscope (Olympus GX71, equipment). Five different sections of the borided samples were selected to estimate the growth of the nickel boride layers as a function of the exposure time. The nickel boride layer (thicknesses) measurements were conducted from a fixed reference on the borided surface with the aid of the Image Pro Plus software. | 10.1016/j.surfcoat.2018.05.086
Disk shaped specimens, 15 mm in diameter and 3 mm thick, were machined from the delivered as-cast rods and ground to 1200 grit surface finish. Prior to coating deposition, the surface of the base metal was prepared by grit-blasting with a small-sized alumina grit. The coating material was provided in form of a metal powder, supplied by Praxair Surface Technologies Inc. The MCrAlY-coating was deposited on one side of the specimen by low pressure plasma spraying (LPPS) with a subsequent heat treatment at 1100 °C for 2 h in vacuum. | 10.1016/j.surfcoat.2018.07.020
The as-coated specimens were discontinuously exposed to air at 1050 °C for 100, 300 and 1000 h in a horizontal resistance-heated furnace. | 10.1016/j.surfcoat.2018.07.020
To simulate high temperature exposure inside a turbine, samples were exposed to thermal cycling oxidation test by rapid heating of the samples to 1150 ± 10 °C in programmable front-loading furnace (Arnold Schroder N 11/H) followed by a dwell time for 30 min at 1150 °C under atmospheric pressure in static air, then quenching using forced air for 2 min to 150–200 °C. Heating and cooling rates were ± 400 °C/min. Thermal cycling parameters were selected to obtain failure within TGO and surrounded area [21]. After that, samples cross sections were prepared for as-sprayed and oxidized samples, using standard metallographic techniques. The specimens were studied after 40, 80 and 160 cycles. | 10.1016/j.surfcoat.2018.07.035
The TBCs produced were exposed to vacuum heat treatment with 10−5 Torr for 2 h at 1080 °C to get a thin Al2O3 layer and β-NiAl phases. Heat treated TBCs were exposed to isothermal oxidation for 8 h, 24 h, 50 h and 100 h at 1000 °C using Protherm (PLF 130/12, Protherm, Turkey) high temperature furnace under ambient conditions. In addition, TBCs were exposed to furnace thermal cyclic tests. During the test, 1150 °C was achieved in 7 min., the samples were kept at this temperature for 45 min. and cooled down to room temperature in 8 min. The thermal cycle tests continued until approximately 25% spallation were detected on the surface. At the beginning of the thermal cycle tests, the samples were examined visually once in 23 cycles, i.e., once a day. The frequency of examinations was increased when separations-failures were observed. When the ratio of failed samples reached 25%, the tests were interrupted to replace the samples with better ones, and examine the cross-sections of the failed coatings. | 10.1016/j.surfcoat.2018.07.069
The nominal compositions of the bond coats and the superalloy substrates are given in Table 1 . The composition of NiAl is stoichiometric (50:50 in atomic ratio), and the NiAlHf is Ni-49.9Al-0.1Hf (in at.%). Both materials were obtained by arc-melting, and then annealed at 1200 °C for 100 h in argon flow to homogenize the composition. The feedstock powders for APS were obtained by crushing and milling the bulk obtained from arc-melting in a planetary ball mill, and then sieved to the range of 40–110 μm. The NiCoCrAlY powder is commercial (Amdry 365-2, Sulzer Metco). | 10.1016/j.surfcoat.2018.08.005
The superalloy substrates (60 × 40 × 4 mm3) were grit blasted (Al2O3, 30 mesh), and then a bond coat was deposited on them. In this work, a supersonic atmospheric plasma spray (SAPS) system (Model: HEPJ-II; National Key Laboratory for Remanufacturing, Beijing, China) was used for coating deposition. The feedstock powder was radially injected into the plasma jet by an internal injection port with an inlet diameter of 2 mm inside a laval nozzle [26,27]. The samples were fabricated with identical parameters shown in Table 2 . To densify the bond coats and get chemical bonding to the substrates, a vacuum (10−4–10−3 Pa) annealing at 1100 °C for 4 h was employed. Afterwards, the samples were cut into 10 × 10 mm2 plates. In order to remove the surface undulations, the bond coats were mechanically ground down to the same thickness (~150 μm) with final polishing of 0.05 μm using standard metallographic approaches, and then were ultrasonically cleaned in acetone. | 10.1016/j.surfcoat.2018.08.005
After the coating deposition, one of the TBC specimens (110 mm × 15 mm × 4.3 mm) was kept in the as-sprayed condition, while the others were subjected to isothermal oxidation at temperature of 950, 1050 °C in an air atmosphere for various time of 10, 20, 50, 100, 200 and 300 h with a heating rate of 10 °C/min followed by furnace cooling. Samples with the size of 10 × 10 × 4.3 mm3 were sectioned from the coated materials using a metallographic cutting machine operating at 2800 rpm and 3 mm/min feed-rate to minimize the excessive removal of any weakly bonded regions of the coatings. Prior to the microstructure observations, cross sections of these samples were ground on SiC abrasive papers at successively decreasing grit sizes followed by being polished in an abrasive diamond suspension of 3.5, 1, and 0.25 μm grit sizes, respectively. And then, the samples were corroded with corrosive liquid (HNO3:HF:C3H8O3 = 1:2:3) to study the microstructural development in the bond coats. | 10.1016/j.surfcoat.2018.08.024
In order to Microstructural characterization of the coatings was performed by a field emission scanning electron microscopy (FESEM) model MIRA3 TESCAN equipped with an elemental analyzer of energy dispersive spectroscopy (EDS) and a X-ray diffraction (XRD). For FESEM, samples were polished to a 0.04 μm finish and etched in a solution of 1 g FeCl3, 4 ml HNO3 and 10 ml HCl for 20 s. Scanning electron microscopy was conducted in the secondary electron and backscattered electron (BSE) modes. For phase analysis of the samples, XRD device (AW-XDM300) with the X-ray wavelength of Kα = 1.5418 Å was employed at operating conditions of 40 kV and 30 mA. | 10.1016/j.surfcoat.2018.08.061
The process for PtAl coating deposition involved five sequential steps: (a) surface preparation, (b) electroplating of Pt, (c) diffusion heat treatment, (d) aluminizing, and (e) post aluminizing heat treatment, as elaborated in the following. Initially, the coupons were subjected to grit blasting using zircon sand (average particle size ~45 μm) at a pressure of 1 bar for removal of surface oxides formed during the EDM process. The coupons were then ultrasonically cleaned in acetone. Subsequently, the coupons were electroplated with a 5 μm thick layer of Pt using an electrolyte bath containing Pt (P) salt solution. The electroplating was carried out for 5 h and the bath temperature was maintained at 92 ± 1 °C. Diffusion heat treatment of the plated samples was carried out at 1080 °C for 4 h in vacuum (10−5 mbar) for ensuring diffusion of the Pt layer into the substrate. The samples were subsequently pack aluminized at 850 °C for 5 h using a powder mixture consisting of 15 NiAl, 2 NH4Cl and 83 Al2O3 (in wt%) in a medium of Ar. After aluminization, the samples were subjected to another vacuum diffusion heat treatment at 1080 °C for 4 h for completing the coating formation process. The thickness of the deposited PtAl coating was measured to be 70 ± 10 μm. Further details on the coating formation process can be found elsewhere [5,36]. | 10.1016/j.surfcoat.2018.09.023
The stripped coupons were reapplied with a ~70 μm thick PtAl coating using the same method as mentioned earlier. Cyclic oxidation testing of the re-coated samples was carried out at 1200 °C in air in the automated cycling furnace using same heating and cooling duration. X-ray diffraction (XRD) was carried out on various samples using a Philips X'pert diffractometer. Standard metallographic methods were used for preparing the cross-section samples for microstructural analyses. The surface morphology and cross-section microstructure was examined using a Quanta 400D scanning electron microscope (SEM) equipped with energy dispersive X-ray spectroscopy (EDXS). The composition of the coatings was quantitatively analysed by wavelength dispersive spectroscopy (WDS) using a Cameca SX-100 electron probe micro-analyzer (EPMA). | 10.1016/j.surfcoat.2018.09.023
As previously mentioned, various HCl and H3PO4 acid solutions were used in various proportions for stripping the degraded PtAl coating (Table 1). For assessing the relative effect of the two acids on leaching, individual solutions of 65% HCl in water and 65% H3PO4 in water, i.e. Solutions 1 and 2 in Table 1, respectively, were prepared. The samples were dipped in these solutions for 15 min. Subsequently, they were cleaned in water and dried in ambient air. The specific weight change of each sample, i.e. weight change per unit surface area, was recorded and the samples were examined visually as well in SEM. | 10.1016/j.surfcoat.2018.09.023
As-coated TBC samples were exposed to cyclic oxidation in air at 1100 °C in the DLR furnace for cycling testing (FCT). The oxidation treatment was performed for 120 h in a bottom-drop thermal cycle furnace. One cycle includes 45 min of heating at 1100 °C followed by 15 min of forced air-cooling. The microstructure of powder particles, superalloys, and BC + SA systems was analyzed at LMW-UBayreuth by scanning electron microscopy (1540EsB Cross Beam, Zeiss) adapted with an energy dispersive X-ray detector (Noran System Six EDX-System, Thermo) to evaluate the chemical composition. The chemical composition of the SA/BC systems was obtained from EDS measurements of areas (approx. 12 μm2) from several zones along the cross sections, covering the matrix and in some cases multiphase zones, excluding the carbides, pores and internal oxides. The data was normalized to a Ni-Al-Cr System following the site preference criteria of transition metals, reported by Jiang [29]. | 10.1016/j.surfcoat.2018.09.025
The substrate used was Ni-17Mo-7Cr based superalloy with the following composition of Ni-17.29Mo-6.96Cr-3.96Fe-0.63Mn-0.47Si-0.05C (wt%), similar to that of Hastelloy N superalloy. The microstructure of as-received alloy consisted of Ni-based solid solutions and dispersed particles (molybdenum carbides [32]), as shown in Fig. 1a. The SiC particles with an average diameter of 10 μm (Fig. 1b) were adopted as the coating materials. Before the LC, a layer of SiC particles with an average thickness of 1 mm were put on the substrate. A 3 kW transverse-flow CO2 laser system (Leo HJ-3000) was introduced to perform the laser surface modification. During the LC, the laser power, scanning speed, overlap ratio was set to 2 kW, 150 mm/min, and 50%, respectively. The procedure of laser cladding was described in detail in Ref. [23]. After that, the samples obtained were thermally exposed at 1073 K for 240 h in a furnace with argon protection. The temperature of 1073 K was chosen because the alloy was routinely used in the temperature range of 873–1073 K, while its maximum service temperature was 1073 K [33]. The long duration of 240 h used during thermal exposure could guarantee new phases being precipitated sufficiently. After thermal exposure, the cross-section of the non-aged and aged samples was prepared by a standard metallographic polishing procedure. Scanning electron microscopy (SEM, FEI Quanta 200F) coupled with energy dispersive spectroscopy (EDS, Bruker Nano XFlash Detector 5010) was used to perform the microstructural characterization and composition analysis for the coating. Two modes, i.e., secondary electron (SE) and back-scattered electron (BSE), were used during the SEM analysis. The coating was also investigated by transmission electron microscope (TEM, FEI Tecnai G2 F30). The phase morphology was captured using bright-field and high-angle annular dark-field (HAADF) modes, while phase identification was performed by selected-area electron diffraction (SAED) and high-resolution transmission electron microscope (HRTEM) analysis. TEM samples with a thickness of 200 nm were prepared by focused ion beam (FIB, FEI Helios NanoLab 600i). To evaluate the mechanical properties, Vickers hardness test (SFMIT, HVS-1000M) was conducted across the cross-section of the non-aged and aged coating. The load was set as 50 g while the spacing between two indents was 50 μm. The nano-indentation and nano-scratch measurements were conducted to characterize the nano-scale mechanical behavior. The triboindenter system (Hysitron Inc., USA) together with a Berkovich tip was used to measure the nano-scale elastic modulus (E) and hardness (H) for the interdendritic zones in the non-aged and aged coating. The penetration depth was limited to 300 nm to reduce substrate effect. Local wear behavior of the non-aged and aged coating was evaluated by the nano-scratch test using a calibrated diamond tip to apply an increasing load from 0 to 18 mN on the samples. The scratch length was 500 μm while the scratch velocity was 10 μm/s. The scratch depth was recorded continuously and the scratch groove was captured with an optical microscope. | 10.1016/j.surfcoat.2018.10.091
Protherm (PLF 130/12, Turkey) high temperature furnace was used in the isothermal oxidation tests. All prepared TBC samples were held at 1100 °C for 8, 24, 50 and 100 h periods. The heating and cooling rate of furnace was 8 °C/min and 5 °C/min, respectively. | 10.1016/j.surfcoat.2018.11.055
The substrate was a SX superalloy with a nominal composition of Ni-8Cr-6Co-2Mo-7 W-3Ta-6Al-2Ti, and was cut into pieces with dimensions of 10 mm × 10 mm × 3 mm using wire-electrode cutting machine, and the thickness direction was parallel to [001] crystal orientation. NiCoCrAlYTa powder (nominal composition: Ni-23Co-20Cr-8Al-4Ta-0.6Y, particle size: 45–100 μm) and 1 wt% Y2O3 particles (purity: 99.95%, average particle size: about 50 nm) were mixed by dry-milling for 4 h in planetary ball mill, as shown in Fig.1 . The parameters are listed in Table 1 . | 10.1016/j.surfcoat.2018.11.066
The NiCoCrAlYTa-Y2O3 powder was sintered at 1250 °C under a pressure of 10 MPa for 1 h (Carbolite HVT 15/75/450 model, heating rate: 60 °C/min), to form a metal cylinder with the dimension of 60 mm in diameter, and 30 mm in height. For the purpose of homogenous composition, electrode bars of Φ4mm were taken from the cylinder in the middle part. | 10.1016/j.surfcoat.2018.11.066
The analysis samples were prepared through standard metallographic preparation procedures, and then electrochemically etched in 10 vol% oxalic acid under 6 V DC/2 s for SEM analysis (JOEL JSM-6301F), and chemically etched in a solution of 5 g CuSO4 + 20 mL HCl + 100 mL H2O for 3–5 s for OM observation (LEICA DMI3000 M). XRD (D/Max-2500PC), EDS (Oxford instrument) were also used to investigate the microstructure and phase composition of the coatings. The microhardness across the interface was measured by MH-1000 digital microhardness tester with a load of 100gf for 15 s dwell time. | 10.1016/j.surfcoat.2018.11.066
Pure nickel samples were prepared from a 12.7 mm diameter cylindrical rod (GoodFellow) in the form of coupons of approximately 2.0 mm thickness. After cutting, the samples were systematically ground with a SiC P180 paper then rinsed with distilled water and ultrasonically cleaned in ethanol before coating elaboration. The slurries are composed of an organic binder (polyvinyl alcohol), a solvent (deionized water) and metallic powders [32]. In this study, an Al powder (Sibthermochim, Russia) containing spherical micro-sized particles of 2–15 μm (Fig. 1a) and a Cr powder (GoodFellow) with 2–10 μm irregular flake particles (Fig. 1b) were used. | 10.1016/j.surfcoat.2018.11.077
The samples were individually annealed in a SETARAM TGA-92 thermobalance (10−6 g precision) under Ar flow (20 mL/min) to form the diffusion coatings. By heating at 5 °C/min, the coated samples were initially cured at 400 °C for 3 h [32] and subsequently heated till different temperatures and for different times. The temperatures and times of investigation corresponded to a diffusion heat treatment (650 °C-5 h) and to a complete heat treatment (650 °C-5 h + 1000 °C-3 h). Finally, the samples were quenched at 50 °C/min till room temperature to keep the microstructure and the crystal phases. | 10.1016/j.surfcoat.2018.11.077
In this experiment, the substrate is nickel-based cast superalloy K38G, and the target of sputtering nanocrystalline coating is almost the same to the K38G substrate in composition except that its Al content is a little lower. Chemical compositions of the substrate and the target are both shown in Table 1 . The cast K38G alloy was machined into specimens with a dimension of 15 × 10 × 2 mm. Samples were grounded with 150#, 400#, 800#, 1000#, and 2000# SiC sandpaper, then polished with 2.5 μm diamond paste. Finally, they were ultrasonic cleaned in alcohol and acetone and dried by warm air. | 10.1016/j.surfcoat.2018.12.034
The substrate surfaces were polished to remove the surface oxide layers formed during the electro-discharge machining. The spraying was carried out with a high-pressure cold spray system (Impact Innovations, Germany), and nitrogen was used as propellent gas with the pressure of 4.0 MPa and temperature of 800 °C. A co-feeding system with two powder feeders was used to spray the IN718/MAR-M 002 composite coatings with about 15 vol% of MAR-M 002. More details about the cold spray parameters used in this study can be found elsewhere [8–10,26,27]. After cold spray deposition, the samples were inserted into the vacuum furnace with a vacuum level of 4 × 10−5 Torr. The heat treatment temperature was 1050 °C and the holding time was 30 mins followed by furnace cooling to room temperature under vacuum conditions [30]. | 10.1016/j.surfcoat.2018.12.050
The feedstock powders were characterized with scanning electron microscopy (SEM), electron backscatter diffraction (EBSD, JEOL-7600F with Oxford EBSD detector) and nanoindentation prior to the cold spray deposition. The EBSD was taken by using a 200 nm step size at 15 keV to analyze the grain shapes and sizes. Nanoindentation measurements were carried out by using Nano Indenter G200 (Agilent technologies, USA) with a constant indentation depth of 200 nm for each measurement. The Berkovich diamond indenter tip was calibrated by using a standard silica sample. Each measurement was carried out on the cross-section of an individual particle. To obtain the average hardness and elastic modulus values, approximately ten nanoindentation measurements were taken on multiple particles of each kind of feedstock powder. The composite coating samples were then cross-sectioned and prepared by following the standard metallographic techniques for microstructural assessments. Coating microstructures were investigated by using field emission scanning electron microscopy (FESEM, JEOL JSM 7600F, USA). Coating porosities were measured with the ImageJ software. Compositional analysis of the composite coatings was conducted using FESEM equipped with an energy dispersive spectrometer (EDS, Oxford Instruments, UK). In order to study the influence of elemental diffusion on coating cohesive strength, tensile tests were conducted on the heat-treated pure IN718 and IN718/MAR-M 002 composite coatings. The dimensions of the tensile specimens obtained exclusively from the coatings are shown in Fig. 1 , where the shaded area shows the thickness. The tensile tests were carried out with an Instron 5569 universal testing machine with an extension rate of 0.4 mm/min. Three identical samples were tested under each test condition to get an average cohesive strength of the coatings. The respective fractured surfaces of the tensile samples were observed with FESEM-JSM-7600F after the tensile tests. | 10.1016/j.surfcoat.2018.12.050
For preparation of GZ compound, gadolinium oxide (Gd2O3, Aldrich, Purity: 99.9%, Mol.%: 33.3) was dissolved in HCl to release Gd3+ ion. Then, zirconium oxychloride (ZrOCl2.8H2O, Merck, Purity: 99.9%, Mol.%: 66.7) was dissolved in distilled water. The dissolved materials were then mixed, and then NH4OH was added to the solution while a rapid reaction occurred at pH &gt; 11. The obtained precipitants were washed by distilled water and then filtered and dried at 70 °C for 24 h. The powders were calcinated at 1000 °C for 2 h. The functional groups of the dried gel and calcinated powder were analysed by Fourier transform infrared spectroscopy (FT-IR, Bruker, Equinox 55-Germany). Spectra were recorded in the wavenumber range of 4000 and 400 cm−1 at a resolution of 1 cm−1. | 10.1016/j.surfcoat.2018.12.113
In order to make the prepared nanopowders able to be sprayed by APS method, the nanopowders were granulated. About 20 wt% of synthesized GZ nanopowder was added to distilled water along with 0.7 wt% Polyvinyl alcohol (PVA) and stirred for 2 h. Then, to prevent precipitation of GZ nanopowders, they were immediately granulated by spray-dryer. The spray-dryer parameters were set as following: chamber temperature of about 140 °C, air and suspension inlet flows of 4.5 lit/h and 1 kg/h, respectively. The atomizer rotation rate was adjusted at 10000 rpm. To eliminate the binder and residual water and increase the density of final granules, heating was applied. In similar studies, the temperatures of 300 °C and 300–600 °C were recommended for elimination of water and organic binder (PVA), respectively [24–27]. Therefore, the final product was heated at 300 °C for 1 h for drying whereas for removal of binder a relatively high heating rate (30 °C/min to 600 °C) was chosen to keep the granules as small as possible. | 10.1016/j.surfcoat.2018.12.113
Nickel-based superalloy (IN-738LC) with the chemical composition shown in Table 1 [28], was used as the substrate for plasma spray coatings. The samples were prepared in disc-shaped with the diameter and thicknesses of 25 and 10 mm, respectively. | 10.1016/j.surfcoat.2018.12.113
V2O5 and Na2SO4 are the main compounds in hot corrosion process. Therefore, a mixture of 55 wt% V2O5 and 45 wt% Na2SO4 [29,30] was prepared. About 30 mg/cm2 of the mixture was placed on the sample surfaces. In order to prevent edge effect, a 3 mm distance from the edges was kept uncovered with salt mixture. Then, the samples were placed in an electric furnace at 950 °C where samples were heated from room temperature to 950 °C. After each 4 h, the furnace was turned off and the samples were cooled down in the furnace. After removing from the furnace, the sample surface was investigated. Upon observation of crack or spallation on the edge of the samples, the test was stopped and the duration of the test was recorded. It is to be mentioned that the test temperature and the concentration of corrosive materials were selected according to zirconia phase transformation temperatures [29,31]. | 10.1016/j.surfcoat.2018.12.113
The substrate material was cut by spark erosion to 30 mm in diameter and 3 mm thickness. To reduce the driving force for delamination at the edges these were rounded by machining. Before spraying samples were grit blasted which resulted in a relative constant substrate roughness of 2.73 ± 0.22 μm Ra. The single-crystal superalloy ERBO-1 was developed within the SFB/Transregio 103 and was casted by the SFB/Transregio 103 service project Z01, which is located at Friedrich-Alexander Universität Erlangen-Nürnberg. Inconel 738 material was produced by Doncaster Precision Castings – Bochum GmbH (Germany). CTE measurements of the substrate materials were carried out with a 402 C (Netzsch, Germany) Dilatometer in Argon atmosphere. | 10.1016/j.surfcoat.2019.01.001
Cast Ni-base GTD-111 superalloy with chemical composition as presented in Table 1 was utilized as substrate material. The specimens with dimensions of 10 × 10 × 2 mm were cut from a GE blade root and coated by means of the processes introduced in Table 2 . The selected coatings for the present research comprised: a pack nickel-aluminide (NiAl), a pack Pt-modified aluminide (PtAl), and AlSi/2PtAlSi/5PtAlSi slurry Si-modified aluminides, with initial Pt layer thicknesses of 0, 2 and 5 μm, respectively. A high activity low temperature (HALT) pack cementation and a 20 wt% Si-containing slurry were used for pack aluminizing and slurry silicoaluminizing processes, respectively. The pack composition prepared for the HALT was Al2O3-13Al-2NH4Cl (in wt%) and the aluminizing was conducted at 750 °C for 4 h. All the processes of aluminizing, silicoaluminizing and coating post heat treatment were conducted in argon atmosphere. More details on the processes were published elsewhere [16]. | 10.1016/j.surfcoat.2019.01.116
Prior to the hot corrosion test, the specimens were cleaned in an ultrasonic bath with acetone for 10 min and weighed using an A&amp;D GR-200 balance with a resolution of 0.1 mg. The “deposit recoat” technique has been selected for the laboratory hot corrosion tests. Deposit media was Na2SO4-60 mol% V2O5 (99% purity powders manufactured by Merck company). This salt composition ensures a highly accelerated hot corrosion laboratory testing. The 200 °C-preheated specimens were sprayed with 5 ± 0.5 mg·cm−2 of salt mixture suspension in ethanol and were inserted into a muffle furnace at 700 °C for up to 80 h with 20 h cycles. After each heating cycle, specimens were removed, washed in boiling distilled water for 10 min, weighed and recoated with the controlled amount of the salt mixture for the next exposure cycle. | 10.1016/j.surfcoat.2019.01.116
Table 1 shows the chemical composition of experimental Inconel 718 alloy. The alloy was prepared by vacuum induction melting and vacuum arc re-melting. Afterwards, homogenization treatment was conducted at 1160 °C for 24 h and 1190 °C for 72 h. Samples of 10 × 10 × 3 mm3 and 10 × 10 × 0.5 mm3 were electro-discharge-machine cutted from the as-received Inconel 718 alloy. | 10.1016/j.surfcoat.2019.02.021
Before irradiation, samples were ground by a series of SiC sandpapers up to 1000 grit and polished with 0.5 μm diamond spray polishing compounds. Irradiation were performed at 300 °C in a MT3-R ion implanter fabricated by Changzhou Boruiheng Electronic Technology Co., Ltd. Samples were vertically irradiated with 50 keV He+ ion to doses of 0.4, 4 and 40 dpa, respectively. The details of He+ ion irradiation process were described in Ref. [28] previously. | 10.1016/j.surfcoat.2019.02.021
Coupon samples (20 × 10 × 3 mm) were machined from alloy 602 CA sheets. The composition of alloy 602 CA is given in Table 1 : | 10.1016/j.surfcoat.2019.02.048
Prior to coating application such samples were glass-bead blasted in order to remove native oxide layers and cleaned using isopropanol and acetone. Al powder (Metal Powder Solutions GmbH, particle size 5–20 μm) is either used as reference or mixed in 3:2 weight ratio with crushed and ball-milled Ge powder (Haines &amp; Maassen, particle size 10–20 μm). Suspensions were prepared by mixing metal powders with the binder consisting of polyvinyl alcohol and distilled water as described in more detail elsewhere [17,19,20]. The application of the slurry was conducted by air brushing, which included spraying three layers on one side of each sample with intermediate drying steps under ambient laboratory conditions. Afterwards all samples were heat treated at 800 °C for 5 h in flowing argon (4 L/h) to enable diffusion and coating formation [21]. Samples were then allowed to cool down in the furnace and the oxidic slurry residues deriving from the oxide shells of the particles [22] were brushed off from their surface. | 10.1016/j.surfcoat.2019.02.048
Oxidation testing of all coated samples was conducted isothermally at 900, 1000, 1100 and 1200 °C for 100 h in laboratory air in a muffle furnace. After testing, metallographic cross-sections were prepared by embedding the samples into hot resin followed by wet grinding up to 1200-grit SiC paper and polishing using diamond pastes (down to 1 μm). Optical light microscopy (LOM; Leica DLMA) as well as electron probe microanalysis (EPMA; Jeol JXA-8100, at 15 kV) were utilized to investigate the morphological structure and to obtain elemental distribution maps and concentration profiles with a spatial resolution of 1 μm. | 10.1016/j.surfcoat.2019.02.048
The deposited samples were cut, mounted, and prepared according to the standard metallography method ASTM E1920. The mounted samples were grinded with 120–1200 grit SiC papers and then polished by 6 and then 1 μm monocrystalline diamonds. Nital 5% and HCl + H2O2 solutions were used for etching the microstructure of the substrate and the coating, respectively. The coatings' microstructure and porosity, as well as the bonding quality were characterized by optical microscope and SEM. The porosity was measured in five different zones of the cross-section of each sample and the average value was reported. Matsuzawa micro-hardness tester was used for measuring the coatings' microhardness. The indentation was performed in the middle of the layer with 100grf, and 100 μm distance between two points was selected for avoiding errors of the hardness value due to the peripheral region deformation. The average microhardness value of 10-point indentation was reported. | 10.1016/j.surfcoat.2019.03.012
To reveal the microstructure, the samples were mechano-chemically polished with a commercial colloidal silica suspension (MasterMet2, Buehler, USA) followed by chemical etching using a 5 vol% hydrofluoric acid aqueous solution. Finally, the samples were ultrasonically cleaned in methanol and deionized water for 20 min and dried with nitrogen gas. | 10.1016/j.surfcoat.2019.03.057
The chromium used for the study was technical grade, which made possible to examine the segregation of impurities in energetically privileged areas, namely grain boundaries in the scale and the interface between the scale and the metallic core. This material had been obtained using electrolysis, which involves significant contamination with sulfur and antimony. This method utilizes anodes made of an alloy of lead and antimony, while the applied electrolyte is composed of chromium salts and contains a certain amount of sulfuric acid. The chemical composition of chromium material was determined by means of ICP-OES (OPTIMA 7300 DV, Perkin Elmer). The results of the analysis are presented in Table 1 . Sulfur and antimony concentrations in the chromium material and were equal to 1.012 and 1.638 wt%, respectively. Chromium sulfide precipitates were found in the material. Samples in the form of 12 × 12 mm2 square plates with a thickness of 1 mm were cut using electrical discharge machining (EDM). This method was also used to make a 1 mm hole, which allowed the samples to be suspended in the furnace. The surface of the samples was ground with SiC abrasive papers with a grit size of 180–1200, and then polished to a mirror-like finish using diamond paste with a grain size of 1 μm. Yttrium ions were implanted into some of these samples at a dose of 2 × 1016 Y/cm2 and an accelerating voltage of 70 kV. Under these conditions, singly ionized yttrium ions incorporated underneath the surface of chromium, reaching a maximum concentration for an effective range of ca. 200 Å. This value was calculated using the SRIM software. | 10.1016/j.surfcoat.2019.03.081
Isothermal oxidation was conducted in a horizontal tube furnace with laboratory air as the atmosphere. The samples were either oxidized for 100 h at 1073 K, or for 10 h at 1273 K, which allowed Cr2O3 scales with comparable thickness to be formed. Cyclic oxidation studies were carried out in an automated device, in which the furnace heated to the target temperature moved horizontally on rails, periodically sliding over the samples suspended inside the reaction tube. Cyclic oxidation studies were performed in laboratory air at 1073 K. A single cycle involved heating the samples for 1 h at the target temperature followed by 15 min of cooling. The samples were weighed after they had cooled to room temperature using an electronic balance with a sensitivity of 10−5 g. | 10.1016/j.surfcoat.2019.03.081
A bar of Inconel 718 superalloy, with a nominal chemical composition listed in Table 1 , was sectioned into several disc-shaped specimens with dimensions of Φ25.4 mm × 3 mm via wire electrical-discharge machining. A sandblasting machine was used to coarsen the surfaces of the specimens (white alumina/120 μm, air pressure: 0.6 MPa), which can increase the bond strength with the as-sprayed coatings. Next, all the samples were washed in an ultrasonic cleaner filled with ethanol-acetone. Then, the pre-treated samples were fastened onto a clamping fixture specifically machined for thermal spraying. The feedstock powders used in this study are commercially available Amdry386 (Oerlikon, particle size: −63 + 5 μm, USA) and Amdry997 (Oerlikon, particle size: −38 + 5 μm, USA) powders, whose chemical compositions are shown in Table 2 , and whose particle sizes are aligned with the SEM micrographs shown in Fig. 1(a), (b). Furthermore, as depicted in Fig. 1(c), (d), the average grain sizes for the specific particles of the Amdry997 powder (~1.5 μm) are significantly smaller than those of the Amdry386 powder (~2.0 μm). Small portions of all the coated specimens were sectioned via wire electrical-discharge machining; subsequently, the cross-sectional areas of the coating specimen were set using cold mounted resin, as well as ground and polished using diamond suspension solutions with diamond sizes of 1.5 μm and 2.5 μm, respectively. | 10.1016/j.surfcoat.2019.04.018
A cold rolled IN718 alloy, 10 mm × 10 mm × 3 mm (length × width × thickness) in size, was used in this study. Its chemical composition is 53.2 Ni, 0.08C, 0.35 Si, 0.42 Mn, 0.01 S, 0.01 P, 18.8 Cr, 3.06 Mo, 0.86 Ti, 1.2 Al, 4.96 Nb and balanced Fe (in wt%). This alloy was solution annealed at 1100 °C for 1 h to dissolve precipitates, followed by cold-water quenching. After solution treatment, its microstructure is composed of γ phase. | 10.1016/j.surfcoat.2019.04.060
Before LSP, all specimen surfaces were ground with 1500 grit sandpaper and ultrasonically cleaned in acetone. LSP was carried out using a Q-switched Nd:YAG laser with an approximate flat-topped Gaussian profile. The detailed LSP parameters are listed in Table 1 . During LSP, the floating water layer ca. 2 mm in thickness was used as the transparent confining layer and black tape 0.13 mm in thickness was used as the absorbing layer. The overlapping rate was 50% with zigzag paths, as shown in Fig. 1a. For three LSP impacts, the zigzag paths were repeatedly executed three times. The absorbing layer was also replaced after each impact. For simplicity purposes, the untreated specimens were named Non-LSP, while the LSP treated specimens were called LSP. | 10.1016/j.surfcoat.2019.04.060
Hot corrosion experiments were performed in a muffle furnace at 700, 800 and 900 °C by coating a salt mixture of 75 wt% Na2SO4 + 25 wt% NaCl on specimen surfaces (Fig. 1b). The experimental details are as follows: (1) Na2SO4 (15 g) and NaCl (5 g) were mixed in distilled water (100 mL) to obtain a homogeneous salt solution; (2) Before salt spraying, the specimens were ultrasonically cleaned in acetone and then dried. The initial mass of the dried specimens was recorded using an electronic balance with a resolution of 0.1 mg. Subsequently, the salt solution was uniformly sprayed on the specimen surfaces to be tested. To reduce possible pollution caused by salt solution, other surfaces were wiped using a cotton swab soaked by distilled water after salt spraying; (3) The salt-coated specimens were placed in an alumina crucible, dried on a thermostatic heating plate with a control precision of ±2 °C at 105 °C for 1 h to remove moisture, cooled with a lid covering the crucible, removed using dry tweezers, immediately weighed and then put back to continue drying to prevent the salt film from reabsorbing moisture before hot corrosion tests. Therefore, the moisture reabsorption of salt film can be neglected in such a short time during cooling and weighing process. The spraying and drying process was repeated to ensure the deposited salt amount of 6 to 6.5 mg cm−2. The deposited salt amount was calculated as: Deposited salt amount = Δmass gain / specimen surface area, where Δmass gain was obtained by calculating the mass change before and after salt spraying; (4) After specimen preparation was completed, hot corrosion tests were conducted as soon as possible. Specimens with deposited salt were placed into a furnace muffle at 700, 800 and 900 °C with 10 cycles up to 100 h. After a 10 h interval for each cycle, the specimens were removed, air cooled, washed in boiling distilled water for 0.5 h to remove the remains, dried and then the mass was measured to assess the corrosion; and (5) After mass measurement, the specimens were sprayed again for another 10 h cycle. To generate reliable results, each group contained three parallel specimens under the same conditions. Finally, the mass loss rate of the corroded specimens for each cycle was calculated as: mass loss rate = Δmass loss / specimen surface area, where Δmass loss was obtained by calculating the mass change between corroded specimens and initial specimens for each cycle. The average values of the mass loss rate were taken as the experimental results and their error bars were determined by calculating the standard deviation of the measured values. In order to investigate the evolution behavior of CRSs and microstructure during hot corrosion, LSP treated specimens were exposed to elevated temperatures of 700, 800 and 900 °C in various exposure times ranging from 10 to 150 min to 10 cycles up to 100 h. | 10.1016/j.surfcoat.2019.04.060
X-350A X-ray diffractometer with sin2ψ method was used to measure CRSs. CRSs on (220) peak were detected with scanning angle 2θ range from 124° to 134° at a scanning speed of 0.2°/s. In-depth CRSs were measured by electro-polishing the material layer by layer with 12.5 vol% sulfuric acid and 87.5 vol% methanol at a voltage of 24 V. To generate reliable results, at least three points (Fig. 1c) were measured at each depth. The final CRSs at each depth were obtained by averaging the measured values at three points and their error bars were determined by calculating the standard deviation of the measured values. | 10.1016/j.surfcoat.2019.04.060
Optical microscopy (OM) and scanning electron microscopy (SEM) equipped with energy dispersive spectroscopy (EDS) and electron backscatter diffraction (EBSD) were used to perform microstructure and morphology analysis. For metallography investigation, specimens were polished and then etched chemically using hydrochloric acid (33 mL), ethanol (33 mL), distilled water (33 mL) and CuSO4 (1.5 g) for 5–10 min. EBSD analysis was prepared from the cross sections of LSP treated specimens at two locations (I and II) along depth (a–f) (Fig. 1d). The EBSD mapping was performed in a total scanned area of 0.1 × 0.1 mm2 with a step size of 0.5 μm. The data was analyzed using AZtecHKL EBSD software. The average grain size along depth was estimated using a linear intercept method in which high-angle boundaries were counted without considering twin boundaries. The average grain size at same depth was obtained by averaging the data at two locations and its error bar was determined by calculating the standard deviation of two sets of data. | 10.1016/j.surfcoat.2019.04.060
Transmission electron microscopy (TEM) was used to observe the microstructure evolution of LSP treated specimens. TEM thin foils were obtained as follows: firstly, the thin foils 0.5 mm in thickness were cut by wire electrical discharge machining from the topmost side of LSP treated surfaces (Fig. 1e). Secondly, the untreated sides of the thin foils were ground using different grit sandpapers (from 320 to 3000) until the thin foils reached about 30 μm in thickness. Then the thin foils were punched out into 3 mm diameter discs. Finally, a twin jet polisher was employed to complete the final thinning of the thin foils in an electrolyte containing 10 vol% perchloric acid and 90 vol% ethanol at −20 °C with a current of 40 mA. Assuming two sides of the thin foils were approximately removed the same thickness during the final thinning; the region for TEM observation was estimated ca. 15 μm from the top surface. | 10.1016/j.surfcoat.2019.04.060
The superalloy used in this study was the directionally solidified (DS) CM-247LC, which has a nominal composition of (in wt%) Ni-9.2Co-8.1Cr-9.5W-5.6Al-3.2Ta-1.5Hf-0.7Ti-0.005Zr-0.5Mo-0.05B-0.07C. The superalloy was available in the solution heat treated condition in the form of 12 mm diameter rods. The grains were oriented along the length of the rods, which was along the [001] crystallographic direction of solidification. Some of the rods were subjected to sequential two-stage full aging heat treatments in vacuum (1080 °C/4 h and 870 °C/20 h) to achieve the desired γ-γ´ microstructure, i.e. cuboidal γ´-Ni3Al precipitates dispersed in a matrix of γ-Ni. The average size and volume fraction of the γ´ precipitates was ~0.5 μm and 0.65, respectively. Cylindrical tensile samples, conforming to ASTM E8 standard, having a gage length of 28 mm and gage diameter of 4 mm, were fabricated separately from the aged rods and the solution treated rods using a CNC machine. Disk shaped coupons, 12 mm in diameter and 3 mm in thickness, were also excised from the aged rods and the solution treated rods. The disk-shaped coupons were used for evaluating the comparative cyclic oxidation behavior. | 10.1016/j.surfcoat.2019.05.060
The tensile samples and disk-shaped coupons fabricated from the solution heat treated rods were used as substrates for the deposition of 60 and 90 μm thick high activity PtAl coatings. The process for PtAl coating formation involved: (i) electroplating of a ~5 μm thick Pt layer, (ii) vacuum diffusion treatment at 1080 °C/4 h, (iii) pack aluminization, (iv) post aluminization heat treatment at 1080 °C/4 h in vacuum, and (v) final aging heat treatment in vacuum at 870 °C for 20 h, in that sequence. The above heat treatment schedule ensured the formation of the desired microstructure for the coating as well as the substrate without affecting the mechanical properties of the superalloy [16–18]. For the formation of 60 and 90 μm thick coatings, the samples were aluminized for 5 h at 600 and 850 °C, respectively, using the powder pack mixture comprising (in wt%) 15NiAl-2NH4Cl-83Al2O3. | 10.1016/j.surfcoat.2019.05.060
Cyclic oxidation of some of the uncoated (bare) and the coated tensile samples as well as the bare and coated disk-shaped coupons was performed in air using an automated thermal cycling furnace. Each cycle was constituted of soaking the samples at 1100 °C for 30 min. Followed by their cooling outside the furnace in ambient air for 30 min. The schedule for thermal exposure was chosen based on the service conditions experienced by the components. The sample temperature was monitored by a thermocouple placed in proximity to the samples on the loading stage. The soaking time was counted after the samples attained the oxidation temperature of 1100 °C. The bare and coated disk samples were weighed using a precision digital balance every 20 h (20 cycles), and their weight change data used for generating the thermogravimetric plots. The tensile samples were removed periodically after thermal exposure for 10, 100, 750 and 1000 h, and tensile tested at 870 °C in a Walter-Bai universal testing machine at an initial strain rate of 10−3 s−1. The test temperature of 870 °C was selected because of the relevance of the evaluated tensile properties in service. Heating of the samples was achieved using a split furnace attached to the load train. At least three samples of each kind were tested. In the subsequent text, the uncoated tensile samples oxidized for 10, 100, 750 and 1000 h have been referred to as B-10, B-100, B-750 and B-1000, respectively. The tensile samples applied with 60 μm thick coating and oxidized for 10, 100 and 1000 h have been referred to as C60-10, C60-100 and C60-1000, respectively. The tensile samples applied with 90 μm thick coating and oxidized for 10, 100 and 750 h are mentioned as C90-10, C90-100 and C90-750, respectively, in the text. The uncoated and coated tensile samples, which were not oxidized are denoted as B0, C60-0 and C90-0, respectively. | 10.1016/j.surfcoat.2019.05.060
The nominal chemical compositions of the polycrystalline Ni20Cr and of the directionally-solidified CM-247 LC superalloy are listed in Table 1 . Coupon samples of approximately 2.0 mm thickness were prepared from Ni20Cr (GoodFellow) and CM-247 LC (provided by Siemens) cylindrical rods, with respective diameters of 12.0 and 20.0 mm. SiC P180 paper was then used to prepare the surfaces of the samples. The polished samples were finally rinsed with deionized water and cleaned in ethanol before slurry deposition. | 10.1016/j.surfcoat.2019.06.020
Up to ten samples were simultaneously annealed in a conventional horizontal furnace (quartz tube) to form the diffusion coatings. After introduction of the samples, the reaction chamber was sealed and purged with a vacuum pump down to approximately 0.2 mbar. The reaction chamber was then filled with argon at a pressure slightly over the atmospheric pressure and was ventilated with a flow of argon during the aluminizing heat treatment to prevent any significant oxidation of the metallic substrates and of the microparticles. The reference two-step high-activity heat treatment consisted of a diffusion step at 700 °C for 2 h to foster the inward diffusion of Al towards the substrate and of an annealing step at 1100 °C for 2 h to promote interdiffusion between Al and Ni and to stabilize the β-NiAl phase [34,35]. Note that a first step at 400 °C for 1 h was systematically carried out prior to aluminizing to decompose the organic binder (i.e. PVA) [33]. The heating ramps were fixed at 5 °C/min and the samples were naturally cooled down to room temperature at the end of the annealing treatment. Additional samples were exposed only to the diffusion step (700 °C-2 h) to elucidate the mechanisms of formation. | 10.1016/j.surfcoat.2019.06.020
Surface and cross-section of the slurry coated samples were characterized by light optical microscopy (LEICA DMRM microscope equipped with a LEICA MC170 HD camera) and a FEI Quanta 200F environmental SEM. The SEM observations were performed in low vacuum (0.9 mbar) and at 20 kV. Energy Dispersive X-ray Spectroscopy (EDS) was performed to analyse the chemical composition of the constitutive intermetallic phases and oxides (EDAX detector coupled to the SEM). This technique also generated X-ray maps of the diffusion layers to give the spatial distribution of the elements. For cross-section observations, the samples were embedded in an epoxy resin and progressively ground with finer SiC papers down to P4000 grade (median diameter of 2.5 μm) then polished with a 1 μm water-based diamond suspension (Struers). A final polishing with a colloidal silica suspension (Struers OP-S 0.04 μm) was performed to better reveal the microstructure of the diffusion layers and of the nickel-based materials. | 10.1016/j.surfcoat.2019.06.020
To investigate oxidation behavior of the coatings, they were set in a tube furnace (Nabertherm R 50/250/13, Lilienthal Germany) with air atmosphere at 1100 °C for 10, 50, 100 and 150 h then cooled down inside the furnace. The specimens were epoxy infiltrated in vacuum to avoid damage that may occur during the preparation process. After epoxy infiltration, the samples were cut to reveal the cross-section. Grinding and polishing were carried out and the polished surfaces were finally coated with carbon in order to be analyzed by a field emission scanning electron microscope (FESEM, Hitachi SU-70) equipped with an energy dispersive X-ray spectroscopy (EDS) and Wavelength-Dispersive X-ray Spectroscopy (WDS). | 10.1016/j.surfcoat.2019.06.024
Clad microstructure characterization was performed using SEM on a section perpendicular to the welding direction (parallel to the lamination direction of the pipe). The metallographic samples were grinded with sandpaper (grit sequence from 100# to 1200#) and polished with diamond paste (sequence 6 μm, 3 μm, 1 μm). To determine the microstructure, two consecutive etchings were performed: the first was immersion etching in 2% nitric acid (HNO3) dissolved in 98% ethanol (CH3CH2OH) for 25 s, and the second was electrolytic etching in 10% oxalic acid dihydrate (HOOCCOOH·2H2O) dissolved in distilled water with 6 V applied for 30 s. SEM was performed with a FEI™ model Quanta 450 microscope in the secondary electron mode. Chemical semiquantitative analyses were carried out with a Bruker XFlash Detector 5010 energy dispersive spectrometer. | 10.1016/j.surfcoat.2019.06.084
Transmission electron microscopy was performed using a ChemiSTEM FEI Titan 80–200 microscope. The samples were prepared through twin-jet electro polishing with a solution of perchloric acid (HClO4) with 91% of ethanol at −20 °C, 20.5 V and 60 mA. X-ray diffraction was carried out on a PANalytical X'Pert PRO MRD diffractometer with Co-Kα radiation, standard goniometer, 30 kV, 30 mA, step of 0.02° and speed of 2°/min. The pole figures in the sections (111), (200), and (220) were measured in the whole clad, and used to calculate the orientation distribution function (ODF). In the ODFs, the Euler angles were represented using Bunger notation. | 10.1016/j.surfcoat.2019.06.084
Samples of Inconel 718 superalloy with a 28 mm OD and 5 mm length were used in this study. The nominal chemical composition of the samples is presented in Table 1 . | 10.1016/j.surfcoat.2019.06.099
The samples were embedded in a closed, cylindrical case (AISI 304 L) containing a powder mixture of 90% B4C and 10% KBF4. The powder mixture was selected to avoid the presence of a Ni2Si layer on the surface of the Inconel 718 superalloy. The boriding process was performed at temperatures of 1173 K and 1223 K for 2 and 6 h, respectively, without the use of an inert atmosphere. When the treatment was complete, the container was removed from the furnace and slowly cooled to room temperature. Then, the borided samples were prepared metallographically, where the nickel boride layers were observed by optical microscopy (Olympus GX51) as shown in Fig. 1 . The nickel boride layer thicknesses were measured from a fixed reference at the surface, with the aid of the Image Pro Plus software, considering five different sections of the borided samples. | 10.1016/j.surfcoat.2019.06.099
The dry sliding wear tests for the borided Inconel 718 superalloy (obtained from both boriding conditions) and the reference material were performed at room temperature on an UMT-2 universal tester (Bruker) using a ball-on-flat configuration. Prior to the tribological tests, all samples were slightly grounded with abrasive paper and then polished with 0.05 μm Al2O3 powder. Alumina balls with a diameter of 6 mm (E = 350 GPa, Poisson's ratio υ = 0.3) and highly polished surface finish were used as a counterpart material. The experimental conditions of the wear tests are summarized in Table 2 . For the overall set of experimental conditions, the friction coefficient (CoF) was continually recorded with the aid of the CETR Bruker software; each test was replicated at least three times for all the samples. | 10.1016/j.surfcoat.2019.06.099
Furnace cycle tests (FCT) were carried out on the coated specimens in a box furnace (Carbolite CWF 1300, Hope Valley, UK) at 1100 °C. The cycling frequency was 24 h with a heating rate of 40 °C/min and for cooling, samples were removed from the hot furnace by hand into room temperature atmosphere with forced cooling by fans surrounding the samples. A criterion of more than 20% spallation of the TBC was used to identify coating failure. Three specimens were tested in FCT for each type of coating and the average cycles to failure was reported as the lifetime of the coatings. | 10.1016/j.surfcoat.2019.07.065
Freestanding coatings were prepared by depositing thick coatings (around 1 mm) and removing them from their substrates using a wire EDM. Thermal expansion of the coatings was measured using a Netszch DIL-402C dilatometer. The dimensions of the coating were (25.4 mm × 5 mm × 1 mm). The coatings were tested under ambient conditions using a load of 15 cN. | 10.1016/j.surfcoat.2019.07.065
IN 718 superalloy as a round bar was used in this study. It was cut as discs with 15-mm thickness. The specimen surfaces were polished to eliminate the surface contaminations. The chemical composition of the IN 718 superalloy in weight percent is shown in Table 2 . 75Cr3C2 + 25(80Ni20Cr) powder with particle sizes of 10–20 μm was used for surface alloying. The morphology characteristic and the chemical composition of the powder are given in Fig. 1 and Table 3 , respectively. Before the laser cladding, 75Cr3C2 + 25(80Ni20Cr) powder was temporarily bonded to the IN 718 substrate with a binder (4 wt% polyvinyl alcohol). The polyvinyl alcohol was dried in an air stream for 12 h prior to the laser melting. The thickness of preplaced coatings was about 900 μm. | 10.1016/j.surfcoat.2019.124933
Rods of alloy 247 superalloy (12.5 mm diameter and ~30 mm long) from the same batch used in previous studies and with a composition shown in Table 1 were coated with a NiCoCrAlYHfSi bond coating using the powder composition designated “YHfSi Bond Coat” in Table 1. Three different spraying processes were used; HVOF-only, HVOF with an outer APS “flash” bond coating and VPS. Additionally, for the outer APS bond coating, one rod was coated with a Y-only powder with a composition shown in Table 1. The starting powder size was 32.4 ± 9.1 μm and 37.5 ± 6.6 μm for the YHfSi and the Y-only bond coating powders, respectively. All of the bond coatings were annealed at 1080 °C for 4 h in a 10−4 Pa vacuum prior to the deposition of a ~360 μm thick APS YSZ top coating with a porosity of 20.4 ± 1.4% which was designated “high porosity”. A second VPS-coated rod was coated with a denser YSZ layer that had a porosity of 17.1 ± 0.5%, referred to as “low porosity” and similar to the YSZ layer deposited on flat disk specimens. For each TBC condition, a ~150 mm long rod was coated. After deposition, it was cut into four “rodlets” and the YSZ was masked at the location of each cut so that the top coating was not damaged during cutting [1]. Three rodlets were used for FCT and the fourth was sectioned for analysis of the as-coated microstructure. To study the effect of curvature, a groove was machined in one 247 rod (8 mm radius and ~75 mm long) using electrical discharge machining (EDM) with a radius of curvature of 13.5 mm. | 10.1016/j.surfcoat.2019.124940
Before metallographical examinations, specimens were embedded in a mixture of epoxy and hardener solution. After hardening of the epoxy, specimens were cut at the laser holes using ISOMET 400 cutting machine from Buehler. Afterwards, specimens were grinded and then polished with suspensions with 6, 3 and 1 μm sized diamond particles. | 10.1016/j.surfcoat.2019.125018
Coupons of Rene 80 nickel-based superalloy (10 × 7 × 4 mm3) with nominal composition of Ni - 14 Cr −9.5 Co - 5 Ti - 4 Mo - 4W - 3 Al - 0.17 C- 0.03 Zr–0.015 B (in wt. %) [17] were separated out of a vacuum cast bar of the poly-crystal alloy by wire cut and used as the substrate. The surface of the coupons was prepared for coating application by being ground to # 600 sand paper and being degreased via acetone. The powder mixture for HAPC was composed of aluminum (commercial grade, 20 μm), alumina (commercial grade, 45 μm), NH4Cl (laboratory grade), and zirconium oxide (US Research Nanomaterials, &lt; 100 nm). The powder constituents were mixed manually in a glass bottle until a uniform mixture was observed. Based on a previous investigation [18], the coating parameters were selected such that both inward and outward growth of the aluminide coating could be obtained (Table 1 ). The pack cementation was performed at the ambient pressure in a muffle electric furnace without protective atmosphere. The inward coatings were given an additional 4 h diffusion annealed at 1080 °C under the flowing argon atmosphere to achieve the desired NiAl phase. | 10.1016/j.surfcoat.2019.125066
Furnace cyclic testing (FCT) of the samples has been performed by a holding period in a pre-heated furnace at 1100°C for 50 min and then forced air cooling for 10 min, reaching nearly room temperature. Failure of the TBC systems was defined as the spallation of a top coat area with dimensions greater than 10 mm. Since a variety of other substrates and bond coats have been investigate in parallel to this study in the same runs, mainly for microstructure examinations and other purposes, only a limited number of samples were available for FCT testing. Versions D, E, F, BS, and ES consisted of three samples each, version A of two samples and version B and C only of one single sample that was tested. | 10.1016/j.surfcoat.2019.125107
Coupons (12 mm diameter, 2 mm thick) of grit blasted (220 mesh alumina) single-crystal René N5 Ni-based superalloy (composition given in Table 1 ) substrates were electrolytically coated with Ce hydroxides using a three-electrode set-up for 20 min following the experimental conditions given in [26]. The coatings were subsequently annealed in flowing argon atmosphere at 1050 °C for 1 h to enhance adherence and provide pre-oxidation of the substrate [38]. The ceria-coated superalloy substrates were then submitted to cyclic and isothermal oxidation at 1100 °C in order to study the gas/solid heterogeneous oxidation mechanisms and the solid-state interfacial reactions. | 10.1016/j.surfcoat.2019.125202
The thermal events were studied with a SETARAM LabSys Evo TGA-DSC device by heating powder mixtures of CeO2 (&lt;5 μm, 99.9% Sigma-Aldrich), Al2O3 (99.997%, Sigma-Aldrich) and Al (5–6 μm 99,99%, Sibthermochim) at 10 °C.min− 1 from 40 °C to 1500 °C under flowing argon gas (20 mL.min− 1) to limit oxidation. Thermodynamic calculations were also made using the HSC Chemistry thermodynamic software [40]. | 10.1016/j.surfcoat.2019.125202
The coatings were fabricated via a laser cladding set-up using a LENS MR-7 (OPTOMEC, Albuquerque, NM, USA) system equipped with 500 W fiber laser and a straight, four-jet deposition head that provided a uniform powder distribution independent of process motion. The argon carrier gas flow in the powder supply unit and in the central nozzle was 4 and 25 L/min, respectively. The oxygen and water vapor contents in the working chamber were controlled during the process and did not exceed 6 and 4 ppm, respectively. First, the 316L and Inconel 625 substrates were heated to 100 °C to relax stresses. Then, coatings were deposited at a laser power of 200 W (1.2 mm laser beam diameter), a 5 mm/s working table feed rate, and a 1.2 g/min powder flow rate (Table 1 ) using pre-alloyed gas atomized NiCrAlY powder. | 10.1016/j.surfcoat.2019.125317
The coatings were cut off using a BP-97d electrical discharge machining device, in the direction perpendicular to the substrate. Before structural examinations, all samples were subjected to the following metallographic preparation: sequentially grinding on SiC papers with granulations of 120, 240, 500, 1200, and 2400, polishing with diamond suspensions (3 μm, 1 μm, and 0.25 μm) and polishing with silica suspensions of 0.1 μm and 0.06 μm. Macrostructural observations were carried out using a Nikon Eclipse MA2000 light microscope. Microstructure evaluation was carried out using a FEI Quanta 3D field emission gun scanning electron microscope (FEG-SEM) on sample cross-sections. Qualitative and quantitative analysis of chemical composition in selected areas of samples were carried out using energy-dispersive spectroscopy (EDS). | 10.1016/j.surfcoat.2019.125317
Thin 10 × 10 × 2 mm slices of additively manufactured IN718 were cut and mirror polished using SiC paper, diamond paste of 3-μm grain size, and alumina colloidal. As a reference, annealed cast grade 4 IN718 bulk alloy specimens from Carpenter Technology Corp (PA, USA) were also cut and mirror-polished following the same procedure used for the as-printed IN718. Table I shows the EDX chemical analysis of polished surfaces and the comparison with a certified Standard IN718 alloy. Both as-printed and as-annealed cast IN718 alloy presented similar chemical compositions. Then, these two alloys were plasma nitrided using a Metaplas Domino Mini system from Oerlikon. Plasma nitriding process was carried out applying the Arc Enhanced Glow Discharge (AEGD) process [11], which generates a high density of electrons and ions in the chamber. First, the samples are mechanically fixed with screws to ensure electrical contact in a three-rotation planetary system; then, they are introduced into the nitriding chamber, followed by a heating-assisted vacuum step to reach ~ 450 °C and 10−5 mbar. The heaters are switched off while maintaining the vacuum at 10−5 mbar for 15 min to guarantee desorption of impurities such as humidity. A second 2-h heating stage at ~ 450 °C starts during a continuous vacuum at 10−5 mbar. Plasma cleaning with high purity Ar (10−2 mbar) at −250 V RF bias, 20 kHz, and 80% active time was applied for 25 min to activate the IN718 alloy surfaces. The plasma nitriding step setup employs an 80% active RF cathodic arc with 80 A, 20 kHz and 10−2 mbar. A mixture of high purity gases (278 sccm N2/50 sccm Ar/25 sccm H2) was prepared in a MKS flow controller system used for this process, which ends with a cooling step of 1 h. The final stage is the ventilation of the nitriding chamber with pure nitrogen. Both as-printed AM and as-annealed IN718 alloy samples were plasma nitrided for 1, 1.25, 1.5, and 2 h. | 10.1016/j.surfcoat.2020.125526
The second-generation SX Ni-base superalloy (nominal composition (in wt%): Cr 7.05, Co 7.62, Mo 1.56, Ta 6.58, W 5.02, Al 6.2, C 0.05, B &lt; 0.01, Re 2.93, Hf 0.17 and Ni in balance) was chosen as the substrate material. The superalloy was firstly available as 15 mm diameter rods with their length being papallel to the solidification direction &lt;001&gt;. And then the rods were solutionized at 1310 °C for 4 h and given two-stage aging heat treatment at 1130 °C for 4 h and then at 870 °C by 20 h in vacuum, to ensure the development of the substrate γ-γ´ structure. The volume fractions of the cubic γ' phase were measured to be approximately 60–65 vol% while the average γ' size was among 0.46–0.52 μm. Cylindrical tensile samples, having a gauge length of 35 mm and diameter of 5 mm (GB145–2001), were obtained from [001]-orientated crystal rods using a spark discharging machine. Finally, the surfaces of the samples were ground using SiC emery paper up to 3000 grit and then were ultrasonically cleaned in acetone. | 10.1016/j.surfcoat.2020.125640
The cross-section of PtAl bond-coat transverse to the tensile direction was fabricated using the ordinary metallographic methods. Subsequently, it was sectioned, polished and etched with 4 g CuSO4 + 10 ml HCl + 20 ml H2O. The electron probe microanalyzer (EPMA-Cameca SX-100) was employed to conduct analysis of the bond-coat for its compositional while the phase constituents within the bond-coat were determined through X-ray diffraction (XRD, Rigaku, D/max2500Pc) at a scanning speed of 20 min−1, ranging from 200 to 1000. The radiation source used in XRD was Cu Ka (λ = 1.5406 Å) with nickel filter generated at a voltage of 30 kV and a current of 15 mA. The microstructures of samples and fracture images were observed using a scanning electron microscope (SEM) INSPECT F50 and through Oxford energy dispersive X-ray spectroscopy (EDS). Subsequent to the high-temperature tensile tests, the substructure was thoroughly examined using a transmission electron microscope (TEM-JEM-2100) in detail. The TEM foils formation procedures was as follows: (i) A stick (fan-shaped size: 2 mm × 2 mm × 90°) containing the treated surface was routinely cut along the longitudinal direction and approximately 5-7 mm away from the fracture surfaces. (ii) A layer of pure Ni was electroplated (approximately 2 mm in thickness) enclosing the stick. (iii) Subsequently, the stick was sliced into foils (500 μm in thickness) perpendicular to the axial-direction and the foils with the thickness of 500 μm were gentlely ground to 300 μm manually. (iv) The copper ring with 1.2 mm hole was stuck on the TEM foil. There were Ni protected coating, PtAl bond-coat and superalloy substrate within the hole. The foils with the thickness of 300 μm were gentlely ground to 40 μm manually. (v) The twin-jet electropolishing technology was subsequently applied, in a solution comprised of 90% ethanol and 10% perchloric acid with 30-40 mA at −15 °C. | 10.1016/j.surfcoat.2020.125640
A Ni-based single crystal superalloy with a nominal composition of 7.6Co-7.1Cr-6.2Al-1.5Mo-5.0W-6.6Ta-2.9Re-0.05C, and balance Ni (in wt%) was used as the substrate. Plate specimens (Ф15 mm × 4 mm) were machined and polished by SiC papers, followed by slight sand blasting. Then, ~0.15 mm thick NiCoCrAlY bond coat were fabricated on one side of the specimens using the detonation-gun spraying (CCDS2000, Russia). 0.7 mm thick DySZ-based top coats were deposited on the NiCoCrAlY bond coat using atmospheric plasma spraying (TriplexPro-200, Switzerland). The parameter used for the detonation gun spraying and atmospheric plasma spraying is shown in Table 1 . Commercially available Ni23Co17Cr12.5Al0.45Y (Amdry 365-2, Oerlikon Metco Co., Ltd) and DySZ-0.7 wt% BN-4.5 wt% polyester (Metco 2192, Oerlikon Metco Co., Ltd) powders were used as the feedstock. | 10.1016/j.surfcoat.2020.125915
The coated specimens were then subjected to a furnace cycle test in dry air. In each cycle, the samples were held at 1100 °C for 100 h before taken out and cooled to room temperature. After a variety of times up to coating failure (about 1100 h), the specimens were then metallographically sectioned, gently polished, and examined. In order to reduce the influence of the sample preparation process on the coating stress measurement, the cross-sectional samples were mounted in the resin, and then cut with a 0.5 mm thick SiC wheel at a feed rate of 0.02 mm/min. First, one edge of the samples was ground using #400, #800, #1200, #2400 SiC grinding papers. Finally, the samples were subjected to 6 μm, 1 μm, and 60 nm optical silica (OPS) polishing. Two specimens were used for each test condition. | 10.1016/j.surfcoat.2020.125915
A cold rolled molybdenum sheet with a purity &gt; 99.9 wt% was cut into specimens of 30 mm × 20 mm × 0.4 mm by wire-electrode cutting. The original specimens were ground down with SiC abrasive papers up to 800-grit, cleaned by ultrasonic in an acetone bath, then dried and weighted. | 10.1016/j.surfcoat.2020.125931
The pack mixtures were prepared by mixing the 2–30 wt% Al (Al donor), 2 wt% NH4Cl (activator) and 96–68 wt% corundum (inert filler) powder. The aluminum powder has an average particle size of −500 mesh with a purity of &gt;99.9 wt%. The corundum power has an average particle size of −300 mesh with a purity &gt;99.85 wt%. The NH4Cl power has an AR grade purity. The aluminizing process was conducted in a tubular resistance furnace under argon flow. The pack crucibles were heated at 800–1000 °C with a heating rate of 6 °C/s and soaked for 0.5–2 h. After each aluminizing treatment, the pack crucibles were cooled down to room temperature and taken off from the furnace. The as-aluminized specimens were cleaned by water jet to remove residual pack powder, then dried and weighted. | 10.1016/j.surfcoat.2020.125931
An investment casting test was carried out in order to evaluate the protection capability of the alumina/aluminide coating. A typical directionally solidified (DS) cobalt-base superalloy DZ40M was used as the casting material. The nominal composition of the DZ40M alloy is listed in Table 1 . Selected as-oxidized specimens were inserted in a wax cylinder parallel to the axis and then undergo a series of procedures containing assembly, investing, stuccoing, dewaxing, shell firing, pouring and knockout. The shell firing procedure was carried out in an atmosphere furnace at 700 °C for 1 h. The pouring procedure was carried out in a Bridgman DS furnace with a pouring temperature of 1500 °C and a withdrawal speed of 7 mm/min. | 10.1016/j.surfcoat.2020.125931
The cross sections of the original, as-aluminized, as-oxidized and as-cast specimens were prepared. Specimens were ground with SiC abrasive papers up to 5000-grit and polished with 2.5 μm diamond compound. The original specimens were etched in a 5 g KOH-5 g K3[Fe(CN6)]-100 ml H2O solution. Both surface and cross-section morphologies of those specimens were characterized by scanning electron microscopy (SEM, Model FEI Inspect F50 and FEI Apreo). Average thickness of each aluminide coating was obtained by SEM image analysis. Phase components of different specimens were determined by X-ray diffraction (XRD, Model XD-5A) and electron probe microanalysis (EPMA, Model JXA-8530F). The grain size, the distribution and crystallographic orientation of the phases within the coatings were measured by an OXFORD electron backscatter diffraction (EBSD) system. | 10.1016/j.surfcoat.2020.125931
An Inconel-600 (called hereafter IN-600) sheet, with the chemical composition presented in Table 1 , was cut to approximate dimensions of 15 mm × 15 mm × 1 mm and used as nickel-based superalloy substrates. Before applying coatings, the substrates were ground using silicon carbide emery paper up to 1500 grit and cleaned ultrasonically in a 50 vol% acetone/50 vol% ethanol bath for 5 min. Afterward, the substrates were rinsed with distilled water and then dried with a hot air gun at 37 °C. | 10.1016/j.surfcoat.2020.125949
The pack cementation process was carried out in a tube furnace at 900 °C for 4 h with the heating rate of 10 °C·min−1, under continuous Ar flow. The inert gas pressure inside the furnace was also adjusted to about 1 atm. Firstly, to remove humidity, the prepared packs were heated from room temperature to 210 °C within 20 min followed by maintaining at this temperature for 30 min under Ar gas flow. Subsequently, the packs were heated up to 900 °C and kept at this temperature for 4 h. Finally, to avoid any oxidation the packs were cooled down inside the furnace to room temperature naturally by cutting off the power supply under flowing Ar. The specimens were then removed from the packs and ultrasonically cleaned. | 10.1016/j.surfcoat.2020.125949
The hot corrosion resistance of the uncoated and coated specimens was evaluated in a muffle furnace in static air at 900 °C. Before this, the samples were placed on a hot plate and heated up to 200 °C and then uniformly brushed with a supersaturated Na2SO4 solution. It is worth noting that the specimens were weighed before and after applying the thin Na2SO4 layer to ensure that the amount of salt brushed all over the samples was about 3–4 mg/cm2. Afterward, the samples were placed in Al2O3 crucibles and loaded into the furnace. At regular intervals of 8 h, the specimens were taken out of the furnace, cooled down to room temperature. Then, to remove the remaining unreacted salt, the coupons were immersed and washed in boiling distilled water and dried in air. To measure the weight changes, the samples were weighed with a high-precision analytical balance with an accuracy of 0.01 mg. The hot corrosion experiments were continued by brushing a fresh Na2SO4 layer over the specimens. These procedures were repeated several times so that the total hot corrosion time of 96 h was reached. | 10.1016/j.surfcoat.2020.125949
Different analytical techniques were utilized to characterize the formed aluminide coatings before and after the hot corrosion experiments. Optical microscopy (OM; OLYMPUS CK40M-AN) and scanning electron microscopy (SEM; PHENOM ProX) techniques were employed to characterize the surface and the cross-sectional morphology of the specimens. Energy dispersive X-ray spectroscopy (EDS) was used to determine the elemental composition variations on top surface layers and across the specimens. It is also noteworthy that prior to these analyses, the specimens were mounted in resin, carefully ground with SiC emery papers up to 3000 grit followed by polishing with 1 μm diamond slurry, and degreasing in a 50 vol% acetone/50 vol% ethanol bath for 5 min. ImageJ software was also used for any thickness measurements [46]. The phase composition of the specimens was also identified using X-ray diffraction technique (XRD; BRUKER Advance-D8 X-ray diffractometer; 2θ range 20–70°; resolution 0.105°/step; counting time 1 s/step) using Cu Kα (λ = 1.5406 Å) radiation. | 10.1016/j.surfcoat.2020.125949
Nanoindentation was performed using a Nanotest Vantage from Micro Materials Ltd. at room temperature. For all measurements, a diamond Berkovich-shaped indenter (Synton-MDP) was used. Measurements of the irradiated materials were performed using a 0.5 mN load, which provided indentation depths of around 50 nm for both materials. To obtain accurate results for hardness and Young's Modulus of the irradiated layer (540 nm), the measurements were executed at a depth equal to 1/10 of the thickness of the modified layer (around 54 nm). Each measurement was repeated at least 15 times with 40 μm spacing. The indents were made using load-controlled mode (loading/unloading time: 5/3 s, dwell time at maximum load: 1 s). The dwell period for drift correction was set as 60 s. Prior to all experiments, an indenter area function of the indenter tip was calculated. Calibrations were performed using fused silica as a standard material with defined mechanical properties. This test was repeated 15 times for 1 mN to obtain reasonable statistics and determine the exact function of the indenter tip under the applied load. The measured depths corresponds to approx. 10% of the thickness of the modified layer. It has been shown [36] that to obtain accurate nanomechanical data, nanoindentation should be performed within the range of 10–30% of the total thickness of the tested layer. | 10.1016/j.surfcoat.2020.125952
IN-901 superalloy (Dongfang Turbine Co., Ltd., CHN) was cut into blocks with a size of 18 mm × 16 mm × 10 mm by using a wire electrical discharge machining. Table 1 listed the chemical composition of IN-901. The samples were then ground by sandpapers, ultrasonically washed with acetone and air-dried. Before nitriding, the weights of all samples were recorded by using an electronic balance. | 10.1016/j.surfcoat.2020.125960
A self-developed plasma nitriding equipment (MCN2000-30) with the pulse frequency range of 0– 1000 Hz and the maximum output power of 30 kW was used. The MCN2000-30 has two independent cathodes, i.e., a sample stage cathode (SSC) and a big active screen cathode (ASC, auxiliary temperature control). A temperature sensor was fixed on the SSC. IN-901 samples were placed on the SSC in the furnace, which was set as the anode. Before nitriding, the furnace was first evacuated to &lt;6.7 Pa, and then the two cathodes (SSC and ASC) were turned on for a bias voltage of −1000 V to sputter-clean the samples in argon and hydrogen mixed atmosphere. After sputter-cleaned for 1 h, the SSC was turned off and then only the ammonia (150–200 Pa) was introduced in furnace to raise the temperature of the SSC to the target values in a short time via nitrogenating the ASC. Afterward, the SSC to nitrogenate IN-901 at 460, 510, 560 and 610 °C for 20, 40 and 60 h was restarted. During the nitriding, the ASC was still used at different duty cycles to help regulate the temperature of the furnace. After nitriding, the power supply was turned off and the samples were cooled down to room temperature in the ammonia atmosphere. | 10.1016/j.surfcoat.2020.125960
For bulk Alloy 625, 10 × 10 × 10 mm3 samples were manufactured on small pillar and block supports for easier sample removal from the substrate plate (Fig. 1(a)). Note that no stress release heat treatment was applied to the samples. 1-mm thick slices were then extracted from the cube with a precision cutting machine (Isomet5000 from BUEHLER). | 10.1016/j.surfcoat.2020.126041
For bulk NiCrAlY, 15 × 10 mm2, 1-mm thick samples were directly fabricated onto the substrate plate (Fig. 1(b)) and samples were then sliced using electrodischarge machining (EDM). A preliminary study aimed to optimize the sample geometry for bulk NiCrAlY samples due to the highly brittle behavior of MCrAlY coating below 600–800 °C [37]. Therefore, bulk NiCrAlY samples had a design with larger dimensions than bulk Alloy 625 ones. Samples were manufactured with rounded corners to avoid severe cracking during the fabrication. Bulk NiCrAlY samples were polished using a precision Jig to gently remove the initial roughness of the sample as well as the potential dilution region affected by the substrate plate. The polishing procedure is detailed in Ref. [38]. | 10.1016/j.surfcoat.2020.126041
Bulk Alloy 625 and NiCrAlY samples were oxidized for 48 h in a SETSYS thermobalance from SETARAM to continuously monitor the mass evolution during the high temperature exposure (resolution of 10 μg). Samples were directly hung in the furnace using a platinum suspension. Samples with dimensions of 10 × 10 × 0.5 and 15 × 10 × 0.5 mm3 were used for bulk Alloy 625 and for bulk NiCrAlY, respectively. Based on the brittleness of NiCrAlY materials, a 1.5 mm-diameter hole was purposely included in the design produced by SLM. For bulk Alloy 625, the 1.5 mm-diameter hole to hung the sample with the Pt wire was drilled. | 10.1016/j.surfcoat.2020.126041
Macrographs of the samples were acquired with a LEICA DMS 300 calibrated microscope in order to measure the projected surface of samples by image analysis, which was subsequently used for the calculation of specific mass gain. | 10.1016/j.surfcoat.2020.126041
Topographic measurements were conducted using an OLS 5000 LEXT laser scanning confocal microscope by OLYMPUS with a 405 nm monochromatic source and a MPLFLN10xLEXT lens. Height measurement maps of the NiCrAlY coated Alloy 625 samples were acquired with a z-resolution of 0.1 μm and x/y-resolution of 0.3 μm. Topographic measurements were necessary to assess the developed surface of the NiCrAlY coated Alloy 625 samples with their as-built roughness. Stitching reconstruction was used to cover the 5 × 5 mm2 sample surface. Prior to weighing and oxidation, all samples were cleaned for 15 min in acetone, followed by 15 min in ethanol using a ultrasonic bath. | 10.1016/j.surfcoat.2020.126041
The high temperature oxidation behavior of Alloy 625, bulk NiCrAlY and NiCrAlY coated Alloy 625, all produced by the SLM additive manufacturing process, was investigated in the present study. After a standard two-step heat treatment under vacuum designed for promoting interdiffusion (6 h at 1080 °C followed by 20 h at 870 °C), AHT samples were subjected to isothermal oxidation tests at 800, 900, and 1000 °C for a maximum duration of 200 h, during which mass gain was monitored. | 10.1016/j.surfcoat.2020.126041
Nickel-based superalloy (C-263) (Mishra Dhatu Nigam Ltd., Hyderabad, India) was selected as a substrate material. The coupon dimensions were 5 cm × 5 cm × 1.5 mm. It was polished using standard grades of grit papers such as 150, 270, 400, 600, 800, and 1200, followed by cloth polishing with alumina powder. The chemical compositions of the nickel-based superalloy are given in Table 1 . The surfaces were ultrasonically cleaned with ethanol, acetone, and distilled water, before and after laser ablation treatment. | 10.1016/j.surfcoat.2020.126055
An EBAM software version 4.2.76 (ARCAM AB, Molndal, Sweden) was used for fabrication. A layer thickness of 75 μm and line partition of 125 μm was maintained between two adjacent scan lines. The region of interest was melted by a focused beam in the bi-directional scanning method and a maximum current of 18 mA, respectively. The sample was constructed with the geometry of 30 mm × 40 mm × 10 mm. The complete processing details regarding the fabrication of EBM built Alloy 718 specimens is elaborated in literature [15–17]. The as-built EBAM alloy samples were subjected to low plasticity burnishing with varying pressures ranging from 10 to 40 MPa and a burnishing speed of 1000 mm/min. In case of some samples, the primary surface was first removed by grinding off up to 200 μm of the top surface before being subjected to sequential burnishing. Thus, low plasticity burnishing was carried out on both as-built (AB) as well as built and ground (AB + G) specimens. A burnishing ball of 6 mm diameter made of Silicon Nitride (SiN) ceramic was used in this investigation. A maximum of 36.05 sq·mm was found as the contact area under 40 MPa, using Hertz contact theory. The experimental setup used for the present study is shown in Fig. 2 . The process parameters adopted for the grinding and burnishing processes are provided in Table 2 . | 10.1016/j.surfcoat.2020.126063
For the microscopic investigation, the as-built and post-treated samples were precisely sectioned and prepared according to the ASTM standards. Zeiss AX10 optical microscope (OM) and Hitachi TM3000 scanning electron microscope (SEM) was used for the microstructural analysis. Quantification of porosity was done using OM micrographs processed using Image J, a public domain free image analysis software. For analysing the grain structure, the samples were etched using Kallings reagent (HCl: 30 ml, C2H5OH: 30 ml, CuCl2) and were observed using OM. Also, micrographs of the cross-section of the unetched polished samples were captured using SEM. The induced residual stress was measured using a Pulstec μ-X360s portable X-ray residual stress analyser, which is a “cos alpha” method applied analyser, providing highly accurate values up to ±2 MPa. Vicker's micro-hardness (HV) was measured on specimens in as-built condition and after being subjected to a different sequence of post-treatments and distribution of hardness beneath the surface was measured at depth intervals of 100 μm by applying 10 N load with a dwell time of 10 s. The surface roughness was measured using Marsurf XR20 surface profiler, having an accuracy of ±0.05 μm. A total of 7 readings were taken for the surface roughness and hardness at different locations and their average values are reported. | 10.1016/j.surfcoat.2020.126063
ASTM TP347 steel with nominal alloy composition (at.%) of Fe–19Cr–9Ni–0.15Si–1.8Mn–1.1Si–0.5Nb–0.3C was used as a substrate. In order to deposit ERNiCrMo-13 and NiCrBSi coatings on the all sides of the samples, a cylindrical boiler tube with the size of ϕ41.3 × 6.6 × 25.0 mm was cut into four equal pieces, as shown in Fig. 1 . They were grit-blasted using Al2O3 powders with a diameter of 0.8– 1.5 mm in order to achieve the surface roughness of 15 μm Rz at least. The gas pressure for grit-blasting was up to 0.6 MPa. After grit-blasting, the samples were washed in an ultrasonic machine. The specimens were coated with ERNiCrMo-13 and NiCrBSi coatings by arc spraying after washing and drying. The solid ERNiCrMo-13 (Ugitech AWS A5.14, France) and the flux-cored NiCrBSi (Carbo Weld F-SE 53, Schweissmaterialien GmbH, Germany) wires were used as the raw materials for arc spraying. The flux-cored NiCrBSi wire consists of two layers including sheath (NiCr material) and core (NiCrBSi powders). The diameter of the wires for arc spraying was 1.6 mm. The porosity of NiCrBSi wire was no more than 2%. The hardness of the smooth layers on the ERNiCrMo-13 and NiCrBSi wires was 500–800 HV0.1. The wire compositions according to the quality certifications from Carbo Weld and Ugitech corporations are shown in Table 1 . The coatings were prepared by the arc spraying system (ZPG-400A, Shanghai Shiye) with the modified gun nozzle. During the preparation process, the ERNiCrMo-13 and NiCrBSi wires were heated and melted at high temperature by electric current. The molten wires were sprayed to the surfaces of the substrate under the thrust of compressed air. The spraying gun was designed using convergent-divergent Laval nozzle to achieve a subsonic velocity of the molten particles. Arc spraying was performed with an air pressure of 0.65 MPa, arc working voltage of 40 V, electric current of 200 A, nozzle-to-substrate distance of ~150 mm, and spraying angle of 80– 100°. The coating porosity was analyzed from an optical microscopy (OM, Zeiss Axiover 200 MAT) according to ASTM 2109 standard. The average values of porosity for the arc-sprayed ERNiCrMo-13 and NiCrBSi coatings were 1.33% and 2.67%, respectively. Cross-sectional microhardness of the ERNiCrMo-13 and NiCrBSi coatings was measured with a diamond indenter at a load of 2.94 N and 10 s dwell time using a Vickers microhardness tester (Wilson 402MVD, USA) according to ASTM-E384 standard. The indentations were performed on the cross-section of the coatings at a distance of 50 to 250 μm with 50 μm interval from the coating interface. The microhardness of the substrate and the interface were also tested. Due to the variation in the microhardness test, three measurements were performed at each location (the direction was parallel to substrate-coating interface). As shown in Fig. 2 , the microhardness of the ERNiCrMo-13 and NiCrBSi coatings increased from the substrate to the coating surface. The highest value locates at ~200 μm from interface, while the lowest is at coating interface. The average values of the cross-sectional microhardness of ERNiCrMo-13 and NiCrBSi coatings were 356 ± 58 and 412 ± 86, respectively. The adhesion strength tests of the coatings were performed according to ASTM C633-01 standard using a universal/tensile testing machine (Shimadzu AG-IS). The dimension of the specimen was ϕ25.4 mm. The moving rate of the collet was 0.015 mm/s. The adhesion strength of each specimen was tested for three times. The average values of the adhesion strength for the ERNiCrMo-13 and NiCrBSi coatings were 42 ± 4 MPa and 45 ± 5 MPa, respectively. | 10.1016/j.surfcoat.2020.126134
To evaluate these coatings' corrosion performance, corrosion tests were carried out in simulated flue gases and synthetic fly ashes with varying contents of Na2SO4 and NaCl. The tests were performed at 900 °C with variation of ±5 °C for different durations of dwelling in the range of 10 to 100 h using a muffle furnace. The composition (vol%) of simulated flue gases was 78.4N2–20CO2–0.3CO–0.1SO2–1.2O2–0.008HCl. The simulated flue gases were purchased from Shanghai Shenqiao industrial gas corporation. They were prepared by compressing and mixing the gases such as N2, CO2, CO, SO2, O2 and HCl into an air cylinder at high pressure according to the composition of the simulated flue gases. The compositions of synthetic fly ashes and the tested specimens were shown in Table 2 . The raw fly ash in Table 2 was collected from a coal-fired boiler using low quality coal. Its main composition (wt%) was 48.8SiO2–20.0Al2O3–12.5Fe3O4–7.4MgO–4.3Na2SO4–2.8CaO–2.5KCl–1.7NaCl. The specimens were weighed and measured before testing. Each specimen was individually placed in a square alumina crucible filled with the synthetic fly ashes. The exposures were performed in a vertical muffle furnace. Prior to testing, the laboratory air was displaced from the muffle furnace by means of flowing the simulated flue gases which were kept flowing while heating up to 900 °C. A mass flow controller was used to keep a constant rate of the synthetic gas flow of 30 cm3/min during the heating and holding processes. In order to make the simulated flue gases wet, the water vapor with a flow rate of 3 cm3/min was flowed into the muffle furnace. The exposure time was selected as 10, 20, 30, 40, 50, 75, and 100 h. After the treatments, the specimens were removed from the furnace and weighed without crucible. The exhaust gas from the furnace passed through an absorbent solution before finally being released into the atmosphere. The composition of the synthetic fly ashes in the crucible was constant for each cycle of the treatments and was taken in according to Table 2. The ashes in the crucible were prepared again after every exposure. | 10.1016/j.surfcoat.2020.126134
The disc-shaped substrates of dimensions 15 mm × 2 mm with rounded edges and corners and polished were obtained from a Ni-based single crystal superalloy bars. The nominal composition of the Ni-based single crystal superalloy was listed in Table 1 . All the substrates were blasted with 150 mesh Al2O3 grits and cleaned in acetone using an ultrasonic cleaning machine. Three kinds of coating systems named NiCrAlYSi coating, Pt + NiCrAlYSi coating and NiCrAlYSi+Pt coating hereafter, were prepared on the substrates as follows: (1) The NiCrAlYSi coating is the conventional NiCrAlYSi coating with the thickness of 36-38 μm prepared by the AIP. The cathode target used in this work was also shown in Table 1 and the detailed deposition processing parameters can be found in Ref. [28]. After depositing, the NiCrAlYSi coating samples were vacuum heat treatment for 4 h at 900 °C keeping a 5 °C/min heating rate. (2) The Pt + NiCrAlYSi coating was prepared by multiple steps. The 2 ± 0.2 μm Pt layer was prepared on the substrate by electroplating. Then the substrates with Pt layer were vacuum heat treatment for 2 h at 1080 °C to dilute the concentration of Pt on the surface of substrate. After the Pt was diluted, the same single AIP NiCrAlYSi coating was prepared on the surface of sample. Finally, the coating samples were also vacuum heat treatment for 4 h at 900 °C with the 5 °C/min heating rate. (3) The NiCrAlYSi+Pt coating was prepared by three steps. First, the single AIP NiCrAlYSi coating was prepared on the substrate. Then, the same 2 ± 0.2 μm Pt layer was deposited on the surface of NiCrAlYSi coating. The same final heat treatment processes at 900 °C for 4 h were performed on the NiCrAlYSi coating samples with Pt layer. | 10.1016/j.surfcoat.2020.126164
The Pt + NiCrAlYSi coating was prepared by multiple steps. The 2 ± 0.2 μm Pt layer was prepared on the substrate by electroplating. Then the substrates with Pt layer were vacuum heat treatment for 2 h at 1080 °C to dilute the concentration of Pt on the surface of substrate. After the Pt was diluted, the same single AIP NiCrAlYSi coating was prepared on the surface of sample. Finally, the coating samples were also vacuum heat treatment for 4 h at 900 °C with the 5 °C/min heating rate. | 10.1016/j.surfcoat.2020.126164
Superhydrophobic surfaces were prepared on GH4169 specimens (30 mm × 20 mm × 2 mm). First, 800 #, 1000 # and 1500 # abrasive papers were respectively used to remove the oxide layers. Then, the specimens were washed with acetone, ethanol and deionized water, and dried. The GH4169 specimen was used as the anode and a copper plate was used as the cathode for electrochemical etching in NaNO3 solution and NaCl solution, respectively. The anode and the cathode were positioned face-to-face with an interval distance of 10 mm. Different surface microstructures were obtained by controlling current density, etching time, electrolyte concentration, and temperature，as shown in Table 2 . After processing, the prepared specimens were ultrasonically cleaned and then dried. Finally, the GH4169 specimens were immersed in a 1.0 wt% fluoroalkylsilane (FAS, C8F13H4Si (OC2H5)3) ethanol solution for 2 h at ambient temperature and then dried for 15 min at 80°С. | 10.1016/j.surfcoat.2020.126180
The microstructures of the specimens were observed using a scanning electron microscopy (SEM, SIGMA). The SEM was performed to scan the samples (20 mm × 20 mm) at an acceleration voltage of 15 kV. The chemical compositions of surfaces were investigated using energy-dispersive spectroscopy (EDS, Oxford instruments X-MAX20) and a Fourier-transform infrared spectrophotometer (FTIR, JACSCO, Japan). The glancing angle of FTIR was 45° and the range was from 0 to 4000 cm−1. The crystal structures were characterized with X-ray diffraction (XRD-6000, Japan). The X-ray source was a Cu Kα radiation (λ = 0.15418 nm), which was operated within a range of 20–100°, at a scanning rate of 2Ө = 0.026°/min. Ten microliter drops of water were taken at three different positions on the surface, and the average value of the measurement results was used as the final contact angles (CAs). The sliding angles (SAs) were measured by tilting the sample stage. When the droplet started to slide from the surface, the tilted angle of the platform was regarded as SA. | 10.1016/j.surfcoat.2020.126180
The surfaces of the untreated GH4169, superhydrophobic GH4169 prepared in NaNO3 solution and NaCl solution, respectively, at the tilting angle of 30°, were placed in a low temperature chamber at a temperature of −5 °C, and water was dropped at a speed of 1200 μL/min from a height of 15 mm for 30 min. Then the anti-icing performance of the three surfaces was evaluated. | 10.1016/j.surfcoat.2020.126180
Table I shows the chemical composition of Ni-based superalloy, Hastelloy-X obtained by emission spectroscopy. This superalloy was used as the substrate because of its approximately similar composition to conventional usable alloys for gas turbine blades. The superalloy sheet was cut into coupons with dimensions of 15 × 4.5 × 1.5 mm3. Thereafter, the samples were edge obliterated and ground by 220, 400, and 600 emery papers to remove the undesirable edge effect and make a uniform roughness, respectively. Prior to the electrodeposition process, the samples were ultrasonically degreased within acetone then activated within 20 wt.% H2SO4 solution for 2 min at 10.75 A/dm2 anodic current density and room temperature [22]. The electrodeposition process was carried out with two different types of baths in specific conditions. Table II shows the bath compositions and plating conditions of the electrodeposition process. All of the used chemicals were of analytical grade. | 10.1016/j.surfcoat.2020.126283
The diffusion coating process was carried out on a simple, a pure Ni pre-plated and a NiCo pre-plated samples by the slurry technique. Prior to this process, the samples were ultrasonically degreased within acetone, activated by dipping into the acidic solution containing 50 ml H2SO4 + 75 ml HNO3 + 33 ml distilled water + 1 g NaCl and rinsed with distilled water, respectively. The slurry was prepared and applied to the samples, which contained aluminium powder (grain size &lt; 20 μm, analytical grade), polyvinyl alcohol (analytical grade) as the binder, and distilled water as the solvent. The slurry composition contained 45 wt.% aluminium powder, and the solvent/binder mass ratio was 10:1 [23]. When the slurry was uniformly mixed and became viscous enough, it was evenly brushed on all the surfaces of samples with a controlled mass/area ratio 15‐20 mg/cm2 then dried in the laboratory air. Subsequently, all of them were put into the tube furnace under protective inert argon (99.99%) gas flow. Fig. 1 shows the applied heat treatment cycle on the furnace for aluminium diffusion and the formation of the aluminide coating. In step (I), the binder was cured and removed from the slurry layer. In step (II), Al was melted and diffused into the surfaces of the sample. Different aluminide phases were formed in this step. In step (III), outward diffusion of Ni was carried out, and accordingly, the desirable phase of β-NiAl was formed lastly. The heating rate of the furnace was 5 °C/min during the entire process. When heat treatment was conducted, the samples were cooled in the furnace until laboratory temperature naturally. After cooling down, the samples were taken out from the furnace slowly, and the residual slurry materials were removed via 800 emery paper. | 10.1016/j.surfcoat.2020.126283
For the hot corrosion tests, a saturated solution of the salt mixture containing Na2SO4 and NaCl (3,1, w/w) was prepared. The samples were initially weighed by an electronic balance with a sensitivity of 10−4 g carefully. Afterward, the salt solution was brushed on the surfaces of samples with a controlled mass/area ratio 1‐2 mg/cm2 then dried with hot airflow. In the next step, the samples were placed inside the alumina crucible and taken gradually into the hot zone of the furnace with a temperature of 900 °C and held for 5 h to hot corrosion process was carried out in the air. Thereafter, the samples were taken gradually out and washed in boiling distilled water to remove the remaining salts, then dried and weighed again carefully. Afterward, a fresh salt layer was brushed on the samples again, and the process continued up to100 h while the mass change was measured every 5 h. For each coating type, three samples were tested simultaneously to gain more accurate results. | 10.1016/j.surfcoat.2020.126283
After ceramic TC deposition, specimens were furnace cyclic tested in an automated rig (DLR). One furnace cycle consisted of 50 min heating at 1100 °C followed by 10 min forced air-cooling nearly to room temperature. Failure criteria of the samples were determined when the ceramic spallation was greater than 50% of the total coated area. Three specimens from each pre-oxidation condition batch were furnace cyclic tested and post-mortem evaluated, while one sample was kept as a reference. | 10.1016/j.surfcoat.2020.126376
Cylindrical specimens (Φ15 mm × 2 mm) were cut from [001]-orientated crystal rods of a second-generation nickel-based single-crystal superalloy (7 Cr, 7.5 Co, 5 W, 1.5 Mo, 6.5 Ta, 6.2 Al, 3 Re, minor C and balanced Ni, wt%) using a spark discharge machine. The bare samples were ground with final 400-grit SiC abrasion paper and ultrasonically cleaned in acetone and alcohol for 20 min, respectively. After that, all the samples were deposited with NiCoCrAlY bond coat at a thickness of ~30 μm by a multi-arc ion plating equipment (AIP, DH-7, Shenyang China). A pre-synthesized NiCoCrAlY alloy with composition of Ni-20Co-28Cr-10Al-0.5Y (in wt%) was used as the AIP target. The deposition lasted 7 h for each flat surface at temperature ranging in 200 °C and 300 °C, pulse bias −50 V, substrate bias −600 V and current 70 A. By introducing argon into the chamber, the working pressure was maintained at 7 × 10−2 Pa. In order to reveal the annealing effect on early oxidation behavior, some coating specimens were vacuum-annealed (&lt; 6 × 10−3 Pa) at 1000 °C for 4 h. The coatings with and without vacuum annealing were named as the as-received and the annealed coatings. | 10.1016/j.surfcoat.2020.126441
Three additional separate experiments were carried out. First, in order to evaluate the effect of other ingredients in sea salt (Table 3), an APS bond-coat sample with pure NaCl (~120 mg·cm−2 loading) was heat-treated at 850 °C in air for 24 h. Second, in order to isolate the effect of oxygen in the air atmosphere, an APS bond-coat sample with sea salt was heat-treated (850 °C, 24 h) in Ar-gas atmosphere in a tube furnace (Thermolyne, USA). Third, in order to evaluate the effect of pre-oxidation, an APS bond-coat sample was pre-oxidized (850 °C, air, 24 h, no sea salt), and was subsequently heat-treated at 850 °C in air for 24 h with sea salt applied. | 10.1016/j.surfcoat.2020.126459
Control experiments were also performed, where APS and HVOF bond-coat samples without the sea salt were subjected to a heat-treatment at 850 °C in air for 24 h. | 10.1016/j.surfcoat.2020.126459
The new γ′-strengthened cobalt-based superalloy composed of 79.94Co-9Al-9W-2Ta-0.04B-0.02Ce (at.%) was used as the substrate in our work. The alloy bulk was shaped into small rounds of 2 mm in thickness and 10 mm in diameter. Then the specimens were sanded to 1000-grade sandpaper and polished before washing in ethyl alcohol ultrasonically. | 10.1016/j.surfcoat.2020.126519
The compositions of Al-Si-Hf and AlSi compound pack mixtures are shown in Table 1 . The pack powders were weighed in proportion accurately and mixed in crucible uniformly. The powder-wrapped specimens were buried in small cylindrical crucibles which were fastened with nickel‑chromium wire. Then the crucibles with the specimens were put into the tubular heating furnace, and the temperature of the tubular heating furnace was programed to 1050 °C at a speed of 5 °C/min, and the temperature was kept for 10 h. The tubular heating furnace was aerated with pure argon to protect specimens from being oxidized. After the furnace has cooled to room temperature, the specimens were taken out from the crucibles and washed in ultrasonic alcohol to remove the remaining powders. | 10.1016/j.surfcoat.2020.126519
Multilayered TaAl films were fabricated onto Inconel 617, alumina, and Si substrates with a Ta or Ti interlayer through direct current magnetron cosputtering. The samples prepared on alumina substrates were employed for oxidation kinetics evaluation by using a thermogravimetric analyzer (SETARAM TG 92-16, France) in air at 400–800 °C. The use of stable alumina substrates prevented oxidation at the backside of the samples. The thermogravimetric analysis (TGA) curves were recorded at set temperatures. Fig. 1 displays the schematic of the cosputtering apparatus and sample positions. The diameter of the targets was 50.8 mm. After evacuating the vacuum chamber to 6.7 × 10−5 Pa, the substrate holder was heated to 400 °C and rotated at 1 rpm. Then, inlet Ar flow regulated at 20 sccm was used to maintain a working pressure of 0.2 Pa. Ta and Ti interlayers were deposited using a power of 200 W for 10 and 7 min, respectively. Then, Ta and Al were cosputtered onto the interlayer for 35 min. The total power used on the Ta and Al targets (P Ta and P Al) was 300 W. Annealing was performed at 800 °C in air for 0.5–24 h. Because the films with a Ta interlayer exhibited film detachment after annealing for long durations, the interlayer material was changed to Ti, as mentioned in the first paragraph of Section 3.5. Moreover, the chemical compositions of TaAl films with a Ti interlayer that were deposited on Si substrates were examined using a field-emission electron probe microanalyzer (FE-EPMA, JXA-iHP200F, JEOL, Japan) to avoid overvaluing the Ta content. Table 1 lists the applied sputtering powers and chemical compositions for the fabricated TaAl films. The O and Ti contents originated from chamber contamination and the interlayer, respectively. The TaAl films were denoted as Ta0.79Al0.21, Ta0.57Al0.43, and Ta0.34Al0.66 according to their composition. | 10.1016/j.surfcoat.2020.126684
The phases were verified using an X-ray diffractometer (X'Pert PRO MPD, PANalytical, The Netherlands) under the grazing incident mode with an incidence angle of 1° and Cu Kα radiation. The nanostructures were examined using a transmission electron microscope (JEM-2010F, JEOL, Japan) equipped with an energy-dispersive X-ray spectroscope (Inca x-sight, Oxford Instruments, Japan). Transmission electron microscopy (TEM) samples with a protective Pt layer were prepared using a focused ion beam (FIB) system (FEI Nova 200, Hillsboro, USA). The chemical composition depth profiles of the oxidized samples were evaluated through Auger electron spectroscopy (AES, PHI700, ULVAC-PHI, Japan). The hardness (H) and Young's modulus (E) values of the films were measured using a nanoindentation tester (TI-900 Triboindenter, Hysitron, USA) equipped with a Berkovich diamond probe tip and calculated using the Oliver and Pharr method [25]. The indentation depth was 80 nm, and a Poisson's ratio of 0.35 [26,27] was used for all the films. | 10.1016/j.surfcoat.2020.126684
After deposition, the experimental samples were transversely cross-sectioned by a wire electrical discharge machine. The cross-section of the experimental samples was ground and polished. Before microstructure observation, the polished cross-section of each sample was etched with aqua regia (10 mL of HCl and 30 mL of HNO3) for 90 s. Microstructure observation was conducted using an optical microscope (OM), a scanning electron microscope (SEM), and an energy-disperse spectrometer (EDS). Microhardness was tested with a Vickers hardness tester (HVS-1000) with a load of 0.3 kg and a dwelling time of 15 s, the measurement error percentage is within 4%. Three tensile specimens with the same laser assisted UHF induction multilayer deposition parameters were fabricated for a tensile test. The tensile test for the deposited multilayer parts was performed at room temperature by using a tensile test machine with an error range within 1%. The corrosion resistance of the experimental samples was evaluated with the potentiodynamic polarization method, and corrosion tests were performed with an electrochemical corrosion workshop with a potential accuracy of ±0.2%. During testing, a platinum plate and an Ag/AgCl plate were used as the counter electrode and the reference electrode, respectively. The experimental samples were used as the working electrode. The three electrodes were immersed in a typical 3.5% NaCl electrolyte solution at room temperature. Before the corrosion test, the open-circuit potential (OCP) of the samples was tested for 5400 s. The potentiodynamic polarization curve was obtained by potentiodynamic polarization scanning with the following scanning parameters: scanning rate of 0.33 mV/s and scanning range of −200 mV to 1200 mV with respect to the OCP of the samples. | 10.1016/j.surfcoat.2020.126715
The vacuum heat treatment of the samples has been performed at 3.5 10−2 Pa in a HITERM 80–200 water cold-wall vertical controlled high precision atmosphere furnace, equipped with an oil sealed rotary and a turbomolecular pump. The iTools Engineering software served as user interface for heat-treatment program development. | 10.1016/j.surfcoat.2020.126747
The coefficient of friction was measured using a non-conformal contact pin-on-disc tribometer at a linear speed of 15 cm·s−1, an acquisition rate of 10 Hz and a normal load of 10 N. The stop condition for the test was the completion of 50,000 laps. Several 6 mm 100Cr6 steel and WC-Co balls have been used to perform reproducible tests. Three samples from each batch were prepared and investigated regarding their wear resistance assessment. The parts were ground prior to the testing with a 1000 grain size SiC paper. | 10.1016/j.surfcoat.2020.126747
A second-generation single-crystal Ni-base superalloy (CMSX-4, Cannon Muskegon) was used as the substrate (Ø 16 × 3 mm) for preparing coating samples. The superalloy was received in a vacuum solution-treated condition (2 h at 1321 °C, gas fan quench). Subsequent heat treatments, i.e., primary aging (6 h at 1140 °C, air cooling) and secondary aging (20 h at 870 °C, air cooling), were performed to form a γ/γ′ microstructure to achieve the desired mechanical properties [50]. The heat-treated substrates were manually ground before coating deposition to remove the oxidized surface layer resulting from the aging treatments. The nominal composition of the superalloy substrate is given in Table 1 . | 10.1016/j.surfcoat.2021.126828
The coated samples were subjected to isothermal oxidation tests at 1100 °C in air using a laboratory furnace (Lindberg/Blue M™, Thermo Scientific™). The test durations were 1, 2, 5, 10, 25, 50, 100, and 500 h. Samples were loaded into the furnace once the temperature was stabilized at 1100 °C and removed from the furnace immediately after the predetermined test durations, followed by air cooling to room temperature. The changes in surface morphology, microstructure, and composition of oxidized samples were characterized after each duration. | 10.1016/j.surfcoat.2021.126828
The thermal conductivity and thermal diffusivity of the electrodes were measured by DLF 1200 (TA Instruments) from room temperature to 1000 °C. The samples were cut into pieces with the dimension of 10 mm in diameter and 3 mm in thickness. | 10.1016/j.surfcoat.2021.126851
Single crystal superalloy (nominal composition: Ni-12Cr-9Co-2Mo-4 W-5Ta-4Al-4Ti) was wire-electrode cut into rectangular pieces of 10 mm × 10 mm × 3 mm, the thickness direction was parallel to [001] crystal orientation. Prior to preparing the coatings, the single crystal superalloy substrates were ground up to 2000# SiC abrasive paper, cleaned ultrasonically in alcohol, and blown dry. A RA-2000 type arc modulation electrospark deposition machine was applied to produce NiCoCrAlYTa/TaC composite coatings on the SX substrate. The parameters used are listed in Table 1 . The coating thickness was measured every minute and plotted using the average value from 5 measurements. To investigate the oxidation resistance of the coatings, samples were heated up to 1000 °C, and held for 100 h. The oxidation kinetic curves were obtained by weighing the samples using electronic scales with a resolution of 10−4 g, and divided by the total surfaces of each sample. The samples were weighed every 2 h in the first 10 h, then every 5 h in the next 15 h, and every 25 h in the remaining time. The wear resistance of the coatings was evaluated by a ball-on-disc tribometer (HT-1000) under the testing temperature of room temperature (RT) and 600 °C, respectively. The upper specimens were Si3N4 balls with the diameter of 6 mm. The under ones were the coatings. The tribological tests were conducted with a constant speed of 560 r/min under a normal load of 5 N. The sliding friction time was set as 20 min. The wear track profiles were measured by 3D surface profiler (Bruker Contour LS-K optical profiler). | 10.1016/j.surfcoat.2021.126851
The analysis samples were prepared through standard metallographic preparation procedures, and electrochemically etched in 10 vol% oxalic acid under 6 V DC/2 s for SEM analysis (JOEL JSM-6301F). XRD (D/Max-2500PC), EDS (Oxford) were also used to investigate the microstructure and phase composition of the coatings. The microhardness across the interface was measured by MH-1000 digital microhardness tester with the load of 100 g for 15 s dwell time. | 10.1016/j.surfcoat.2021.126851
Nimonic 80A type Ni-based superalloy with wt% 67–79 Ni, wt% 18–21 Cr, wt% 3 Fe, wt% 1–1.8 Al, wt%1.8–2.7 Ti and other impurities chemical composition was used as the base material for the boriding process. Before the boriding process, the samples were cut from a 22 mm diameter bar with a thickness of 5 mm using a precision cutting device. Then, to obtain a smoother surface and to remove undesirable substance such as oil and oxide all samples were grounded using 400–1200 abrasive SiC paper. The samples were then ultrasonically cleaned in alcohol and water for 20 min before the boriding process. | 10.1016/j.surfcoat.2021.126906
The boriding heat treatment was performed at 850 °C and 950 °C for 2 h and 4 h considering previous study [22]. Considering that silicide formation should be prevented in Ni-based super alloys, Si-free boriding powder was chosen. Boriding powder mixture was prepared from a mixture consisted of wt. 90% B4C and wt. 10% NaBF4. Then the samples were placed in a crucible made of stainless steel with a minimum of 10 mm boron powder on all sides. The top of the crucible was covered by 20 mm of Al2O3 powders to prevent oxidation at high temperature and finally the lid of the crucible was tightly closed. Sealing of the crucible was done in a glove box under argon. Then, the tightly sealed stainless steel crucible was placed in the furnace, which was ready for boriding. Boriding processes were carried out under open air conditions. At the end of the boriding period, the stainless steel crucible was cooled down to room temperature in an open air environment. Finally, the dust residues on the surface of the samples extracted from the boron powders were cleaned from the surface with a fine brush. | 10.1016/j.surfcoat.2021.126906
Since all surfaces are coated in pack boriding technique, for metallographic examinations the samples were cut from their midpoint along a surface cross section with a precision cutting device. Then, the cut surface of the samples was mounted with a hot mounting device to be polished. The mounted surface was ground using 400 to 2000 grit SiC abrasive papers and polished with 1 μm alumina solution to obtain a good mirror finish. Afterward, the samples were etched in a solution consisted of 50 ml HCI, 30 ml water and 10 g CuSO4. | 10.1016/j.surfcoat.2021.126906
The substrate used in this study was a commercial nickel-base superalloy Mar-M246, in the as cast state, with a nominal composition of Ni(bal)-10 W-10Co-9Cr-5.5Al-2.5Mo-1.5Ti-1.5Ta-0,15C-0,015B in wt%. Disc shaped samples were cut with approximately 7.0 mm in diameter and 1.5 mm in thickness from a bar produced by investment casting. Prior to the HAPC process, the substrates were grinded with silicon carbide abrasive papers down to 1200 grits, polished with alumina suspension, ultrasonically cleaned in isopropyl alcohol and dried with hot air. | 10.1016/j.surfcoat.2021.126999
The deposition of aluminum was performed via the HAPC process using a powder mixture of 25 wt% pure Al as masteralloy and 75 wt% Al2O3 as inert filler. The pack was activated using anhydrous NH4Cl with a concentration of approximately 1 mg.cm−3. Samples to be coated were placed together with the powder mixture in silica tubes that were posteriorly sealed under dynamic primary vacuum near 10−2 atm. The coating process was performed isothermally at 700, 800, 900 and 1000 °C during 9 h. After cooling to room temperature under the furnace inertia, the coated specimens were removed from the quartz tubes and ultrasonically cleaned using isopropyl alcohol to remove excess of the powder mixture. | 10.1016/j.surfcoat.2021.126999
For the oxidation tests, the coated samples were placed in alumina crucibles and placed in preheated muffle furnace under static laboratory air at 1000 °C. The specimens were frequently removed from the furnace, cooled down up to room temperature for weight monitoring, with a 24 h interval between each two weighting operations. Then, the samples were placed back into the furnace to continue oxidation tests for a total duration of 240 h of exposure. The mass gains of these samples were measured by a precision analytical balance with 10−4g accuracy. For each point, an average of four measurements of weight change was considered. | 10.1016/j.surfcoat.2021.126999
The [001] orientation single crystal bar was directionally solidified by the high-rate solidification (HRS) technique, the bar was 15 mm in diameter and 170 mm in length. The deviation of the growth direction to [001] was 6° measured by Laue backscatter diffraction method. To get a homogeneous microstructure and elemental distribution, the rod underwent a multi-stage solution treatment (1310 °C/5 h + 1320 °C/5 h + 1325 °C/6 h + 1330 °C/6 h) in vacuum (5 × 10−4 Pa), followed by argon gas quenching. | 10.1016/j.surfcoat.2021.127005
Designed compositions (in at. %) of the NiAl alloys are Ni50Al, Ni40Al and Ni30Al. The alloy ingots were prepared by arc melting technique in argon atmosphere using high purity Ni (≥ 99.99%) and Al (≥ 99.99%). Then all the ingots were homogenizing annealed (1300 °C/24 h) in vacuum (5 × 10−4 Pa) for grain growth so as to avoid the effect of grain boundary diffusion. | 10.1016/j.surfcoat.2021.127005
The preparation of diffusion couples was illustrated in Fig. 1 , both of NiAl ingots and the superalloy bar were cut into blocks with the dimensions of 5 × 5 × 3 mm3, and the contact face of superalloy was along [001] direction. The contact 5 × 5 mm2 plane of each block was mechanically grounded and polished to 0.25 μm surface finish, and then cleaned ultrasonically in acetone. The polished faces of the NiAl and superalloy blocks were clamped with each other in superalloy jigs to form diffusion couples. After adhesion annealed in vacuum (5 × 10−4 Pa) at 1050 °C for 2 h, all diffusion couples without jigs were sealed in quartz tubes under argon atmosphere, then the diffusion treatment was conducted in the same tube furnace at 1100 °C for 20 h and 100 h. | 10.1016/j.surfcoat.2021.127005
In this study, GTD-111 cast nickel-based superalloy with dimensions of 50 × 50 × 2 mm was used as a substrate. The material used for the cladding was IN625 superalloy spherical powder with a size of 10–30μm prepared by gas atomization method. The chemical compositions of the coating and substrate (see Table 1 ) were determined by the atomic absorption spectroscopy (AAS) method. | 10.1016/j.surfcoat.2021.127010
After the laser cladding process, the cross-sections of the samples were obtained by wire-cutting. The cut samples were subjected to metallographic steps, including sanding and polishing with Al2O3 diamond paste, to aid microstructural observation. Four pieces were cut from each sample. Electro etching solution with 12 mL H3PO4 + 40 mL HNO3 + 48 mL H2SO4 compound at 6 V for 5 s was also used to detect the substrate and coating. When the specimens were ready, digital images were taken using an optical microscope from the cross-sectional surfaces of the cladding layer. The image analysis software Image J (National Institutes of Health, MD) was used to analyze the micrographs to find the dimensions of the pool and porosity fraction. To reduce the error in porosity measurement, three cross-sections were selected from each coating layer and the results were presented as the average. Field-Emission Scanning Electron Microscope (FE-SEM) equipped with Map image, Secondary Electrons (SE), Energy-dispersive X-ray spectroscopy (EDS), and backscattered (BSE) were used for microstructural studies of the coating and substrate. Before placing the sample in the FE-SEM chamber, the samples were covered by the BAL-TEC SCD 005 device for 10 min. X-ray diffraction (XRD) with a CuKα source was used to investigate the composition of precipitation phases. The micro-hardness test was performed using 200 g force and 20 s dwell time on different areas of the sample polished by a Buhler machine made in the United States. The densities of the IN625 clads were measured via the Archimedes method using the analytical balance (ABJ 120-4M, Kern, Balingen, Germany). The ratio of the experimental density (g/cm3) to the theoretical density was estimated as the relative density of the clad. | 10.1016/j.surfcoat.2021.127010
In this study, Inconel 718 substrate alloy specimens with a size of 20 mm × 20 mm × 7 mm were used. Before the pack cementation process, all specimens were cleaned with 1000-grit silicon carbide sandpaper and polished with a 3-μm diamond colloidal suspension. The pack aluminization process was carried out by immersing the samples into a pack powder mixture inside an alumina crucible with a sealed lid. Then the pack was heated in a furnace without a protective (inert) atmosphere. Aluminide deposition processes were conducted at 600 °C and 700 °C temperatures for 3 and 5 h. The presence of aluminides formed on the surface was investigated by X-ray diffraction (XRD) analysis. Rigaku X-ray diffractometer (DMAX 2200) with a Cu K α radiation source and a wavelength of 1.541 Å over a range from 10° to 90° was employed for the phase characterization of the coating layer of the test samples. The cross-sectional morphologies of the coated samples were observed and analyzed by a scanning electron microscope (SEM, Model JEOL JSM-6060, Japan) equipped with an energy dispersive spectroscopy (EDS). The microhardness values of the specimens were determined by Vickers diamond pyramid indenter using a load of 25 g and dwell time 15 s from the surface to interior. | 10.1016/j.surfcoat.2021.127069
Inconel 718 used in this paper is treated by solid solution and aging treatment. The solid solution was treated at 960 °C, held for 100 min, and then cooled with oil. The aging treatment was held at 720 °C for 540 min, then cooled to 620 °C at a rate of 50 °C/h, held for 480 min and then cooled by air. Besides, the microstructure of the original material was analyzed by SEM, and the results are shown in Fig. 1 . | 10.1016/j.surfcoat.2021.127126
The effect of oxygen on Te infiltration could not be ignored, and the Te infiltration test was carried out in nitrogen and air atmospheres to explain the mechanism of Te infiltration promoted by oxygen. The test procedures are as follows: First, samples with dimensions of 10 mm × 10 mm × 4 mm were prepared from a rod using Wire Electrical Discharge Machining (WEDM) and then sequentially ground with 400–2000 mesh abrasive paper and polished with 2.5 μm and 1 μm diamond paste. At last, the samples were ultrasonically cleaned for use. Secondly, the samples (10 mm × 10 mm × 4 mm) were placed into a hollow part with an inner wall of 10 mm × 10 mm and a height of 7 mm. Then, Te powder was filled into the upper 3 mm space, and the part beyond 3 mm was scraped flat with a scraper. The particle size was 300 mesh. The morphology of Te powder is shown in the Fig. 2 . At last, the sample was treated in nitrogen and air for 4 h at 1000 °C, respectively, in a tubular furnace, as shown in Fig. 3 (a). Thirdly, the treated sample was cut using WEDM along its cross-section, as shown in Fig. 4 , and then ground and polished with the same procedures used in the first step. The microstructure of the samples treated in different atmospheres was observed with scanning electron microscope (SEM, JSM-7610F). Meanwhile, energy dispersive spectrometer (EDS) tests were carried out to analyze the elements distribution. Nano indentation test was performed with a Bruker multifunctional nano mechanical testing platform (Hysitron TI980), as shown in Fig. 3(b), to analyze the mechanical properties of intercrystalline compounds and matrix quantitatively. At last, the matrix of sample was separated using WEDM, and the part of Te infiltration layer remained connected. After that, the sample was disconnected and the fresh fracture surface obtained was observed by SEM immediately to avoid oxidation in contact with air for a long time. | 10.1016/j.surfcoat.2021.127126
Three specimens were subjected to a specifically designed heat treatment intended to promote grain boundary serration. The grain boundary serration heat treatment was designed to enhance the high temperature mechanical properties of the LPBFed Alloy 625 substrate [6]. It consisted in heating as-built material to 1300 °C for 90 min followed by slow cooling at the controlled cooling rate of 5 °C/min down to the aging temperature of 870 °C at which the material was maintained for 2 h before air cooling to room temperature. This heat treatment was conducted in a sealed programmable tubular furnace (Nabertherm) under protective argon flow (75 l/h) to provide inert atmosphere. | 10.1016/j.surfcoat.2021.127217
In an attempt to provide an explanation for the cracking of the bond coat, it seems more appropriate to consider samples conditions, in particular the history of the experimental procedure. All nine base specimens were produced at the same time following the procedure described in Section 2.1: all nine Alloys 625 22 × 22 mm2 specimens followed by the deposition of two 50 μm NiCrAlY coating layers were produced by LPBF, in France [2]. Three specimens were then shipped to Italy for being subjected to the GBS heat treatment. These were subsequently shipped back to France for the sol-gel deposition of the ZrO2(Y2O3) ceramic coating on all six AB-TC and GBS-TC samples, including the low temperature bonding heat treatment (600 °C for 4 h). All nine samples were finally shipped back to Italy for being tested in burner rig. At last, all materials characterizations were carried out in Korea, several months later. Approximately 6 to 8 months had passed between LPBF production and samples characterization, approximately 3 months between LPBF production and thermal shock cycling in burner rig. | 10.1016/j.surfcoat.2021.127217
The substrate, nickel-base superalloy with a composition of 10Cr-15Co-5W-5Mo-4Al-2Ti, was prepared by the dimension of 10 × 10 × 5 mm squares. The commercially available CoNiCrAlY powder (Praxair Co-211) was used in the following experiments and the chemical composition is listed in Table 1 . | 10.1016/j.surfcoat.2021.127297
The nominal chemical composition of the Inconel 718 superalloy is given in Table 1 . Cylindrical samples with a 28 mm diameter and 5 mm thickness were placed in a closed cylindrical case (AISI 304 L) containing a powder mixture of 90% B4C and 10% KBF4. The powder-pack boriding process was performed in an electric muffle furnace under the absence of inert gases at 1123, 1173 and 1223 K with 2, 4, and 6 h for each temperature, followed by cooling at room temperature. | 10.1016/j.surfcoat.2021.127355
The borided specimens were ground down from 240 to 2000 grit SiC emery paper, later, they were polished with alumina of 0.3 μm and colloidal silica of 0.06 μm until obtaining a mirror finishing. Then, the specimens were etched with an aqueous solution consisting of 20% of HNO3 and 80% of HCl. The microstructure and thicknesses of the nickel boride layer were observed and measured in an optical microscope (GX51 Olympus instrument) with the aid of the Image-Pro Plus software (see Fig. 2 ). At least, fifty measurements were performed, from a fixed reference on the surface, in different sections of the borided Inconel 718 superalloy; the layer thickness values u, v and w were estimated with the help of the Image Processing Tool (Image-Pro Plus software) as shown in Fig. 2d. | 10.1016/j.surfcoat.2021.127355
The PDCPB was performed in an equipment manufactured at the Instituto Politecnico Nacional (IPN) (Fig. 1 ). Before the treatment, rectangular specimens (250 mm × 25 mm × 9.5 mm) of AISI 316 L stainless steel and Inconel 718 superalloy were ground sequentially using 100–2000 grit SiC papers, polished and ultrasonically cleaned in an acetone solution for 15 min. The nominal chemical compositions of the materials are given in Table 1 . | 10.1016/j.surfcoat.2021.127404
For experimental studies, specimens with dimensions of 20 mm × 10 mm × 0.5 mm were prepared and mechanically ground with SiC abrasive paper up to 1000 grit. Then the specimens were ultrasonically cleaned with acetone. Finally, the specimens were dried by hot airflow. | 10.1016/j.surfin.2020.100599
Different salts containing metal powder were used to obtain the desired bath for coating. A specified amount of powders were mixed inside a chamber and were ball-milled and mixed for 5 min to homogenize. The mixture was then melted in an alumina crucible at 850 °C. | 10.1016/j.surfin.2020.100599
The coating process was performed at 750 °C for 30 min. The samples were then taken out of the bath and cooled in the air atmosphere. Using an aqueous solution of phosphoric acid, nitric acid, and water in a volume ratio of 1:1:1 at 25 °C, the hot-dipped specimens were cleaned. | 10.1016/j.surfin.2020.100599
For hot corrosion tests, two types of samples including, aluminized and Si-modified aluminized were considered. A solution of Na2SO4–25% wt. NaCl salts in deionized water (with a ratio of 3:1) was used as the corrosive mixture. The solution was then sprayed onto the specimens’ surfaces. Next, the specimens were heated to 200 ± 5 °C so that the water of the salts was removed. To determine the amount of adsorbed salt, the samples were weighed before and after immersion. Weighting results showed that there was almost 3 mg/cm2 salt on the samples’ surface. The duration of the corrosion test was 140 h at 750 °C, with 20 h intervals taking out of the furnace and cooling to room temperature. Finally, to omit the residual salts on the surface, the specimens were placed in hot water. In order to investigate the effect of time on the corrosion rate, the samples were taken out from the furnace after 60 and 140 h and analyzed. Table 3 illustrates the sample coding. Three repetitions were carried out for each specimen. | 10.1016/j.surfin.2020.100599
The Nimonic 80A alloy specimens with dimensions of Ø20 × 5 mm were used as substrate material. Composition of the Nimonic 80A is given in Table 1 . After surface cleaning of samples, by grounding with series of SiC paper up to 1000 grit size and polishing with 3 µm Al2O3 suspension, they were embedded in pack aluminising powder mixtures consisting of aluminium (pure aluminium), activator (ammonium chloride, NH4Cl) and filler material (Al2O3) and put in a crucible. Pack aluminising process was conducted at 650 and 700 °C for 3 and 5 h in an open atmospheric furnace (Fig. 1 ). Presence of the aluminides formed on steel substrate was actualized by using classical metallographic techniques and all off the samples are eched with 10% HNO3–90% H2O chemical etching solution. X-ray diffraction analysis (XRD). Rigaku X-ray diffractometer (DMAX 2200) with a Cu Kα radiation source of a wavelength of 1.541 Å over a range from 20° to 80° was employed for the phase characterization of coating layer of the test samples. Dispersion of the phases in the coating layer was investigated by using electron microscope (SEM, Model JEOL JSM-6060, Japan) with an energy dispersive spectroscopy (EDS, Model JEOL JSM-6060, Japan) was performed to determine distribution of alloying elements and equipped. The micro-hardness values of the specimens were determined using a Leica WMHT- Mod model Vickers hardness instrument by a Vickers diamond pyramid indenter using a load of 25 gf and dwell time 10 s. | 10.1016/j.surfin.2021.101240
The identification of material parameters began with a step-by-step procedure to obtain an initial set of parameters. The experimental results were used as inputs. Low cycle fatigue tests were carried out using standard cylindrical specimens (diameter of 6.4 mm and gauge length of 36.5 mm) at a temperature of 850 °C to reflect the working environment of nickel superalloys. The specimens were subjected to strain-controlled cyclic loading, with 2 s-2 s-2 s-2 s (2 s dwell at both maximum and minimum load levels) and 200 s-200 s-200 s-200 s (200 s dwell at both maximum and minimum load levels) loading waveforms, along 〈0 0 1〉 direction. The maximum level of strain applied on the element was 1%, with a strain ratio of −1. In this work, the crystallographic formulation constitutes on 12 octahedral slip systems. The procedure consists of a series of iterations until an acceptable tolerance is achieved between model simulations and experimental data. | 10.1016/j.tafmec.2017.10.010
Nominal stress and strain levels were used to set the experimental conditions (estimate the loads required for each test), and actual strain gauge readings were used to confirm whether the required values were achieved. | 10.1016/j.tafmec.2018.06.011
The materials used in this study were Hastelloy X and Inconel 718; two nickel based superalloys with chemical compositions shown in Table 1 . Hastelloy X was in plate shape with a thickness of 2 mm and Inconel 718 was in the form of bar with a diameter of 12 mm. Several samples of Hastelloy X plate were heated at 1175 °C for 1 h and then rapidly cooled in air. Inconel 718 was subjected to solution annealing at 940 °C for 2 h, then two steps aging was performed at 720 °C for 8 h before cooling it to 620 °C inside furnace and holding the samples at this temperature for a period of 10 h followed by air cooling. | 10.1016/j.tafmec.2018.07.003
Specimens for tensile compaction test (CT) of Hastelloy X were fabricated with the dimensions given in Fig. 1 (a). These specimens were pre-cracked before they were subjected to tensile compaction tests in plane stress mode according to standard ASTM E647 [29]. Test specimens of Inconel 718 for rotary bending fatigue test were prepared according to standard DIN 50113 [30] with the dimensions given in Fig. 1(b). | 10.1016/j.tafmec.2018.07.003
The studied alloys were prepared from high-purity elements (Fe – 99.95%, Ti – 99.8%, and Al – 99.95%) using arc melting in MAM-1 furnace (Buehler GmbH) into a button-type ingots. They were four times re-melted to guarantee a good chemical homogeneity. The chemical composition of the alloys is given in Table 1 . The contents of alloying elements were selected with respect to the position in the ternary Fe-Al-Ti system [19–22]. The vertical section at 23 at.% Al (the closest section to the present set of alloys that is available in the literature) [20] is illustrated in Fig. 1 . The equilibrium phase composition of the alloy Ti-7 should consist in the investigated range of temperatures (600–800 °C) of two phases: disordered solid solution of Al in Fe (bcc lattice A2) and ordered intermetallic compound Fe3Al (lattice D03, respectively its ternary equivalent L21). The binary alloy without titanium, Ti-0, at the studied temperature of 600 °C and nominal composition, should consist of disordered lattice A2 [23]. A shift towards A2 + B2 phase field could be expected for analyzed composition. A detailed description of microstructure and magnetic properties is given in another paper [24]. | 10.1016/j.tafmec.2018.11.005
The specimens for small punch testing were prepared by machining cylinders 8 mm in diameter. The cylinders were subsequently cut to slices 1.2 mm thick using electro discharge machining. The slices were ground carefully from both sides equally and finally polished to 1200 grit. The final thickness of 0.500 ± 0.005 mm was measured by using a micrometer with a resolution of 1 μm. | 10.1016/j.tafmec.2018.11.005
Cylindrical specimens were prepared from an AM adapted ductile alloy based on Hastelloy X [18]. The specimens were manufactured by PBF-L in two different building directions: 0° and 90°, where the angles refer to the angle between the longitudinal axis of the specimen and the building platform according to Fig. 1 . Furthermore, the building direction v with respect to the building platform is also depicted in Fig. 1. The specimens were built in an EOS M290 machine, where the thickness of the build layers were 40 μm. Prior to testing, the specimens were machined to final dimensions, with a diameter of 6.35 mm at the gauge section, to remove the influence of the as-built surface effects. No further treatments were applied. LCF testing was performed in strain control on 20 specimens with different strain ranges and two different R ε -values at room temperature, as specified in Table 1 . Different strain ranges were applied to quantitatively study the influence of applied load on the crack initiation life, and two different build directions were used to see the influence of anisotropy. An extensometer was used to monitor the loading, with an 11.4 mm long gauge length. The specimens were run either until rupture occured or until 60% load drop was achieved, and then pulled to fracture. | 10.1016/j.tafmec.2020.102604
In the current study, rods prepared via an investment casting technique with a shape close to the low cycle fatigue test specimens were used. The nickel-based superalloy MAR-M247 with the nominal chemical composition (wt. %) of 0.15 C, 8.37 Cr, 9.91 Co, 9.92 W, 0.67 Mo, 5.42 Al, 1.01 Ti, 3.05 Ta, 0.04 Fe, 0.015 B and 1.5 Hf and Ni bal. was supplied by PBS Velká Bíteš a.s., Czech Republic. Hot isostatic pressing (HIP) with a pressure of 100 MPa was applied to the material at 1200 °C for 4 h to reduce the amount and size of casting defects [42]. To obtain the optimal microstructure, the HIP was followed by solid solution annealing at 1200 °C for 2 h and precipitation hardening at 870 °C for 24 h [50]. Heat treatment was performed in a protective argon atmosphere. MAR-M247 is typical of coarse polyhedral dendritic grains. The average grain size obtained by the linear intersect method was 2.1 ± 0.3 mm. The fcc γ matrix is strengthened by coherent γ́ precipitates with a tri-modal form. Fine cubic precipitates with an edge size of 0.5 μm are surrounded by coarse complex-shaped precipitates. A fine dispersion of rounded γ́ nano-precipitates is present in the γ matrix channels. For a detailed description of the microstructure of MAR-M247, the readers are referred to the authors’ previous papers [42,49]. | 10.1016/j.tafmec.2020.102606
Low cycle fatigue tests were performed in an electro-hydraulic computer-controlled testing system at 23 °C, 700 °C and 800 °C in laboratory air. A symmetrical push–pull cycle (Rε = –1) with constant total strain amplitude εa and constant strain rate ( ε ̇ = 2 × 10−3 s−1) was applied to the test specimens. Some specimens were electrolytically polished in an electrolyte solution of ethanol, perchloric acid and nitric acid for 5 s at 56 V to facilitate surface relief observations. The temperature of the electrolyte solution was kept constant at −16 °C. The strain measurement and control were provided by an extensometer with a 12-mm-long base. Cylindrical specimens were machined from these rods to a final shape with a gauge length of 15 mm and a diameter of 6 mm. High-temperature experiments were carried out using a three-zone resistance furnace controlled by thermoregulators. The specimen temperature was monitored by three independent thermocouples attached to the specimen. The heating rate was 300 °C per hour and the duration of a temperature dwell at the 700 °C and 800 °C prior to fatigue testing to stabilize the testing system was 3 h. Cooling the system back to room temperature from 700 °C and 800 °C took approximately 5, respectively 6 h. | 10.1016/j.tafmec.2020.102606
The fracture surfaces and gauge sections of the polished specimens that were fatigued to failure were investigated using secondary electron imaging with a TESCAN Lyra3 XMU SEM. A scanning probe microscope LiteScope™, NenoVision s.r.o. in tapping mode was used for AFM observation of surface relief after low cycle fatigue tests at 23 °C, 700 °C and 800 °C. AFM measurements were conducted in SEM using a CPEM technique combining HRSEM and AFM images to reconstruct the surface in three dimensions. To reveal the presence and shape of intrusions and fatigue cracks, a FIB cutting with 30 kV accelerating voltage and a current of 4nA and 1nA was accomplished perpendicular to the specimen surface and approximately perpendicular to the direction of PSMs. A thin platinum layer was deposited at the surface area of the observation containing the PSMs using FIB deposition to avoid undesirable damage of the shape of the surface. A standard cross-section FIB lift-out was done at selected PSMs to reveal their nature. This procedure consists of a deposition of protective Pt layer with approximate dimensions of 20 µm × 2 µm × 1.5 µm and subsequent FIB milling of two rectangular trenches (22 µm × 20 µm × 10 µm) from each side of Pt layer to define the pre-lamellae using a FIB voltage of 30 kV and a current of 4nA, then at 30 kV/1nA for surface cleaning. Each pre-lamellae, with a width of around 1 µm, was then cut free, transferred and mounted on a copper grid and then further thinned from both sides progressively to 300 nm at 30 kV/1nA, to 100 nm at 30 kV/160 pA and then at 2 kV/20 pA to 50–60 nm thickness with the foil inclined at 2.5° from the optimal tilt angle. Plastic strain localisation was investigated using TEM thin foils prepared from slices cut parallel to the loading axis. The slices were then mechanically ground to a thickness of approximately 60 μm, and subsequently, discs with a 3 mm diameter were punched from the slices. The discs were then electrolytically thinned using a twin jet electro-polisher. TEM foils were observed in a JEOL JEM-2100F STEM equipped with Oxford X-max EDX at 200 kV in several diffraction conditions. | 10.1016/j.tafmec.2020.102606
The initial fatigue crack was then produced in specimens under load controlled conditions at room temperature according to ASTM E 1820-15 [16]. Fig. 4 shows the fatigue crack in as-received and welded CT specimens. Before welding, according to repairing procedure, a three steps heat treatment including warming up to 1160 °C and maintaining for four hours, and cooling up to 920 °C in the furnace and finally cooling in the air were performed on the specimen to soften and increase the weldability [17]. | 10.1016/j.tafmec.2020.102614
The material investigated in the present experiment is DD6 nickel-based single crystal superalloy with the nominal composition (Table 1 ) [33]. In order to investigate the effects of film hole on the creep behavior of air-cooled blades, thin-walled plate specimens with a center film hole were designed in three different crystal orientations ([001], [011], [111]), as shown in Fig. 2 . All materials were subjected to the standard heat treatment process: 1290 °C × 1 h + 1300 °C × 2 h + 1315 °C × 4 h/AC + 1120 °C × 4 h/AC + 870 °C × 32 h/AC. X-ray diffraction (Laue) analysis was used to confirm that the material is in [001] orientation with deviation controlling below 10°. Fractography of all specimens was carried out employing a Quanta 600 Field Emission Gun Scanning Electron Microscope (FEG-SEM) with energy-dispersive X-ray spectroscope (EDS) operating at 20 kV. The samples for micro-analysis were mechanically polished up to a mirror finish and then etched in a solution made of 16.7% HNO3, 33.3% HF and 50% glycerinum. | 10.1016/j.tafmec.2020.102680
The thin-walled plate specimens had a gauge length of 25 mm and a cross-sectional dimension of 5 mm × 2 mm. The diameter of film holes on the center-hole plate specimens was 1 mm, and the holes were produced by electrical discharge machining (EDM). In order to minimize errors, all specimens were tested on the same testing equipment in accordance with the experimental standard GB/T 2039–2012. Creep tests were performed by applying constant stress to the minimum cross-section. In contrast, the creep experiment of smooth specimens was also carried out in the same conditions. | 10.1016/j.tafmec.2020.102680
All experiments were conducted on a single heat of Monel K-500 (UNS N05500) provided by the U.S. Naval Research Laboratory in the form of a 100-mm long, 114-mm diameter bar. The material (designated as NRL HS) was heat-treated to achieve the upper-bound strength requirement captured in the QQ-N-286G federal procurement specification [94] using the following protocol [95]: direct-aging for 16 h at 866 K (593 °C), furnace-cooled at 14 K/h to 811 K (538 °C), held for 1 h, furnace-cooled at 14 K/h to 755 K (482 °C), held for 1 h, and then air cooled to ambient temperature. The composition of this material, obtained using inert coupled plasma-optical emission spectroscopy (ICP-OES; for bulk composition) and glow discharge mass spectroscopy (GDMS; for trace elemental composition) is reported in Table 1 . The mechanical properties and microstructure details of this material heat were assessed in prior studies [89,92] and are summarized in Table 2 (where n and α are the coefficients from the Ramberg-Osgood hardening law [96]). | 10.1016/j.tafmec.2020.102846
Cobalt (approximately 100mg) was brought into chloride form and then mixed with the reagent (1-nitroso, 2-naphthol) according to the standard procedure [16]. The precipitate of cobalt complex thus formed was separated by filtering. The residual solution containing trace elements was evaporated to near 2mL and then made up to 25mL solution (2% nitric acid) by diluting with the Millipore water. Process blank without addition of sample material and a sample aliquot spiked with known amounts of trace elements (B, Mg, P, Si, V, Mn, Fe, Cu, Ga, Se, Sn, Te, Tl, Pb, Bi) were treated similarly to verify recoveries. All the solutions were analysed by ICP-OES (for P, Si, Fe, Co) and then 2mL of each solution was diluted to 4mL and analysed by ICP-QMS (for B, Mg, V, Mn, Cu, Ga, Se, Sn, Te, Tl, Pb, Bi). | 10.1016/j.talanta.2004.09.001
A sample solution (approximately 100mg) present in 1M KI + 2M H2SO4 was extracted with MIBK solvent twice (1:1, 10mL each). Cobalt was retained in the aqueous phase and the trace elements were extracted into the organic phase. These trace elements were then stripped back into 4M HNO3 solution twice (10mL each time). Tin extracted into the organic solvent was also back-extracted into 4M HCl solution twice (10mL each time). Both solutions were mixed together and evaporated to near 1mL and made up to 25mL with Millipore water. Blank and sample solution spiked with known amounts of trace elements (B, Mg, P, Si, V, Mn, Fe, Cu, Ga, Se, Sn, Te, Tl, Pb, Bi) were treated similarly. All solutions were analysed by ICP-OES (for P, Si, Fe, Co) and then 2mL of each solution was diluted to 4mL and analysed by ICP-QMS (for B, Mg, V, Mn, Cu, Ga, Se, Sn, Te, Tl, Pb, Bi). | 10.1016/j.talanta.2004.09.001
A sample solution (approximately 150mg) present in nitric acid medium was converted into 4M HCl medium and extracted with undiluted TBP solvent twice (1:1, 10mL each). Cobalt was retained in the aqueous phase, and trace elements were extracted into the organic phase. These trace elements were back extracted into aqueous phase with 10mL (each time) of 4M HNO3 solution twice. The aqueous solution was evaporated to near to 1mL and made up to 25mL with Millipore water. Process blanks and sample solution, spiked with known amounts of trace elements (B, Mg, P, Si, V, Mn, Fe, Cu, Ga, Se, Sn, Te, Tl, Pb, Bi) were treated similarly. These solutions were analysed by ICP-OES (for P, Si, Fe, Co) and then 2mL of each solution was diluted to 4mL and analysed by ICP-QMS (for B, Mg, V, Mn, Cu, Ga, Se, Sn, Te, Tl, Pb, Bi). | 10.1016/j.talanta.2004.09.001
Sample (approximately 250mg) solution present in 8M HCl was treated with drops of potassium permanganate solution (1M) until the colour of the solution has become red. Then the sample solution was extracted with MIBK solvent twice (1:1, 10mL each time). The MIBK solvent containing trace elements was evaporated to near dryness. The traces of organic solvent (MIBK) are charred with high purity sulphuric acid. Then the solution was made up to 10mL with the Millipore water by maintaining 2% nitric acid in it. Process blank and sample solution spiked with known amounts (B, Mg, P, Si, V, Mn, Fe, Cu, Ga, Se, Sn, Te, Tl, Pb, Bi) of trace elements were treated similarly. All the solutions were analysed by ICP-OES (for P, Si, Fe, Co) and then 1mL of each solution was diluted to 4mL and analysed by ICP-QMS (for B, Mg, V, Mn, Cu, Ga, Se, Sn, Te, Tl, Pb, Bi). | 10.1016/j.talanta.2004.09.001
For all of the four different samples with a mass between 109.9 and 173.3mg a heating rate of 20Kmin−1 and a sapphire standard was used. | 10.1016/j.tca.2007.09.006
For EGA using TG-GCMS, the samples were heated in a dynamic atmosphere which simulated a thermal debinding heating profile. A decrease in mass indicated evaporation or decomposition while an increase in mass indicated that the material was ad- or absorbing or reacting with the gas in the furnace. For example, if oxygen is present in the furnace, the NiSA could oxidize resulting in a measurable mass change. The STA 449 has a TG resolution of 0.025μg. The standard uncertainty in mass was determined from four empty crucible runs and was found to be a maximum of ±0.025mg at 848°C. The TG furnace was automatically evacuated and refilled with inert gas a set number of times (up to 5) in advance of heating. The system used a rough vacuum pump to pump down to ∼10−2 mbar before refilling with the selected purge gas. The inert atmosphere (99.999% pure helium in this case to allow for optimal GCMS analysis) was used to refill during the evacuation/refill process. Helium was used as the dynamic atmosphere flowing into the furnace at 70mLmin−1 for 5–10min before the start of the experiments to allow for the TG signal to stabilize. The flow rate of He was maintained at 70mLmin−1 for the duration of the experiment. | 10.1016/j.tca.2016.06.019
The provenance and mass fraction purity of the materials used in this study are listed in Table 1 . Silver-gold-gallium metallic alloys of a chosen composition (about 2 g) were prepared from pure metals before EMF experiments. Weighed metal samples were placed inside quartz tubes, and then they were sealed under vacuum. Next, alloys were prepared by melting during heating sealed ampoules in the operating furnace up to 1373 K. During EMF measurements an ultra-high purity atmosphere was argon. | 10.1016/j.tca.2018.02.012
were used. | 10.1016/j.tca.2018.02.012
The experiments were performed using a HfNi ingot of nominally equiatomic composition, Hf50Ni50 (at. %), received from the Materials Preparation Center of Ames Laboratory [44]. The Hf contained 0.25 wt. % Zr. The ingot was made by argon arc melting, drop cast into a 10 mm diameter rod, and homogenized for 6 h at 1473 K plus 48 h at 1423 K in vacuum. The homogenization was part of a standard treatment to achieve compositional and microstructural stability for subsequent testing outside the scope of this study. | 10.1016/j.tca.2018.08.011
Diffusion couples were made between the HfNi alloy and pure Ni in order to study phase equilibria in the Ni-rich half of the HfNi system. The Ni specimens were taken from a high purity (99.999%), 1 mm thick plate received from Goodfellow. Specimens of dimensions 4 × 4 × 1 mm were ground using SiC papers, polished with diamond suspensions down to a 3 μm finish, and ultrasonically cleaned in ethanol. Couples were made by placing Ni and HfNi specimens in a silicon nitride clamping device, using Al2O3 powder to keep the samples leveled, and heat treating the assembly 30 min at 1373 K (1173 K couple) or 1 h at 1423 K (other couples) in laboratory air. After slow cooling, the couples were vacuum-encapsulated in quartz capsules and annealed at 1173, 1283 and 1373 K for 500, 190, and 100 h, respectively. The diffusion heat treatments were terminated by water quenching. | 10.1016/j.tca.2018.08.011
Polished sections of the heat-treated couples were prepared by standard metallographic procedures. Composition profiles were measured by electron probe micro-analysis (EPMA) using a JEOL JXA-8530F field emission gun instrument. The measured intensities were converted to concentrations via a built-in ZAF calibration procedure, using Hf and Ni as standards. A step size of 5 μm was used for overall scans of the diffusion regions, and 1 μm steps were used for detailed scans of the Ni/HfNi5 interface region. | 10.1016/j.tca.2018.08.011
The high temperature phase transformation was observed using Differential Scanning Calorimetry (DSC) and time-resolved synchrotron based High Energy X-Ray Diffraction (HEXRD). The DSC experiments were performed using a NETZSCH 2000 calorimeter, in inert ultra-high purity argon environment. The sample was heated from room temperature to 1400 °C and then cooled back to room temperature at a rate of 10 °C/min. The time-resolved HEXRD experiments were carried out at the Advanced Photon Source (APS) at Argonne National Laboratory, in sector 11, beamline ID-11-C (energy – 105.6 keV, wavelength – 0.118 Å). The samples were prepared by sectioning the cast HfNi alloys and thinning down the sections to ∼500 μm. The samples were then stacked in a Linkham TS1500 resistance furnace. These samples were then heated to 1490 K using an initial heating rate of 30 K/min till 1373 K and 10 K/min from 1373 to 1490 K. The diffraction data was collected using a Perkin-Elmer detector. | 10.1016/j.tca.2018.08.011
In this work three precipitation hardening alloys with solution annealing temperatures above 1000 °C were investigated – a precipitation hardening steel as well as two Ni-based super-alloys. The martensitic, precipitation hardening steel X5CrNiCuNb16-4 was analysed in two batches. Batch X5CrNiCuNb16-4 #1 was received as a hot-rolled bar which was solution annealed at 1038 °C for 60 min and quenched rapidly in air. Batch X5CrNiCuNb16-4 #2 is a laser beam melted material in as-built condition. The samples of the Nibased super-alloys were each taken from fully heat-treated, low-pressure, turbine discs. The alloy Inconel 718 was forged between 930–1000 °C and quenched by calm air followed by a two-stage ageing process. In the first stage, ageing was carried out at 710730 °C for 8–10 h. The samples were then furnace cooled to 610–630 °C and aged there for another 8–10 h in the second stage. The alloy René 65 was solution annealed at 1066 °C and quenched in a water-glycol mixture, followed by ageing at 760 °C for 8 h. The alloying elements of the above-mentioned alloys are given in Table 1 . | 10.1016/j.tca.2019.01.026
The focus of this work is to establish a DSC method for the analysis of the solid-solid-phase transformations in precipitation hardening alloys with solution annealing temperatures above 1000 °C. All DSC experiments were carried out in a high temperature heat flux DSC Setaram Labsys EVO, equipped with a high sensitivity CALVET type cp-rod [8]. In advance, a scan rate dependent temperature calibration was performed using the following pure substances: indium, tin, lead, zinc, aluminium, silver, gold and nickel. The investigated temperature range for this work ranged from room temperature up to 1200 °C using continuous heating and cooling rates from 0.010.3 K/s. A minimum of three individual samples were tested per scan rate. In between two sample measurements, one baseline measurement was performed. To minimise the influence of oxidation, an inert gas (argon for X5CrNiCuNb16-4, nitrogen for Inconel 718 and René 65) with a flow rate of 20 ml/min was used. Typical sample dimensions for the device are Ø 4.9 x 11.6 mm. An inert reference (in an ideal case of similar absolute heat capacity) is placed in the reference sensor in order to determine the excess specific heat capacity [1]. During the baseline run, reference samples are placed in both sensors. The choice of the reference material will be discussed below. The experimental setup including sensor, sample and crucibles is shown in Fig. 1 a). Sample and reference were each placed in a ceramic crucible which was then positioned inside a platinum crucible. Sample change was done using manual vacuum suction. This permits the handling of just the crucible lids and sample, while the stacked crucible system remains in the sensor, minimising the baseline drift. | 10.1016/j.tca.2019.01.026
To obtain additional information of the microstructural effects on the alloy properties, Vickers-hardness tests were carried out on the solution annealed and quenched samples as well as those in the aged condition. Samples for hardness tests and microstructure investigations were heat treated in a Bähr DIL 805 A/D dilatometer, except for the cooling rates 0.001 K/s and 0.0001 K/s, which were prepared in a Carbolite CWF 11/13 controlled furnace. The cylindrical samples had a diameter of 4 mm and a length of 10 mm. Subsequent ageing of the samples was done in a furnace. | 10.1016/j.tca.2019.01.026
To analyse the changes in the microstructure related to the reactions detected in DSC, Optical microscopy (OM) as well as Scanning Electron Microscopy (SEM) and Energy dispersive Xray spectroscopy (EDS) were performed. The heat treated samples were cold-embedded in epoxy resin and then mechanically ground and polished with water-free lubricants. The final polishing was done with 0.05 μm oxide polishing suspension. The polished samples were rinsed after polishing and were analysed in polished or etched condition. The steel X5CrNiCuNb16-4 was analysed in polished condition, while the nickel alloys Inconel 718 and René 65 prior OM were etched by the Kalling II reagent (100 ml concentrated hydrochloric acid, 5 g cupric chloride and 100 ml ethyl alcohol, [10]). The SEM samples were analysed by a field emission SEM (MERLIN®VP Compact, Co. Zeiss, Oberkochen, Germany), equipped with an EDS detector (XFlash 6/30) and analysis software (Quantax400, Co. Bruker, Berlin, Germany). SEM-secondary electron (SEM-SE) images were obtained using high efficiency Everhart-Thornley-type HE-SE detector at 5 kV acceleration voltage. Representative areas of the samples were analysed and mapped to determine the elemental distribution on basis of the EDX-spectra data by the QUANTAX ESPRIT Microanalysis software (version 2.0). The embedded and polished samples were mounted on the SEM carrier with adhesive conductive carbon and aluminium tape (Co. PLANO, Wetzlar, Germany). The acceleration voltage for the EDS analysis was varied between 15 and 20 kV. | 10.1016/j.tca.2019.01.026
Both the pin and disk surfaces were rinsed with 200-proof ethyl alcohol before installation in the fretting apparatus. Two or three fretting experiments were conducted with each material couple at each fretting condition. Then, the data were averaged to obtain the wear volume loss of material. | 10.1016/j.triboint.2007.04.006
An R&amp;D-type hybrid PVD coater (Kobe Steel Ltd.) was used in this study [23]. SPG 422 cutting cemented tungsten carbide inserts with mirror polished top surface were used for the experiments. Each coating was applied to three SPG 422 substrates for testing. The (Ti0.34 Al0.66) alloy manufactured by a powder metallurgical process was employed as a target for the arc cathode, while pure transitional metals of V–VI groups (V, Nb, Cr, Mo, W) were used for sputtering targets to deposit nano-multilayered coatings. Samples were heated up to approximately 500°C and cleaned through an Ar ion etching process. Ar–N2 mixture gas was fed to the chamber at a pressure of 2.7Pa with an N2 partial pressure of 1.3Pa. An arc source (plasma-enhanced type) and a UBM (unbalanced magnetron) source were installed in a counter-facing manner and both connected to a DC power supply. The arc source was operated at 100A for a 100mm diameter target. The sputter source was operated in DC mode simultaneously with the arc source. Input DC power to the UBM source was 1.5kW (for a 160mm diameter target) to obtain AlTiN/Me x N coatings where Me x is a transition metal of V–VI groups. The substrates were mounted on a rotating sample holder, causing them to be passed successively in front of the arc and the sputter source during deposition. The rotation speed of the substrate holder was 5rpm. Substrate bias was fixed to 100V for all depositions. Coatings were subjected to compositional energy dispersion X-ray spectroscopy (EDX), structural transmission electron microscopy (TEM) and mechanical micro-indentation analysis. The overall coating thickness was 3μm. The bilayer (AlN+Me x N nanolayers) thickness did not exceed 25–30nm. The thickness of Me x N layer was approximately 2–3nm. The worn SPG 422 coated inserts were cut out and thinned for TEM observation using focused ion beam (FIB) and micro-lifting techniques after testing. | 10.1016/j.triboint.2010.02.008
NiCr–Al2O3 composites containing alumina mass percentages of 20, 30, 40, 50, and 60 were fabricated by powder metallurgical method using vacuum-hot-pressing furnace (ZT-45-20Y, China), which were listed in Table 1. The starting materials were a commercially available Ni (60μm), Cr (45μm) and α-Al2O3 (30nm), all in form of powder. Ni (80wt%) and Cr (20wt%) powders were first ball-milled for 20h in Pulverisette 5 Planetary high-energy-mill (Fritsch, Germany), then Al2O3 powder was added and continuously ball-milled for 20h. The ratio of ball to powders was 10:1 in weight. The milled powders were subsequently cold compacted in a graphite mold at a pressure of 20MPa. Then, the pressed specimens were sintered at 1300°C for 1h with a heating rate of 10°C/min under the pressure of 25MPa in a hot press sintering furnace at a dynamic vacuum of about 10−2 Pa. | 10.1016/j.triboint.2014.11.023
After the end face of the cylinder samples was polished with 600-grit sandpaper, the friction coefficients in air were measured with a high temperature pin-on-disk tribometer under a load of 4.9N (stress of 2.5×105 Pa) at 25, 200, 400 and 600°C. The rotation velocity was 45 RPM and the rotation radius was approximately 20mm. The counterpart disks were made of a stainless steel with composition presented in Table 2. The tribotests were started after the samples were heated to the desired temperature in about 15–30min and the wear time was 20min. Wear test was repeated two times at each selected temperature and better tribological performance was chosen. The surface roughness values (0.77±0.13μm) of the Ni/Ag cylinders were measured with Surftest SJ-310. The microhardness values of polished samples were determined by Vickers microhardness tester using 100g indenting load and a dwell time of 15s. | 10.1016/j.triboint.2015.11.031
All the tool inserts with ISO insert designation of SNMG 120408 were procured from SECO, India. A tool holder with ISO designation of PSBNR2020K12 (WIDIA ID 3A, India) was used for both uncoated and coated tools. Tool geometry of all tools is given as −6°, −6°, 6°, 6°, 15°, 75°, 0.8 (mm) in ORS. Surface roughness was measured using a roughness tester (Make: Taylor Hobson, Model: Surtronic 3+) at four different locations for each run and then average value was taken. A tool-work thermocouple was used to approximately measure cutting temperature. For measuring temperature, the probe having diameter of 0.5mm was placed at the interface of insert and shim at the place below tool tip. Proper insulation was provided (Teflon tape) for reducing heat transfer on the head stock, tail stock and tool holder. Cutting force was measured using a 4-component piezoelectric dynamometer (Model: 9272 Make: Kistler, Switzerland) in combination with a charge amplifier (Make: Kistler Instrumente AG, CH-8408 Winterthur, Switzerland; Model: Model: 5070A 10100). Data acquisition systems of National Instruments, India were used for cutting force and temperature. Field emission scanning electron microscopy (FESEM, model: NOVA NANO SEM-450) in combination with energy dispersive spectroscopy (EDS) through X-ray was used to reveal microstructure and composition respectively whereas scanning electron microscopy (SEM, Make: JEOL JSM-6490) was used to investigate tool wear mechanism. Tribological properties of the uncoated and coated tools were evaluated using a ball-on-disc tribometer (TR-208-M1, DUCOM) under fixed condition. The tests were performed at 10N loads with a track diameter of 8mm. The test was continued for 600m of track length with a linear speed of 250mm/s. Hard and thermal resistant Si3N4 ball with a diameter of 6 mm was used as ball-counterpart. The test was carried out at room temperature (25–27°C) and 50±5% relative humidity. NT-1100 WYKO Optical Profiler, using the white light interferometry technique, was used to generate 3D images of the wear patterns for all cutting tools. It is important to mention that the test has been carried out to study the tribological response of different cutting tools. Since such test cannot simulate the identical contact condition during machining, counterpart material was not chosen identical as the workpiece material used in machining [33,34]. Stereo zoom microscope (Make: Radical Instruments) was used to monitor the condition of cutting tools after each experimental run and evaluate the tool wear. In order to evaluate various phases present in tools and workpiece (Incoloy 825), X-ray diffraction (XRD) (XPert PW3040/00, Make: PANalytical) technique was done before machining. Workpiece and uncoated tool were evaluated under conventional Bragg-Branteno mode, while the coated tools were studied using grazing incidence XRD (GIXRD) technique with a grazing incidence angle of 2°. A 2θ scan range of 30–80°, step size of 0.05° and count time of 2s/step were considered. | 10.1016/j.triboint.2016.05.027
The mixed raw powder was weighed 30 g and sintered by spark plasma sintering furnace (SPS-20T-10, Shanghai Chen Hua Technology Co., Ltd) at 1150 °C in vacuum (&lt;10 Pa) through a cylindrical graphite mold with a 25 mm diameter under a hot pressure of 30 MPa. The heating rate was 50 °C/min and holding time was 5 min to effectively restrain the growth of grain size, and after sintering, the sample was cooled down by circulating water. The as-prepared NiCoCrAl matrix self-lubricating composite (denoted as NACS self-lubricating composite) was polished down to 120, 600, 1000, 1500, and 2000 mesh silicon carbide waterproof abrasive papers, and then burnished by water soluble diamond grinding paste. | 10.1016/j.triboint.2018.10.050
The density of the NACS composite was determined by Archimedes drainage method. Testing methods and standards come from People's Republic of China (PRC) national standard with the identifier being GB/T 10421–2002. Before the density was measured, all of samples were boiled in boiling water for 5 min to moisten and fill water on the surface blowholes. The micro-hardness of NACS composite was measured by an MH-5 Vickers micro-hardness tester using an applied load of 300 g and a dwell time of 5 s. Testing standards come from the PRC national standard with the identifier being GB/T 4340–2009. The Brinell hardness of composite was measured by a digital small load Brinell hardness tester (HBS-62.5, China). A cemented carbide ball intender was used under an applied load of 62.5 kgf with the ball diameter of 2.5 mm and a dwell time of 30 s. The final density and hardness value were calculated by averaging at least eight measurements. The three-point bending test (identifier being GB/T 232–2010) was conducted to obtain the RT flexural strength through a CMT5202 electronic universal materials testing machine (Shenzhen Sans Material Test Instrument Co., China) and the samples were cut to 20 × 3 × 4 mm3 cuboid. The nominal cross head speed was 0.1 mm/min and the span was 16 mm. The RT compressive specimens were cut from the monolithic NACS composite, and the nominal dimension was Φ 5 × 10 mm3 cylinder with a nominal squeeze speed of 0.5 mm/min using the same CMT5202 electronic universal materials testing machine (identifier being GB/T 7314–2005). The detected data was recorded automatically by the computer attached to universal materials tester during the process of testing. Each mechanical property test was measured repeatedly for randomly selected the six samples, and the final testing result is that of the average of all samples. | 10.1016/j.triboint.2018.10.050
As shown in Fig. 2 , the cutting experiment was implemented on CNC turning lathe (PUMA 200 M, South Korea) in dry environment. The finishing cutting parameters were set as follows: medium cutting speed v = 75 m/min, low feed rate f = 0.1 mm/rev and small depth of cut a p = 0.5 mm. The uncoated tungsten carbide (WC/6%Co) tools (Sandvik CNMG 120404 SF H13A, Sweden) were employed with the tool holder (Walter DCLNR2525X12-P, Germany). The referenced sample was obtained under polishing process by deforming surface asperities and removing surface defects. Polishing process: the referenced samples were firstly sectioned (10 mm × 10 mm × 2 mm) by electric discharge machining (EDM); and then polished with 400#, 800#, 1200#, 2000# sandpaper for 6 min, respectively; finally using the 0.5 μm of diamond polishing liquid polished for 10 min. | 10.1016/j.triboint.2019.02.049
An average amount of 80 nm of hBN, graphite and MoS2 nanoparticles were added to the vegetable-based oil. In order to ensure homogeneous distribution, the nanofluid mixtures were subjected to a stirring process first, in a mechanical mixer (Daihan HS-100D) for 1 h at 750 rpm, then in an ultrasonic homogenizer (Bandelin Sonopuls HD-3200) for 30 min at 20 kHz frequency and 200 W power and finally, with a magnetic stirrer (Thermal N11151 M) for 2 h at 1500 rpm (Fig. 2 ). | 10.1016/j.triboint.2019.04.042
Milling experiments were performed by the Delta Seiki CNC-1050 vertical machining center having 11 kW engine power and a maximum speed of 10 000 rpm. Inconel X-750 superalloy samples 100 × 150 × 17.3 mm in size were utilized as the workpiece materials in the experiments. The chemical composition and mechanical characteristics of Inconel X-750 are presented in Tables 2 and 3 , respectively. | 10.1016/j.triboint.2019.04.042
In the machining experiments, PVD TiAlN-coated S30T quality cementite carbide inserts (490R-08T308E-ML S30T) with 90° point angle and 0.8 mm corner radius produced by Sandvik were used. Inserts were clamped to the Sandvik 490-025A20-08L tool holder. A fresh insert was used in each experiment and only one insert was clamped to the tool holder in order to eliminate the tool type run-out effect on tool wear. The axial depth of cut (ap) (0.5 mm) and radial depth of cut (15 mm) were kept constant. The cutting speed (Vc) and feed rate (f) were specified as 45 m/min and 0.1 mm/rev, respectively, at the recommendation of the cutting tool manufacturer and as a consequence of preliminary experiments. The SKF LubriLean Vario MQL system was used for administering oil in aerosol form to the cutting zone. A nozzle with a diameter of 2 mm was used in the experiments and the system pressure and flow rate were set to 8 bar and 50 mL/h, respectively. Additionally, the nozzle angle was 30° and its distance to the cutting zone was kept constant at 20 mm. All details regarding machining conditions are shown in Table 4 . | 10.1016/j.triboint.2019.04.042
The specimens consisted of PTA Ni–Cr deposits onto AISI 1045 steel plates using atomized powder (Nistelle alloy 625 PTA from Kennametal Stellite). The measured chemical composition of the powder used to produce the coatings and the nominal composition for the substrate are presented in Table 1 . Flat position welding deposition was carried out using an equipment model Digitec A7PO 450, manufactured by IMC Soldagem, Brazil. Pure Argon (99.9%) was used as shield gas (12 L min−1), plasma gas (3 L min−1) and carrier gas (3 L min−1). The electrode was made of thoriated (2 %wt.) tungsten with a diameter of 4 mm and a tip angle of 60°. The water-cooled constrictor nozzle had a converging angle of 60° and a diameter of 4.8 mm. Side-to-side weaving with an amplitude of 8 mm was used to produce the individual beads. Further details regarding the deposition process and conditions can be found elsewhere [35]. | 10.1016/j.triboint.2019.106080
Experiments were conducted using a surface grinder. Inconel 718 having hardness value of 440VHN was used as the workpiece material. Inconel-718 is commercially used nickel-chromium based superalloy, which possesses high tensile strength, impact strength along with excellent corrosion and oxidation resistance. The flat plate of Inconel was cut to length 70 mm with width 13 mm for workpiece. Experiments were conducted on surface grinder using alumina wheel with a vitreous bond. The line diagram for MQL set-up is shown in Fig. 1 (a) and experimental set-up in Fig. 1(b). Groundnut (GN) and Palm oil (PO) were used as the base oils for the preparation of nanofluids. Concentrations of 0.5 wt% and 1 wt% Al2O3 nanoparticles were applied in vegetable oil-based MQL system. Al2O3 nanoparticles were used due to their admirable physical properties like high melting point, apparent density, etc. The size of the nanoparticles used were in the range of 30–50 nm. Nanofluids were prepared by dispersing a definite amount of nanoparticles in the vegetable oil. Firstly, it was stirred using a magnetic stirrer, and after that ultrasonication process was employed for 30 min. The process was repeated to obtained uniformity of nanoparticles in the vegetable oils [28,29]. Various parameters employed for grinding are given in Table 1 . For each experiment, normal and tangential forces were measured using a dynamometer. K-type thermocouple was installed to measure the temperature, by drilling a hole underside the workpiece to within 1.5 mm of the workpiece surface. High-temperature epoxy was used to fix the thermocouple in the drilled hole [30]. MQL set-up used in the present work is imported from NOGA company. It consists of a nozzle, mixing chamber and knobs to control the flow rate of the fluid. Experiments were performed under three different strategies of lubrication, i.e., pure MQL, nanofluids MQL, and conventional oil for flood cooling. For pure and nanofluid MQL testing, palm oil and groundnut oil were used as the base oils. To examine the performance of different cooling-lubrication strategies each experiment was performed thrice and mean value was plotted to describe the various output parameters, namely grinding energy, g-ratio, forces, surface roughness and temperature were analysed | 10.1016/j.triboint.2020.106581
Commercial GH 4738 nickel-based superalloy and Inconel 601 nickel-based alloy were selected as test materials. The chemical compositions, microhardness values, and densities of the test samples are presented in Table 1 . Microhardness measurements were performed by a MH-5-VM microhardness tester under a load of 100 gf and a dwell time of 5 s. At least ten hardness tests were conducted for each sample, and the average value was considered for the analysis. The density of each sample was measured three times by an AccuPyc1330 automatic true density analyzer, and the average value was considered for the analysis. | 10.1016/j.triboint.2020.106833
The test samples were machined into the desired size by wire electrical discharge machining then ground to 1200# using silicon carbon waterproof abrasive papers, and finally polished with alumina suspension (0.05 μm) to make the surface roughness lower than 0.1 μm. In addition, metallographic samples were etched by a mixed solution of HCl, C3H8O3, and HNO3 with a volume ratio of 3:2:1. | 10.1016/j.triboint.2020.106833
The Ni- and Fe-based substrate materials selected for the study, namely Superni 75, Superni 600, Superni 601, Superni 718 and Superfer 800H, were provided by Mishra Dhatu Nigham Limited, Hyderabad (India) in the rolled sheet form. The Nominal chemical composition of the substrate materials is reported in Table 1 . The specimens with dimensions of approximately 20 mm×15 mm×5 mm were cut from the alloy sheets, polished with SiC papers down to 180 grit and subsequently grit blasted with alumina powders (Grit 45) before spraying of the coatings by HVOF Process. | 10.1016/j.tsf.2005.12.041
The coated samples were wheel cloth polished and then subjected to optical microscopy, XRD and SEM/EDAX analysis to characterise the surface and cross section morphologies of the coatings. A Zeiss Axiovert 200 MAT inverted optical microscope, fitted with imaging software Zeiss Axiovision Release 4.1, was used for optical microscopy. XRD analysis was carried out with a Bruker AXS D-8 Advance Diffractometer with CuKα radiation. A Scanning electron microscope [JEOL (JSM-5800)] with an EDAX attachment of Oxford (Model-6841), made in England, was used for SEM/EDAX analysis. The porosity measurements were made with image analyser having software of Dewinter Material Plus 1.01 based on ASTM B276. The image was obtained through the attached PMP3 inverted metallurgical microscope made in Japan. To study the cross-sectional details, the samples were cut across the cross-section, mounted in transoptic powder and subjected to mirror polishing. The coating thickness was measured by taking back scattered electron image (BSEI) with a scanning electron microscope (LEO 435VP) which was attached with a Robinson Back Scattered Detector (RBSD). The microhardness of the coatings was measured by Leitz Hardness Tester Miniload 2 fitted with a Vickers pyramidal diamond indenter. A 15-g (147.1 mN) load was used to the needle for penetration and hardness values were based on the relation of Hv = 1854.4 × F d 2 (where F is load in g and d is the mean penetrated diameter in μm). | 10.1016/j.tsf.2005.12.041
Cyclic studies were performed on NiCrBSi coated superalloy namely Superni 75 and Superni 718 in molten salt (Na2SO4–60% V2O5) for 50 cycles. Each cycle consisted of one hour heating at 900 °C in silicon carbide tube furnace followed by 20 min cooling at room temperature. The studies were performed for uncoated as well as coated specimens for the purpose of comparison. The specimens were mirror polished down to 1 μm alumina wheel cloth polishing before corrosion run. The coating of uniform thickness with 3–5 mg/cm2 of Na2SO4–60% V2O5 was applied with camel hairbrush on the preheated sample (250 °C). The weight change measurements were taken at the end of each cycle with the help of Electronic Balance Machine Model 06120 (Contech) with a sensitivity of 1 mg. The spalled scale was also included at the time of measurements of weight change to determine total rate of corrosion. Efforts were made to formulate the kinetics of corrosion. The samples after corrosion were analysed by SEM/EDAX, XRD and EPMA for surface and cross section analysis of the scale. | 10.1016/j.tsf.2005.12.041
The cyclic oxidation tests were performed at 1050 °C in the environments containing air, NaCl plus water vapor. The fraction of H2O was controlled by passing air through the water bath heated to a specified temperature so that the partial pressure of H2O can be adjusted. An alumina boat loading reagent-grade NaCl was put at 800 °C in the furnace tube to generate NaCl vapor which was carried to the corrosion zone by flowing air from passing through water bath. The carrier gas flow was set to 100 ml/min. Detail experiment procedure of cyclic oxidation in the present study was the same as that reported previously [7]. The specimens were kept in the furnace at the experimental temperature for 55 min and cooled in air for 5 min as a cycle. At least two samples were tested in identical condition so that the average value of the cyclic oxidation life of the coating can be obtained. A sample was considered to have failed when the TBC failure area reached 30% of the total area. | 10.1016/j.tsf.2007.07.128
Isothermal oxidation was carried out in a vertical TherMax 700 thermogravimetric analyzer (TGA) (Thermo-Cahn, USA) with a sensitivity of 0.3 μg. The heating rate was 50 °C/min, the oxidation temperature was 800, 900 and 1000 °C, and the exposure time was 100 h. After oxidation the samples, namely, the bare and the nanocoating-coated K52, were cooled in the TGA at a cooling rate of 50 °C/min. Cyclic oxidation testing was performed in a horizontal furnace at 900 °C. The samples were oxidized for 50 min and cooled in air for 10 min, which acted as a cycle. After ten cycles, specimens were removed and the mass changes were measured and recorded. Hot corrosion was carried out with Na2SO4 +25 wt.% K2SO4. The saturated salt solution was hand-brushed onto the surface of the specimens that were placed on a hot plate to form a layer of salt film. The specimens were then placed in a crucible for hot corrosion testing in a horizontal furnace in ambient atmosphere at 850 °C, which is over the liquidus temperature of ∼830 °C for the mixed salt. After certain hours, the samples were removed from the furnace and cooled to room temperature in air. After being cleaned in boiling water and dried in hot air, the weight change of each specimen was measured. After each measurement, the specimens were re-painted with a new layer of salt deposit for further hot corrosion testing. | 10.1016/j.tsf.2007.07.131
The substrates used in this study were Pt diffusion bond coats on a CMSX-4 superalloy (nominal composition Ni9.6Co6.4Cr6.4W6.6Ta5.6Al2.9Re1.03Ti0.1Hf in wt.%). The bond coats were fabricated by electroplating a layer of Pt onto the superalloy substrates, followed by a diffusion treatment at a temperature of 1100 °C to 1200 °C [20]. This results in a two phase microstructure at the outer surface of the superalloy (20–30 µm thick). After the diffusion treatment, the bond coats were lightly grit blasted, and then a 7–8 wt.% YSZ layer with a thickness of about 130 µm was deposited on the bond coat surface using a standard EBPVD process. All the samples were cut into 5×5 mm pieces with a substrate thickness of 1.0 mm and subjected to isothermal oxidation at 1150 °C in air. At least 20 samples for each condition were used to evaluate the life of the TBCs. | 10.1016/j.tsf.2008.08.006
The preparation of sols used for coating purposes was described in detail elsewhere [10,11]. Modified Yoldas sols were prepared using aluminum tri-sec-butoxide (ASB, 75 wt.% ASB in sec-butoxide, Aldrich), which was added to aqueous solutions of aluminum nitrate (Al(NO3)3·9H2O, puriss p.a., Merck) having a temperature of 85 °C. The solutions were stirred vigorously and kept at 85 °C for at least 45 min. NO3 −/Al molar ratio and solids content of the sols used in this work were NO3 −/Al=0.6 and 10.0 wt.% Al2O3 accordingly. In order to adjust viscosity of the sols polyvinylpyrrolidone (PVP, M w =360,000 g/mol, K90, Fluka) was added as a binder. PVP was introduced as a watery (15.0 wt.% PVP) solution. | 10.1016/j.tsf.2008.08.124
Metal samples were polished to mirror-like quality (average roughness, R a =0.02 µm). Polishing was carried out on a Struers RotoPol-31, equipped with a RotoForce-4, MD-Plan and MD-Dac. Polishing agents, which were purchased from Struers, were: (i) diamond polish (Dia-Pro 9 µm–3 µm) followed by (ii) DP-suspension, (P, 1 µm.). Prior to coating, all substrates (corundum, soda–lime glass, IN-718) were cleaned with a sponge under flowing tap water, rinsed with distilled water, put into the spin coating apparatus and dried via rotating at 4000 rpm in air for 5 min. | 10.1016/j.tsf.2008.08.124
After application of the desired amount of multiple coatings the coated substrates were subject to further heat treatments at temperatures higher than 350 °C, which was the maximum temperature during the intermittent calcination steps (see text above). These subsequent heat treatments were carried out at 800, 850, 900 and 1150 °C in a muffle type furnace (L9/SH, Nabertherm), at ambient air, whose heating rate was set to 10 K/min. | 10.1016/j.tsf.2008.08.124
Micrographs of the coated samples were taken with a scanning electron microscope (abbr. SEM, Leo Gemini 1530VP) at operating voltages of 10 kV (Figs. 4,8,9a and b) and 15 kV (Figs. 3,5 ). Samples for transmission electron microscopy (TEM) investigations were prepared using focused ion beam technique (FIB) in a Strata™ 200 xP TMP workstation (supplier FEI). Prior to FIB preparation, samples were coated with platinum and gold. Using Ga+ ion beams, electron transparent cross sections of the coating/substrate system were produced with dimensions of about 20 µm length and 10 µm height. The so called “lift-out” method was applied and the thinned sample was deposited on a carbon coated copper grid. | 10.1016/j.tsf.2008.08.124
Hastelloy-X (Ni–22.6Cr–18.3Fe–8.5Mo–1.5Co–0.5 W–0.5Mn–0.3Si–0.26Al–0.18Cu–0.06C in wt.%) superalloy coupons with dimensions of 100 mm×25 mm×2 mm were chosen as substrates. Then substrates were abraded with grade 800 SiC paper to eradicate the outer layer, then rinsed in distilled water and finally ultrasonically degreased in acetone. Both sample sides were grit-blasted with alumina powder in order to increase adherence between the CoNiCrAlY coating and the substrate. Test samples were then sprayed utilizing a Co–32.6Ni–21.1Cr–8.3Al–0.6Y (in wt.%) bond coat using a high pressure high velocity oxygen fuel (HVOF) spray system (Praxair Tafa JP8000) with a spraying distance of 30 cm and spray fuel of kerosene (C7H16). Oxygen flow rate, fuel flow rate and powder feed rate were regulated as follows: 56.7 SCMH, 4.8 GPH and 82 g/min. Spray coating thickness was about 250 µm. A platinum thin film of approximately 7.5 µm thickness was further deposited on a few of CoNiCrAlY coatings by a magnetron sputtering process. Then the HVOF sprayed superalloy coupons with and without Pt coating were pack aluminized at a constant 850 °C for a 4 h period. These coatings were identified as “Pt-aluminized” and “Aluminized” coatings. Details of the pack aluminizing process were revealed in the previous study [2] except the Co–30 wt.% Al aluminizing powder was adopted in the experiments. All specimens were subjected to a thermal cyclic test at 1100 °C utilizing an electrical furnace. Each testing cycle included a 60 min exposure at 1100 °C in the furnace, followed by ambient air cooling for 10 min out of the furnace. Weight changes were recorded every 2 cycles (except for the first cycle) utilizing a precision electronic balance with 0.1 mg accuracy. Surface roughness of all samples after each surface treating were measured by a profilometer (KOSAKA, SE 3500K) with a 4 mm travel length and a cut-off of 0.8 mm. | 10.1016/j.tsf.2009.03.148
The cast K38G alloy was melted in a vacuum-induction furnace, and then annealed at 1100°C for 2h to refine grain size and improve mechanical properties of the samples. The nominal chemical compositions of the cast K38G alloy are the following: 16.34% Cr, 8.38% Co, 3.81% Ti, 4.0% Al, 1.77% Mo, 1.75% Ta, 0.16% C, 2.66% W, 0.76% Nb, 0.01% B. Balance Ni [15]. | 10.1016/j.tsf.2011.01.033
All samples were then connected to a Cu lead wire, wrapped with polytetrafluoroethylene tape and coated with a mixture of paraffin-resin leaving an exposed working area of 1cm2. All electrochemical measurements were performed in a conventional three-electrode cell, using a large platinum plate as the counter electrode and a saturated calomel electrode (SCE) as the reference electrode. All potential values in this paper were reported vs this SCE electrode. The scanning rate was 0.33mV/s. The aggressive medium solution used in all experiments was 3.5% NaCl solution prepared from reagent grade chemicals and distilled water. A water bath was used to maintain the solution at 30±1°C during the testing and deaeration was achieved by bubbling with ‘zero-grade’ N2 gas. | 10.1016/j.tsf.2011.01.033
The compositions of the substrate K38G alloy are (wt.%): 16.34Cr, 8.38Co, 4Al, 3.81Ti, 2.66W, 1.77Mo, 1.75Ta, 0.76Nb, 0.16C, 0.01B and Ni in balance. The samples were machined to 20×10×3mm and ground on 400# SiC paper, and then sand blasted (200# corundum powders) followed by ultrasonically rinsing in ethanol for 10min. | 10.1016/j.tsf.2011.01.047
The compositions of the glass are (wt.%): 60SiO2, 8ZnO, 6Al2O3, 5ZrO2, 4.66B2O3, 4CaO, 3TiO2 and (Na, K)2O in balance. Glass frit was prepared from the conventional melt-quench method. Analytical reagents of quartz, ZnO, Al2O3, ZrO2, TiO2, Na2B4O7·10H2O, CaCO3, Na2CO3 and KNO3 were used as raw materials and melted at 1500°C for 5h and then quenched in water to form the glass frit. The frit was dried and ball milled for 100h in an agate jar to get the coarse glass powders (CGP). | 10.1016/j.tsf.2011.01.047
The IN-718 substrates were scrubbed with a soft sponge under flowing tap water until a uniform water cover could be formed. The wet substrates were then dried by putting them in a spin coating apparatus and letting them spin for 2:30min:s at 4000rpm. Immediately afterwards the substrates were coated with a modified Yoldas sol, spun for another 30s at 4000rpm and then put onto a preheated heating plate which was kept at 350°C. After cooling down to room temperature the coating procedure was repeated in order to increase the thickness of the deposited coating. In total 8 successive sol coatings were applied. After application of the multiple coating the samples were heated to 500°C for 20h at ambient air in a muffle type furnace. | 10.1016/j.tsf.2012.02.006
The as-received material was AISI 304SS, with a chemical composition (wt.%) of Cr 18.60, Ni 7.88, Mn 0.94, Si 0.40, C 0.08, S 0.002, and balance Fe. The NC-304SS was prepared by equal channel angular pressing, and more details about the ECAP set-up and procedures are described in Ref. [4]. The solution-treated CC specimen and the NC specimen subjected to ECAP for eight passes were used for the investigation. | 10.1016/j.tsf.2015.12.039
All specimens for electrochemical tests were embedded in epoxy resin leaving an exposed working area. The specimens were mechanically ground using emery paper up to 1500 grade and then polished and rinsed in distilled water. The back sides of the specimens were welded with copper wire using tin solder and then sealed with wax. | 10.1016/j.tsf.2015.12.039
The René 88DT material was fabricated via powder metallurgy and samples were taken from the bore of a disk following various heat treatments. SEM samples were ground with 1200SiC paper, polished with colloidal silica and subsequently etched using a glyceregia solution [5]. Secondary Electron images were acquired on a Sirion FEG/SEM using an ultra high resolution (UHR) through lens detector (TLD) operating at 10kV. | 10.1016/j.ultramic.2004.11.014
Slices, 0.3mm thick from the heat-treated samples, were cut from the bulk material using an Accutom high-speed cutting saw and 3mm precursor TEM discs were slurry drilled from slices. The TEM discs were ground to 100mm using 1200SiC paper and an electron transparent area in the sample was formed by electropolishing in a Struers Tenupol-3 twin-jet electropolisher using an electrolyte containing 60% Methanol and 34% butylcellasove, 6% Perchloric 60% at −40°C at an applied potential of 24V. A Tecnai-F20 FEG/TEM was used for all TEM imaging. High angle annular dark field (HAADF) images were acquired in scanning transmission electron microscopy (STEM) mode operating at 200kV. | 10.1016/j.ultramic.2004.11.014
A new Co-base superalloy was designed by mixing two kinds of γ/γ′ two-phase superalloys, Co-20at% Ti and Ni-base U720LI [10]. The chemical composition of the investigated alloy is Co (bal.), Ni (27.6at%) Ti (12.9at%) Cr (8.7at%), Mo (0.8at%) Al (2.6at%) and W (0.2at%). Vacuum induction melting was applied to prepare the ingot. The ingot was heat-treated at the standard treatment conditions employed for the U720LI alloy, which is solution heat treated at 1100°C for 2h followed by oil quenching, then aged for 24h at 650°C by air cooled and finally heat treated again at 760°C for 16h and cooled to room temperature in air. Square rods of approximately 0.2mm×0.2mm×10mm were cut out from the ingot. These rods were then electropolished to sharp needle-shaped specimens for the three-dimensional atom probe (3DAP) analysis. Atom probe analyses were performed at tip temperature of about 50K under ultrahigh vacuum (&lt;1×10−8 Pa) with a pulse fraction (a ratio of pulse voltage to the static voltage) of 0.2 and a pulse repetition rate of 1500Hz. A JEOL high-resolution electron microscope (HREM) operated at 400kV was also used in the present study. Thin foils for TEM observations were prepared by means of a twin jet polishing technique using a solution of 23% perchloric acid and 77% acetic acid at about −20°C. | 10.1016/j.ultramic.2007.02.010
The Ni-based superalloy used for this study had a nominal composition of Ni 70 Cr 20 Al 10 . Experimental quantities of the alloy (400g) were prepared by arc-melting followed by thermomechanical processing, which consisted of hot-rolling plus an isothermal heat treatment. A thin slice approximately 1mm thick was sectioned from the processed button using a diamond wafering blade, and from this section a 3mm disc was prepared using abrasive core drilling. The 3-mm disc was polished with SiC grinding paper and diamond lapping films, and epoxied to a SEM stub for insertion into the FIB microscope. | 10.1016/j.ultramic.2009.05.008
An Al–Zn–Mg–Cu alloy (Al-7136) was received in the form of extruded rods having the composition shown in Table 1. Prior to ECAP, the rods were cut into short billets having lengths of 64mm. The as-received sample contains a high density of fine GP zones: more detailed information about the initial microstructure was given earlier [16]. The samples were processed by ECAP in the as-received condition at a temperature of 473K for different numbers of passes up to a maximum of 8 using route B c [2]. | 10.1016/j.ultramic.2010.11.013
Multislice simulations of [ 011 ] − γ ′ (25nm thick) were performed for all CLs listed in Table 1, and are shown in Fig. 3 . To incorporate thermal vibrations, yet also being cautious of the computational expense required to run full ADF image simulations, four configurations were averaged at 300K with a probe FWHM of 0.6 Å . As a first approximation, the root-mean-square vibration amplitude for Si was used for all atoms. | 10.1016/j.ultramic.2012.03.013
The RR1000 Ni-based superalloy was provided by Rolls-Royce plc, the nominal composition of which is shown in Table 1. The material was manufactured via a powder metallurgy processing route followed by forging, sub γ′-solvus heat treatment (~1050°C) and medium temperature annealing (~700°C). Moderate cooling rates are used so as to minimise residual stresses in the material. The largest primary (P) γ′ precipitates are present before the subsolvus heat treatment. The secondary (S) and tertiary (T) families of γ′ precipitates are smaller and form during cooling over a wide temperature range. This results in a trimodal γ′ size distribution, as shown in the scanning electron microscope (SEM) image in Fig. 1 with the smallest tertiary precipitates having formed at the lowest temperatures. The sample was prepared by standard metallographic sample preparation followed by surface etching (as described in Ref. [20]). SEM imaging was performed using an FEI Magellan 400 SEM with a beam current of 0.1nA at an accelerating voltage of 5kV. | 10.1016/j.ultramic.2014.04.001
The as-cast Co–10Al–10W (at%) and Co–10Al–10W–2Ta (at%) alloys were encapsulated in a quartz tube which was vacuumed and backfilled with argon. The alloys were supersolvus solution treated in a vacuum furnace at 1250°C in the single γ phase field for 12h. to dissolve any existing γ′, followed by water quenching. Then, quartz encapsulated homogenized sample with argon atmosphere was aged for 256h. at 900°C and finally water quenched. The annealed samples were then prepared by conventional metallographic studies for orientation microscopy studies using electron backscatter diffraction (EBSD). Electron backscatter diffraction studies were carried out in a dual-beam focused ion beam (dual-beam FIB) instrument, the FEI FESEM NOVA 200, retrofitted with EDAX DigiView IV EBSD camera. TSL OIM Data Collection and TSL OIM Data Analysis 5.3 software were used for data acquisition and analyses respectively. The microscope stage was tilted to 61° for EBSD data collection. The angle of tilt was limited by the allowed tilt in the microscope. The sample surface was then scanned in a systematic manner from one edge to the other, with each scan covering an approximate area of 500μm×500μm with a step size of 10μm. Once the desired {001} plane was obtained in the scan, another high resolution scan with a step size of 0.5μm was carried out in the interested grain, and pole figures were plotted to confirm the grain orientation. Once identified, the boundaries of the grain were marked by trenches cut using the ion beam by tilting the stage back to 52° at the same time keeping the scanned region in focus. This tilt was also aided by the hydrocarbon deposits on the sample surface that occur during the EBSD scan. The stage was then tilted back to 22°, and site specific APT samples were prepared using the dual-beam FIB lift-out process. Experiments were carried out using a local electrode atom probe (LEAP™ 3000X) system in the voltage evaporation mode at a temperature range of 40–60K, with the evaporation rate at 0.5% and pulse frequency of 200kHz. Data analysis was performed using the CAMECA™ 3.6.6 software. | 10.1016/j.ultramic.2014.09.001
The sample used for the present investigation is a Ni-based superalloy (RR1000). The alloy was produced via powder metallurgy and was given a super-solvus heat treatment. Forged RR1000 was solution heat-treated at 1170°C for 4h, cooled at 1°C/min, and then aged for 12h at 800°C. The cooling rate, notably slower than those in disc forgings, was chosen to yield large precipitates that show dendritic morphology at a scale suitable for the present investigation. | 10.1016/j.ultramic.2014.10.010
The data were acquired using the FEI software package for 3D SEM–EDS, namely EDS3. The intensities were extracted by the method described by Goldstein et al. [2]. The background is reduced by applying a top hat filter. Spectra of known composition measured on the standards are fitted by least squares to spectra of the superalloy sample. The quantification (enhanced and bulk) was applied using the library of Stratagem®, a commercial software based on the work of Pouchou and Pichoir [6,10]. The Ni elemental maps from each slice were registered using a cross-correlation approach developed by Thèvenaz et al. [19] and were used as a reference to align the whole data set. Principal component analysis (PCA) was applied to the data to reduce the noise using hyperspy, a python-based software for hyperspectral data processing [20]. Monte Carlo simulations were run with the NIST-Monte library by Ritchie [21]. Ten thousand electron trajectories were used per spectrum. Hyperspy and python were used as a central processing platform to control the different libraries. | 10.1016/j.ultramic.2014.10.010
For atom probe studies, needle shaped samples were prepared from the arc melted bulk alloy using a Electro discharge machine (EDM) to obtain thin rods of cross section 0.5×0.5mm2, which were then electropolished (5% perchloric acid in acetic acid) into sharp needles. Finally these needles were further thinned to tip diameters ̴ 50–70nm using dual-beam focused ion beam technique (FEI Helios Nanolab 650). The needle samples were studied using Local Electrode Atom Probe (LEAP 3000X Si). The pulsed laser experiment was performed using a laser energy of 0.6nJ at tip at pulse repetition rate of 200kHz and tip temperature of 55K. | 10.1016/j.ultramic.2015.03.012
The as-cast nominal Ni–14Al–7Cr (at%) and Ni–14Al–7Cr–16Co (at%) alloys were encapsulated in quartz tubes backfilled with argon and were heated in a furnace at 1200°C in the single γ phase field for 1h, followed by water quenching. The homogenized samples were encapsulated again, annealed for 256h at 800°C to achieve near equilibrium phase compositions, and finally, water quenched. Microstructural imaging and bulk composition determination were carried out in a FEI Nova 230NanoSEM field emission gun scanning electron microscope equipped with backscatter detector. Electron backscatter diffraction (EBSD) studies were done on these samples prepared by standard metallographic methods in a dual-beam focused ion beam (dual-beam FIB) instrument, the FEI FESEM NOVA 200, retrofitted with EDAX DigiView IV EBSD camera. TSL OIM Data Collection and TSL OIM Data Analysis 5.3 software were used for data acquisition and analyses respectively. Since the γ′ precipitates typically exhibit a cube-on-cube orientation relationships with the γ matrix, a γ grain close to 〈001〉 crystallographic orientation was identified and the atom probe samples were subsequently extracted from that region using dual-beam FIB. APT was carried out using a local electrode atom probe (LEAPTM 3000X) system in the voltage evaporation mode at a temperature of 40K, with an detection rate about 0.5 ion/pulse and a pulse frequency of 200kHz. Data analysis was performed using the IVAS 3.6.6 software. | 10.1016/j.ultramic.2015.04.015
A single-crystal (SX) Ni–Al–Ti model alloy having the nominal composition Ni86.1Al8.5Ti5.4 (in at%) was cast and directionally solidified in a Bridgman furnace [7] at the University of Bayreuth to obtain a &lt;001&gt; oriented, cylindrical bar of 16mm diameter. Laue back reflection was employed to determine the orientation of the SX bar. The analysis showed that the deviation of the bar axis from a [001] orientation was about 5°. | 10.1016/j.ultramic.2015.04.021
For further experiments, the SX bar was sectioned perpendicular to a [001] axis to obtain disks of 1.5mm thickness. These were homogenized at 1548K for 4h in order to remove dendritic segregation and uniformly disperse the γ′ precipitates in the γ matrix. After homogenization, samples were aged at 1213K for 0.75h and subsequently at 1023K for 6h and 24h. All aging treatments were performed in a quenching furnace under argon flowing at a rate of 4l/min. After each heat treatment, the samples were quenched in iced water. | 10.1016/j.ultramic.2015.04.021
For TEM analyses, disks of 3mm diameter were punched out of the aged samples. Thin foils suitable for TEM analysis were prepared by electrolytic jet polishing in a solution of 10% perchloric acid in 90% ethanol with 7g thiourea at 253K. Microstructural investigations were performed on a Philips CM30 microscope operating at 300kV using dark-field (DF) imaging and selected-area electron diffraction (SAED). For DF-TEM imaging, the specimens were positioned with a double tilt specimen holder. An objective aperture of 10µm diameter was used to select the (110) superlattice reflection for DF-TEM imaging. | 10.1016/j.ultramic.2015.04.021
The nominal chemical composition of as-received sample used in this experiment is given in Table 1. | 10.1016/j.ultramic.2015.06.001
The samples were solution annealed at 980°C for 1h in vacuum. After solution treating, the samples were subsequently quenched into water (WQ). Then the samples were aged at 750°C for different time to promote grain boundary segregation and precipitation of strengthening phases. | 10.1016/j.ultramic.2015.06.001
The APT samples were cut into small rods with a scale of 0.5mm×0.5mm in 15mm length using a spark machine. The needle samples for APT analysis were prepared by standard two steps electro-polishing [18]. The needle samples were analyzed using a CAMECA 3000 h local electrode atom probe (LEAP). The samples were cooled to a temperature of 30K. The electric voltage pulse amplitude was kept at 20% of the standing voltage applied to the specimen to minimum the background signals. The voltage pulsing repetition rate was 200kHz. The standing voltage on the needle specimen was varied automatically in order to maintain an evaporation rate of 5 ions in every 1000 pulses. The background vacuum level of the analysis chamber was kept at less than 10−8 Pa. | 10.1016/j.ultramic.2015.06.001
Two phase Ti-6Al-4V was also investigated in this study. The Ti-6Al-4V material has microtextured regions resulting from the rolling processing steps and an equiaxed α − β microstructure resulting from the mill annealed condition. These samples were prepared by lightly etching the surface using Kroll’s reagent for 15 s [27], which results in a µm-scale speckle pattern that was used to investigate imaging stability. | 10.1016/j.ultramic.2018.08.025
The chemical compositions and thermal histories of each polycrystalline superalloy in the current study are shown in Tables 1 and 2 , respectively. Three different grades of polycrystalline superalloy were studied with seven different variants, according to the thermal histories of super-solvus solution treatment and subsequent ageing. RRCoH is a next generation high Co content Ni superalloy that has undergone solution treatment only and was used for calibration purposes. RR1000 is a current generation superalloy which was solution treated and then given one of two isothermal ageing treatments; one at 900 °C and the second at 750 °C. RRAlH is a next generation superalloy with high Al content that was also subjected to the isothermal ageing described above. Each of the samples described above was subjected to a liquid nitrogen quench after super-solvus solution treatment. Another RRAlH sample was furnace cooled after solution treatment to create a bimodal γ′ distribution so as to compare the γ′ chemistries of the two different populations of γ′ within the sample after ageing at 850 °C. Additionally, pure Ni (&gt;99.7%) flakes were used for calibration purposes. | 10.1016/j.ultramic.2019.04.015
A sample of V208C Co/Ni-base superalloy, as developed by Knop et al [20, 21], was fabricated by vacuum arc melting and casting, then homogenised and hot rolled at 1200˚C. It was solution heat treated at 1100˚C, and aged at 800˚C for 4 h. The sample was prepared by standard metallographic grinding and polishing. EBSD was performed on a Zeiss Sigma FEGSEM, equipped with Bruker e−FlashHD detector at 20 kV with an 120 μm aperture and high current mode, resulting in a probe current of ~10 nA. The sample was tilted to nominally 70˚. For the map analysed in this work, a step size of 30 nm was used in scanning of a 2.85 μm by 2.16 μm AOI, with patterns captured at a resolution of 600-by-800 pixels. EBSPs were simulated using Bruker DynamicS [22, 23], using a cut-off diffraction condition intensity of 5.0% of the maximally scattering reflector, and minimum plane spacing of 0.1Å. These simulations were performed for CoNi (FCC solid solution), Co3(AlW) (L12 ordered), Ni (FCC), and Ni3Al (L12 ordered), structures. The crystal information files (CIF) for these phases are provided in the associated data bundle. | 10.1016/j.ultramic.2020.113132
The microstructural changes associated with prolonged thermal exposure of directionally solidified (DS) Ni base superalloy CM-247 LC having nominal composition (wt%) of Ni-9.2 Co-8.1Cr-9.5W-5.6 Al-3.2 Ta-1.5 Hf-0.015 Zr-0.5 Mo-0.15B-0.07C has been characterized using ultrasonics. Two sets of 6 specimens each having approximately 8 mm thickness were cut from the as cast rod. The specimens were then heat treated in a vacuum and the heat treatment process consists of solution treatments at 1508 K for 30 min and then heating the specimens to 1533 K and holding for 3 h followed by argon gas quenching. The specimens were subsequently given aging treatments at 1353 K for 4 h and 1143 K for 20 h followed by furnace cooling. After solution treatment and aging, samples were exposed to a temperature of 980 °C for various time periods of 100 h, 200 h, 300 h, 400 h, 800 h and 1200 h in air. One specimen from each set was taken out at the mentioned time interval for ultrasonic and metallographic characterization. | 10.1016/j.ultras.2018.05.007
All samples after ultrasonic testing were ground and polished using standard metallographic techniques and were subsequently etched with Glyceregia solution to selectively dissolve γ′ precipitates present in the microstructure, so as to facilitate the identification of these precipitates. The microstructures were characterized by scanning electron microscopy (SEM). The surface on which microstructure were observed were perpendicular to the 〈1 0 0〉 direction. For each specimen SEM micrographs were taken at 10 different locations for quantitative analysis. Variations in γ′ precipitate size and its distributions, change in the aspect ratio of γ′ precipitates with thermal exposure and change in the γ channel width has been calculated from the images using imageJ software. | 10.1016/j.ultras.2018.05.007
The substrate alloy used in this study was Ni-based superalloy. The chemical composition is given in Table 1 , the disk-shaped specimens (2.25cm dia×0.25cm thick) were ground with SiC paper down to 800 grit, polished with 1μm diamond paste and ultrasonic cleaned with acetone prior to the bond coat deposition. A 40–45μm thick MCrAlY (Ni-20Co-22.03Cr-8.80Al-1.46Ywt%) bond coat was deposited on all the samples by electron beam physical vapour deposition. After deposition, the samples were heat treated for 2h at 1050°C in a vacuum furnace (the heating rate was less than 8°C/min) and then cooled down to room temperature. After shot-peening, some samples, denoted as type A, were selected for the isothermal oxidation test and the other samples, denoted as type B, were given a pre-oxidation heat treatment for 4h at 1050°C in a vacuum furnace (with the working pressure in the range of 3–7×10−3 Pa) before the isothermal oxidation test. The static oxidation experiments were carried out in air at 1100°C up to 100h and the mass measurements were conducted after fixed time intervals using a balance with 0.01mg sensitivity. After oxidation, the samples were analysed by optical microscopy, X-ray diffraction (XRD) and scanning electron microscopy (SEM) with energy dispersive X-ray analysis (EDXA). | 10.1016/j.vacuum.2006.03.024
Directionally solidified Ni-based superalloy DZ125, which contains refractory elements including W, Mo, Ta and Hf to sustain high temperature mechanical properties, was used as the substrate, with the chemical composition shown in Table 1 . The DZ125 specimens were fabricated into rectangles of 15 mm × 10 mm × 3 mm and were ground by 800 grit SiC abrasive papers. Prior to the deposition of coatings, the specimens were ultrasonically cleaned in acetone and dried in hot air. NiCoCrAlY coatings with an actual composition of Ni–20Co–22Cr–9Al–1.5Y (in wt.%) were evaporated from the ingots by EB-PVD. An EB gun with the power of ∼25 kW (18 kV, 1.4 A) was employed to evaporate the NiCoCrAlY ingot. A second EB gun with the power of ∼4 kW (18 kV, 0.2 A) was scanned to achieve a uniform pre-heating of the superalloy specimens. An oxygen jet was linked to the EB-PVD facility to transport oxygen to the specimen surfaces during the initial deposition stage. The flow rate of oxygen was gradually increased from 0 to 100 ml/min and then was gradually decreased to 0 within 10 min. As a result, a gradient OD NiCoCrAlY coating was manufactured. The vacuum chamber pressure during deposition was maintained at ∼8 × 10−3 Pa. The introduced oxygen reacted completely with the metallic vapor and had no significant influence on the working pressure. The substrate temperature during deposition was kept at ∼1123 K. To identify the phases of the OD zone, specimens only coated with OD layer were also produced without subsequent deposition of NiCoCrAlY. For comparison, traditional OD free NiCoCrAlY coatings were also produced under the same processing parameters. The as-deposited specimens were annealed at 1323 K in vacuum for 4 h, with a vacuum pressure of ∼3 × 10−3 Pa. The annealing procedure was performed to eliminate the micro defects and to promote a uniform composition of the coatings. | 10.1016/j.vacuum.2010.09.006
Samples with dimensions of 15 mm × 10 mm × 2 mm were cut from an electrolytic nickel plate. They were ground to a final 800# SiC paper. After ultrasonically cleaning in acetone, they were electrodeposited with a 50 μm thick film of Ni–Al2O3 from a nickel sulfate bath containing 150 g/L NiSO4·7H2O, 15 g/L NH4Cl, 15 g/L H3BO3, 0.1 g/L C12H25NaSO4, and certain content of pure α-Al2O3 nanoparticles with mean size 80 nm. The processing parameters were reported in our previous work [14,15]. For comparison, a 45 μm thick Ni film was also electroplated on the Ni but without additions of the particles using the same deposition parameters. Afterwards, the films deposited were aluminized using a conventional pack cementation in a homogeneous mixture of 50 wt.% Al powder as master alloy source, 47 wt.% Al2O3 as inert filler and 3 wt.% NH4Cl as activator in a pure Ar atmosphere at 1100 OC for 4 h. Afterwards, the samples were brushed, cleaned in bubbling distilled water for 30 min and then ultrasonically cleaned in acetone to remove any loosely embedded pack particles. The details and processing parameters were reported in the work [10]. | 10.1016/j.vacuum.2011.12.024
CoNiCrAlYSi (Sicoat 2231) powder, which has its chemical composition as described in Table 1, was used to produce MCrAlY overlay in this study. The bond coats were deposited using a Sulzer Metco low vacuum plasma spray and a HVOF (Metallisation MET-JET II) spray machines. In each type of coating, the thickness of the coating was around 250μm. Argon and hydrogen were used as primary and secondary gases in the LVPS process and kerosene (C7H16) and oxygen were used as fuel in the HVOF process. The coating parameters, which were adjusted based on the real coating conditions produced by suppliers of the turbine Blade Company, were listed in the Table 2 . Finally coated samples were subjected to solution and aging heat-treating for 4h at 1100°C and 20h at 850°C in a vacuum furnace. | 10.1016/j.vacuum.2012.02.003
Thermal shock test was performed in a thermal cycling furnace. Each cycle contains specimens directly inserted into the furnace at the 1100°C, holding for 10min and then forced water quench by immersing them in water (20–30°C) for 5s. There were three parallel specimens for each coating. [11–13]. Samples weight gain was measured after every 5 cycles at initial stage and after every 2 cycles at the end of test by an electronic balance with the 0.1mg accuracy. Cyclic test was continued until the specimen weight change become negative and the intersection of the weight change curve and time axis namely thermal cycling life, was determined [14,15]. Before and after subjecting to hot corrosion, the specimens were investigated by an X-ray diffractometer (XRD) (Rigacu, Ultima IV, Japan) using monochromatic Cu-Kα radiation operated at 40kV and 40mA. Surface morphology and cross-section of the hot corrosion tested specimens were examined using a field emission scanning electron microscopy (ERA-8800FE) after the specimens were mounted in an epoxy resin and subjected to a polishing process. | 10.1016/j.vacuum.2012.02.003
The coatings were deposited via direct current (DC) magnetron sputtering. The nominal compositions of the three binary Ni–Al targets are Al contents in 40 at%, 50 at% and 55 at% with balanced Ni. The Ni–Al alloys were separately melted in an arc furnace under argon atmosphere using a tungsten electrode and re-melted four times. Then the ingots were wire cut into ∅60 × 4 mm targets. The coatings were deposited on Ni-based superalloy as well as glass substrates. The nominal composition of the superalloy substrate K403 is shown in Table 1 . Prior to the deposition, the chamber was evacuated to a residual pressure of about 8.0 × 10−4 Pa. The pressure of the working gas Argon was set at 1.3 Pa, and the deposition power was set at 91 W. The ∼2 μm thick coatings were deposited for 24 min and 10 μm thick for 2 h. The substrates were not intentionally heated during the depositions. The as-deposited coatings were then annealed under vacuum (&lt;3.0 × 10−3 Pa) at 900 °C and 1000 °C for times ranging from 1 to 100 h in a tube furnace. The microstructures of the coatings were investigated using emission scanning electron microscope (FE-SEM, Apollo 300, Camscan, Cambridge, England) equipped with an Oxford energy dispersive X-ray spectrometry system (EDS). The structures of the coatings and substrates were determined via X-Ray diffraction (XRD). | 10.1016/j.vacuum.2013.01.001
Every mixture was melted three times and then its melts were cast into a cylindrical ingot in the size of Φ25 × 60 mm. Subsequent to the manufacturing, the heat treatment of the produced ingots was carried out at 1050 °C for 7200 s in an atmosphere of Ar gas and consequently the ingots were cooled in the liquid N2 to make their composition more homogenous. The content of boron in the made alloy was measured by a JY10000RF glow discharge spectrometer (GDS). The melting point of the alloy could be obtained using a differential scanning calorimetry (DSC). | 10.1016/j.vacuum.2013.04.025
The ingots were cut into thin sheets with the width of about 1 mm. And then the sheets were ground and polished to make them thin. Prior to bonding, these sheets were degreased with acetone in an ultrasonic bath for 60 min. Since the thin fillers could not be kept the same width during the grinding and polishing, a Mo wire (Φ = 50 μm), used as a spacer to keep the width of the interlayer, was placed between the contacting substrates and the filler alloy. Duplex stainless steel substrate blanks, measuring 10 × 10 × 10 mm3, were machined from as-received plates. TLP bonding operations were carried out at a temperature of 1250 °C for different bonding times ranging from 60 s to 7200 s via a heating rate of 5 °C/s under a vacuum of about 1.33 × 10−2 Pa. A stainless steel fixture was used to fix the coupons and to hold the assembly during the bonding operation. | 10.1016/j.vacuum.2013.04.025
For microstructural examinations, specimens were sectioned from the transient-liquid-phase-bonded joints and then ground and polished cross sections were electrolytically etched at 3 V in a 5 vol.% H2C2O4 etchant. Microstructural observations were conducted using an optical microscope (OM) and a Hitachi S-4700 field emission scanning electron microscope (FE-SEM). The chemical composition was analyzed utilizing electron probe X-ray microanalysis (EMPA). | 10.1016/j.vacuum.2013.04.025
The materials used as substrate were directionally solidified Ni-based superalloys with the nominal composition given in Table 1 , in which alloy DZ466 is newly developed in Beijing Institute of Aeronautical Materials and used for bucket material in IGT, DS GTD111 is developed by GE and widely manufactured as IGT buckets. Rectangular specimens with dimensions of 20 × 10 × 1.5 mm were ground with emery paper down to grits of 800, followed by slight sand blasting. Then, the specimens were ultrasonically washed in acetone for 30 min. | 10.1016/j.vacuum.2014.03.013
To investigate the phase evolution and precipitates in the coating/substrate complex, the isothermal oxidation test for the coated specimens was performed at 1050 °C under atmospheric pressure for time up to 2500 h. All the specimens were placed on a given base and inserted into a furnace after the temperature of the furnace had reached the predefined value. Then, the oxidized specimens were removed from the furnace at different time intervals and air-cooled to room temperature. After thermal exposure, the specimens were mounted in epoxy, sectioned and finely polished for cross-section observation. | 10.1016/j.vacuum.2014.03.013
The composition of Ni–17Mo–7Cr based superalloy prepared in this work was as below: Ni-17.29Mo-6.96Cr-3.96Fe-0.627Mn-0.466Si-0.0488C (wt.%), which is similar to that of Hastelloy N. To prepare the wrought alloy, the casting materials were first prepared by vacuum induction melting, followed by vacuum arc melting. The obtained ingots were then hot rolled into sheets with a thickness of 4 mm. After that, the sheets were solutionized at 1177 °C for 0.5 h, followed by water quenched. Gleeble 3500 thermal-mechanical simulator was introduced in the work to obtain simulated HAZ microstructure in the alloy. By such a simulator, it is possible to control the rapid heating and cooling process at the gage length of samples to simulate the thermal history that an actual HAZ experiences. Fig. 1 (a) shows the sample configuration during simulation. Fig. 2 displays the thermal profile, in which the peak temperature is the crucial parameter to govern microstructure in the alloy. In this work, it was set to 1200 °C, 1300 °C and 1350 °C, respectively. During the simulation, the testing chamber in the simulator was evacuated to a pressure of approximately 5 × 10−3 torr prior to backfilling with Argon. The procedure was repeated at least three times to obtain a high quality inert environment during the tests. | 10.1016/j.vacuum.2015.11.025
At last, the mounted samples for microstructural examination were prepared by a standard polishing procedure. Microstructural characterization was performed by scanning electron microscopy (SEM, FEI Quanta 200F) equipped with an energy dispersive spectrometer (EDS). The samples for transmission electron microscope (TEM) analysis were also prepared and observed using a FEI Tecnai G2 F30 operating at 300 kV. | 10.1016/j.vacuum.2015.11.025
A wrought superalloy, with chemical composition Ni, 25Co, 13.7Cr, 2.8Mo, 1W, 2.2Al, 5.5Ti, 0.02C, 0.02B, and 0.03Zr, in wt.% was selected in this study. Test samples of the experimental alloy were cut in a cylindrical billet after upsetting. The surfaces processed by LSP were those circumferential planes (Fig.1 ) and they were papered by the usual metallographic procedures (grinding and mechanical polishing) before LSP. In this study, the shockwaves were induced by Nd:YAG laser system with wavelength of 1064 nm, frequency of 2 Hz, and full width at half maximum of about 14 ns. The radius of the laser beam spot was about 1 mm and the pulse energy was set as 6 J. The laser intensity is about 13.6 GW/cm2 under these experimental conditions. In the process of LSP, black tapes with a thickness of about 100 μm were used as an ablative medium to protect the samples from thermal effects and a deionized water curtain with a thickness of about 2 mm was used as transparent confining layer. Of particular note is that all the samples were treated by LSP only with a single laser spot but different impact times. | 10.1016/j.vacuum.2016.04.032
The composition of alloys used in study is listed in Table 1 . The SX castings were prepared using a modified Bridgman directional casting furnace (Fig. 2 ). During directional solidification, the furnace chamber was first evacuated to a partial pressure of approximately 10−2 Pa to prevent the melt being oxidized by using the combined pump system of a mechanical pump, a roots pump and a diffusion pump. The ceramic mold with seed was mounted and fastened on a water-cooled copper chill plate, and was then preheated to 1550 °C by graphite heating elements. After the ingot was melted, the liquid melt of 1500 °C was poured into the preheated mold cavity and held for 10 min to stabilize. Finally, the ceramic mold was withdrawn out of the furnace chamber at a predetermined rate of 6 mm min−1. | 10.1016/j.vacuum.2016.06.016
After the casting process, the remnant mold was removed from blade surface with sandpaper. The platform areas were then sectioned transversely along the plane 0.5 mm above the platform base and prepared for macro defects inspection by submerging the samples into a solution of 50% HCl and 50% H2O2 for approximately 10 min. The macroetched samples were then metallographically prepared using a solution of 10 ml HNO3: 20 mL HF: 30 mL C3H8O3 for characterizing the dendritic morphologies. Average primary dendrite arm spacings (PDAS), λ1, were calculated assuming a square array: (1) λ 1 = ( A / n ) 0.5 where n is the number of primary dendrite cores in the measured area A. All dendrites in the picked areas were included for calculation. γ′ precipitation around GB area were observed in a scanning electron microscope (SEM, TESCAN). Electron Back-Scattering Diffraction (EBSD) mapping technique was employed to reveal the crystallographic orientation of the interest areas. Samples were cut and mechanically polished to remove stress and obtain a flat surface. EBSD measurements were performed in a scanning electron microscope (SEM) (TESCAN VEGA, TESCAN, Czech Republic) equipped with HKL system and Channel 5 analysis software (Oxford instruments, Oxford, UK). During EBSD scanning process, a step size of 30 μm was used for EBSD mapping (1000 μm × 2000 μm). The Kikuchi Patterns were obtained under a condition of accelerating voltage of 20 kV and a probe current of 4 nA and automatically indexed within the software by peak-finding in the Hough transformed image. The results were displayed by All-Euler maps and pole figures obtained using Channel 5 analysis software. The investigation of the partitioning and segregation behavior of the constituent elements was quantitatively carried out on as-polished specimens using Electron Probe MicroAnlyser (EPMA) JXA-8100 equipped with wavelength dispersive X-ray spectroscopy (WDX). The instrument was operated at an accelerating voltage of 20 kV, a beam current of 100 nA and a spot size of 1 m. The measured spots and detailed segregation ratio used in study were elucidated in the corresponding section. | 10.1016/j.vacuum.2016.06.016
The type of materials and values of thermophysical parameters were assumed for the heating area, graphite heaters (Table 1 ) [22] and ceramic shell mould [23] (Table 2 ). Properties of CMSX-4 nickel superalloy were applied for the rod castings (Table 3 ) [24]. The liquidus temperature was assumed to be 1380 °C and solidus 1320 °C. | 10.1016/j.vacuum.2016.07.009
The prepared wax models of pouring cup, gating system and rods were combined into the wax assembly, which was used as basis for manufacturing ceramic shell mould. The wax models were obtained by injecting molten wax into a steel matrix. They were then connected with the gating system and pouring cup (Fig. 2 a). Eight models of rods were placed in the wax assemble. During the preparation process of wax assemblies, ceramic tubes were introduced in order to provide the protection against the direct influence of liquid alloy (Fig. 2a). One side closed tubes of recrystallized alumina with outer diameter of 1.5 mm, internal diameter 1 mm and length from 30 to 40 mm were used. The tubes were inserted into holes in the wax assemble at the depth of 7 mm. That solution enabled temperature measurements in the axis of casting. The prepared wax assemblies were coated with ceramic layer through dipping into a refractory slurry and coating with refractory grains followed with drying. The next layers of ceramic mould were prepared in a similar manner. Nine ceramic layers were produced for each assembly with total mould thickness of approx. 9 mm. After the drying process, a part of the pouring cup and plate was cut off in order to melt wax away from the ceramic mould. The wax was removed in steam autoclave. The moulds were then fired in at an appropriate temperature and time to remove the remaining wax and to strengthen the ceramic shell. | 10.1016/j.vacuum.2016.07.009
The temperature measurements were conducted at test points located at the symmetry axis of rods casting at the height of z3 – 21, z4 – 39, z5 – 58 z7 – 102 mm and z3 – 21, z4 – 39, z5 – 58, z6 – 78, z7 – 102 mm at withdrawal rates of mould of 3 and 5 mm/min, respectively. Eventually, type B thermocouples (PtRh30 PtRh6) with the diameter of 0.2 mm were applied. The application of ceramic tubes provided protection of thermocouples outside the mould. The uniform, bended alumina tubes with the external diameter of 3 mm and two 0.4 mm internal holes were designed and manufactured (Fig. 2b). Junctions of thermocouple were introduced into the ceramic tube, which were previously put into the wax assembles. Protective tubes were connected to the mould using a ceramic adhesive. The mould was then positioned at the chill plate inside the cooling chamber of furnace. The thermocouples were joined to an instrumentation loom located under chill plate and then to data logging equipment. | 10.1016/j.vacuum.2016.07.009
The directional solidification process of experimental rods made of CMSX-4 nickel superalloy (Table 5 ), was performed with Bridgman method in VIMIC 2 E – DS/SC vacuum furnace (ALD Vacuum Technologies GmbH) located in Research and Development Laboratory for Aerospace Materials at Rzeszow University of Technology. Ingot (4 kg) was inductively melted. Melting and solidification processes were carried out in vacuum. The ceramic shell mould, located on the chill plate, was heated up to 1520 °C. The moulds were poured with CMSX-4 nickel superalloy at the same temperature and withdrawn from the heating to cooling area of furnace at rates vw = 1, 3 and 5 mm/min. The mould was removed from the furnace after the solidification process was finished and the casting was knocked out. | 10.1016/j.vacuum.2016.07.009
It was established that the predicted values of average cooling rate were similar to experimental values at heights z3 – 21, z4 – 39, z5 – 58, z6 – 78, z7 – 102 mm for the rod, which was withdrawn at rate 3 and 5 mm/min (Fig. 7 ). The cooling rate for distances from the casting base shorter than 24 mm was compared with literature data [27]. Carter et al. [27] reported results of cooling rate measurements obtained for different distances from the starter base (2, 4, 7, 11, 13, 18, 21, 24 mm) for single crystal castings made of nickel superalloys. In the conducted experiment the starter was 20 mm in diameter and its height was 25 mm, while the withdrawal rate applied was 3.6 mm/min. It was found that predicted values of cooling rate had similar values to those presented by Carter et al. [27]. This justifies the assumptions taken for the boundary conditions in the contact area between the chill plate and casting in the model presented on Fig. 1. | 10.1016/j.vacuum.2016.07.009
Kanthal AF alloy, which is a ferritic FeCrAl alloy, was used in this study. This alloy consists of the main alloying elements and small amounts of additional elements such as Si, Mn and C. The nominal chemical composition of the alloy is 22 wt % Cr, 5.3 wt % Al and Fe balance. The investigated material was wire, average 1.5-mm in diameter, which was twisted into a spiral and prepared as a “heating resistor – spiral wire”, as used in glow plugs. The heating resistors were prepared in Hidria AET Company, Slovenia. The resistors were differently heat treated in lab retort furnace to achieve an oxide surface layer. Some were heat treated in atmospheric air, some in pure oxygen (Messer, O2 purity 5.0) and some in a humid H2/Ar atmosphere (controlled atmosphere Ar + 4% H2 + H2O(g), where the Ar and 4% H2 gas were saturated with water vapour by flowing the gases through water at fixed temperatures, 0 °C/273 K in our cases). The flow of the gasses was approximately 200 ml/min. The heat treatments were performed at different temperatures and times, exposed to different concentrations of the oxygen and vapour to achieve the optimum coverage of the oxide layer on the surface. The temperatures, times and atmospheres of the treatments are presented in Table 1 . | 10.1016/j.vacuum.2016.12.007
The first set of samples was heat treated in atmospheric air at 950 °C for 1 h and 7 h and the other set of samples in pure O2 for 1 h and 7 h. All samples were put into the furnace at the temperature and left there for 1 or 7 h, then taken out from the furnace. The cross-sections of the samples revealed that there are not many differences in the thickness or in the morphology of the oxide layer grown in 1 h or in 7 h for samples heat treated in the air. The differences were observed for the samples oxidising in the pure O2. The layer of oxide is thinner than the layer formed in the air (see Fig. 1). | 10.1016/j.vacuum.2016.12.007
A commercial nickel-based superalloy was used in this study with the chemical composition (wt.%) of 52.82Ni-18.96Cr-5.23Nb-3.01Mo-1.00Ti-0.59Al-0.03C-0.03Co-(bal.)Al. The cylinder specimens with dimensions of Ø8 mm × 12 mm were prepared from the forged bar. Before compression, the specimens were rapidly heated to 1040 °C and held for 45 min for solution treatment, then followed by water quenching. A Gleeble 3500 machine was used to conduct the hot compressive tests. Generally, the forming temperatures of the studied nickel-based superalloy can be selected from 940 to 1120 °C [1,8,34,52–54]. So, the temperatures were selected as 920, 950, 980, 1010 and 1040 °C. The strain rates were chosen from 0.001 to 1 s−1. Firstly, the specimen was heated up to designed deformation temperature with the heating rate of 10 °C/s and held for 300 s. Next, the compressive tests were conducted, and the deformation degree of specimen reduction was 70%. For minimizing the friction, tantalum foils were used to lubricate the dies and specimen. Finally, the specimen was immediately quenched by cold water, and the delay time between unloading and quenching was less than 2 s. | 10.1016/j.vacuum.2016.12.022
Nimonic 80A is a wrought, age-hardenable nickel-chromium alloy, strengthened by additions of titanium, aluminum and carbon, and developed for service at temperatures exceeded 1088 K(1500 °F). The chemical compositions of Nimonic 80A in this study were given in Table 1 . Twenty-two specimens with a diameter of 10 mm and a height of 12 mm were machined from the same forged billet by wire-electrode cutting. The processing routes of thermal treatments and isothermal hot compressions, which has been performed on a Gleeble 3500 thermal mechanical simulator with computer-controlled and servo-hydraulic, are simplified as Fig. 1 . The specimens were resistance heated to deformation temperatures with a heating rate of 5 K/s by thermo-coupled-feedback-controlled AC current, and then held at a certain temperature for 180 s. After that, sixteen samples were compressed to the fixed true-strain of 0.916 (the height reduction of 60%) with four different strain rate of 0.01 s−1, 0.1 s−1, 1 s−1, 10 s−1 and four different temperatures of 1273 K, 1323 K, 1373 K, 1423 K. In addition, five specimens were deformed with the true-strain of 0.105, 0.223, 0.357, 0.511, 0.693 (height reduction of 10%, 20%, 30%, 40%, and 50%) under the temperature of 1373 K and the strain rate of 1 s−1 to reveal the spatial-temporal evolution of microstructure during the compression. The remained one specimen without heating and compressing was considered as the as-received one for the original microstructure. | 10.1016/j.vacuum.2017.01.028
In present research, the chemical composition (wt.%) of the studied superalloy is 52.82 Ni - 18 . 96 Cr - 5.23 Nb - 3.01 Mo - 1.00 Ti - 0.59 Al - ( bal . ) Fe . Isothermal compressive experiments were conducted on a Gleeble 3500 thermomechanical simulator. Cylindrical samples ( ϕ 8 mm × 12 mm ) were taken from wrought bars. The detail procedures of the heat treatment and isothermal compressive experiment are shown in Fig. 1 . The samples were heated at 1313 K for 0.75 h, and followed by water cooling. For studying the influences of initial δ phase upon DRX behavior, the annealed samples were aged at 1173 K for 6, 9, 12 and 24 h, respectively, followed by water quenching. The strain rate ranges from 0.001 to 1 s − 1 , and deformation temperatures were selected from 1193 to 1313 K with the interval of 30 K. Before hot compression, the samples were heated to deformation temperatures at the speed of 10 K/s , and soaked for 5 min. Then, the samples were compressed to 30% height, and followed by water quenching to avoid the growth of DRX grain after hot deformation. Optical microscopy, EBSD and TEM were applied to observe and analyze the microstructures of deformed samples. The detailed specimen preparation procedures can be found in the previous work [39]. | 10.1016/j.vacuum.2017.04.030
The material used in this investigation is 26NiCrMoV 14-5 medium carbon low alloy steel with the chemical composition according to Table 1 . The material was supplied as a hot forged bar with the prior austenite grain size of about 400 μm. | 10.1016/j.vacuum.2017.05.010
Cylindrical compression samples of 15 mm height and 10 mm diameter were prepared with the axis along the forging direction of the as-received material according to the ASTM E209 standard. A Gleeble R3800 thermomechanical simulator was employed to perform hot compression tests at strain rates ranging from 0.001 s−1 to 100 s−1 and temperatures of 850 °C–1150 °C with the intervals of 50 °C. Before starting the tests at each temperature, specimens were reheated for 3 min to remove any temperature gradient. The samples deformed to the true strain of 0.7 and then cooled down to the ambient temperature within about three seconds. After hot compression tests, the specimens were cut along their longitudinal axes and prepared by the standard metallographic techniques. The prior austenite grain structure of the deformed samples was revealed by etching the prepared samples in a reagent composed of 10 ml picric acid, 100 ml distilled water and some drops of a wetting agent. | 10.1016/j.vacuum.2017.05.010
In order to characterize the fine carbide particles of the microalloying elements, the samples deformed at 900 and 1000 °C were cut to about 300 μm thickness and thinned to 50 μm by mechanical polishing. The thinned samples were then subjected to a twin-jet polisher in an electrolyte containing 7 vol % perchloric acid and 93 vol % ethanol solution to reach the final thickness. | 10.1016/j.vacuum.2017.05.010
The composite was prepared by vacuum hot-pressing sintering (ZT-45-20, Shanghai Chen Hua Electric Furnace Corp Ltd., China). The NiCrAlY (Amdry 962) and Mo (Amdry 313X) initial powders were provided by Metco. Ag initial powder was purchased from Beijing Research Institute of Mining &amp; Metallurgy. The initial particle size distribution had been shown in details elsewhere [5]. The NiCrAlY, Mo and Ag powders were mixed mechanically with 70% (wt%) NiCrAlY, 10% (wt%) Mo and 20% (wt%) Ag and then ball-milled using a planetary ball mill (Fritsch Pulverisette P5, Germany) for 20 h to form composite powders. The rotation speed was 250 r/min. Milling and an interruption period were performed alternately every half an hour during the milling process. The ball was zirconium dioxide and the diameter was 10 mm. The powder/ball mass ratio was 1:10. A proper amount of methanol was added to the mixed powders in order to reduce the cold welding effect during the milling process. After being milled, the composite powders were enclosed in a graphite die (inner size φ 24 mm × 80 mm) and then cold compacted under a pressure of 10 MPa. The prepared specimen was sintered at 1100 °C for 30 min under the pressure of 25 MPa in a hot-press sintering furnace at a dynamic vacuum of about 10−3 Pa. The heating rate was 10 °C/min; the sintered body was then cooled to room temperature by furnace cooling. | 10.1016/j.vacuum.2017.05.024
The compression tests were carried out by a microcomputer-controlled electronic universal testing machine (WDW-200) in air. The size of specimen was φ 5 mm × 10 mm. Before the compression test, the surface of samples was polished by 600 grit emery paper. The tests were repeated at least five times. | 10.1016/j.vacuum.2017.05.024
A Ni-Fe-Cr-base superalloy with the chemical composition (wt.%) of 52.82 Ni - 18 . 96 Cr - 5 . 23 Nb - 3.01 Mo - 1 . 00 Ti - 0 . 59 Al - 0 . 03 Co - ( bal ) Fe was used in present study. Its mechanical properties are similar to those of Inconel 718 alloy or GH4169 superalloy. According to ISO 6982-2 [36], the tensile dumbbell-shaped specimens were made, and the gauge length and width are 30 and 5 mm, respectively. In order to discuss the influences of solutionizing cooling on the microstructures and hot tensile deformation behavior, the solution heat treatment of tensile specimens was firstly carried out at 1040 ° C for 0.75 h. Then, the specimens were divided into two groups. i.e., one group were first furnace-cooled to 820, 780, 755, 730, 705, 680, and 590 ° C , the corresponding cooling rates were 9.6, 8.5, 7.8, 7.2, 6.8, 6.3 and 5.1 °C/min, respectively, and then water-cooled to room temperature. On the contrary, the other group was directly water-cooled to the room temperature. Meanwhile, hot tensile experiments were performed at 650 ° C and strain rate of 0.001 s - 1 . Before the tensile experiments, all the specimens were first heated to hot tensile temperature at the rate of 10 ° C / min . Then, the specimens were stretched until failure, and then cooled to room temperature by furnace cooling. The detailed experimental procedures are shown in Fig. 1 . | 10.1016/j.vacuum.2017.07.025
The microstructures of the solutionizing cooled superalloy were analyzed by Transmission Electron Microscopy (TEM) technique. For TEM observation, the 70–80 μm thick foils were prepared by mechanical polishing. Then, the discs with 3 mm diameter were punched out from the thick foils, and electro-polished using a solution consisting of HClO4 and CH3CH2OH (1:9 in volume). | 10.1016/j.vacuum.2017.07.025
Raw materials were melted by vacuum induction. The diameter of the raw material was 7.5 cm. The density of the raw material is 8.14 g/cm3. The nominal composition (wt.%) of Cr, Co, Ti, W, Mo, Al and Ni in raw material are: 15–16.5, 12.5–13.5, 3.5–3.9, 3.8–4.2, 3.8–4.2, 2–2.4 and balance, respectively. The surface layer of the block was removed with a grinding wheel before the smelting experiment to avoid contamination from raw material. Then, the raw materials were ultrasonically cleaned in deionized water and industrial alcohol, respectively. The mass of the raw materials were weighted after dried in a drying box. | 10.1016/j.vacuum.2017.08.040
The raw material was placed in the water-cooled crucible, and then, the chamber was evacuated to a pressure of less than 5 × 10−2 Pa and the gun chamber was evacuated to a pressure of less than 5 × 10−3 Pa. The electron beam was then irradiated on the surface of the melt with a circular scanning pattern to ensure it was heated homogeneously and steadily during the process of EBS. The raw materials mass of the experiment 1#, 2# and 3# were 503.4 g, 499.9 g and 507.2 g, respectively. The experimental parameters employed for experiment 1#, 2# and 3# were 9 kW smelted for 10min, 9 kW smelted for 30 min and 12 kW smelted for 10 min, respectively. When finished the smelting process, the power of electron beam was decreased gradually in a liner relationship to 0 kW in 5 min. | 10.1016/j.vacuum.2017.08.040
The experimental material is the commercial 42CrMo steel [4]. Cylindrical specimens with a size of ϕ 10 × 12 mm were machined for the hot compressive tests. For investigating the influence of d 0 on DRX behavior, two groups of hot compressive tests (groups 1 and 2) were done on a Gleeble-1500 thermo-simulation machine. The experimental procedures are illustrated in Fig. 1 . Before hot compression, the specimens of group 1 were heated to T (950, 1050 and 1150 °C ) directly and held for 300s to obtain the different d 0 (32, 54, 104 μ m ), while the specimens of group 2 were firstly heated to 1200 °C and held for 300s to attain a different d 0 (155 μ m ) from group 1, then cooled to T (950, 1050 and 1150 °C ) at 10 °C/s and held for 60s to reduce thermal gradients [4]. The deformation degrees are chosen as 60% for all specimens to make sure that a cycle DRX can be completed for most tested conditions. After hot deformation, all the specimens were immediately water quenched to keep the deformed microstructures. The deformed specimens were sectioned along the longitudinal compression axis. Then, the sections were polished and etched in an abluent solution of saturated picric acid. The optical microstructures were examined. The average single-circle-intercept grain sizes were measured using the method described in the standard ASTM: E112-12 [34]. | 10.1016/j.vacuum.2017.09.041
The as-received 25Cr3Mo3NiNb steel ingot was hot rolled to a bar with a diameter of 30 mm. Then, the cylindrical specimens with the dimension of ϕ8 × 12 mm for hot compression tests were machined, and the tests were carried out on a Gleeble-3500 thermo-simulation machine. Fig. 1 shows the inverse pole map of the hot rolled 25Cr3Mo3NiNb steel. It can be seen that the microstructure is composed of grains with diameter ranging from 5 μm to 20 μm. The graphite was used on the contacting surface between specimen and tooling head to reduce the friction. The hot compression tests were conducted at temperature of 1273 K, 1323 K, 1373 K, 1423 K, 1473 K and 1523 K, and with the strain rates of 0.001 s−1, 0.01 s−1, 0.1 s−1, 1.0 s−1 and 10 s−1, respectively. The specimen was firstly heated to the deformation temperature with a heating rate of 5 K/s. In order to ensure that the temperature distributed homogenously inside the specimen, the temperature was maintained for 3 min before the compression tests. Finally, the specimens were immediately quenched into iced water after the completion of compression. | 10.1016/j.vacuum.2017.10.017
A commercial GH4169 superalloy is employed in this study, and its chemical compositions is listed in Table 1 . Cylindrical samples with the dimension of Φ8mm × 12 mm were prepared from a forged bar. Before compression, the samples were heat treated at 1040 °C for 45 min, followed by water quenching. To understand the strain dependence of MDRX behaviors, a set of two-pass compression tests with different pre-strains (deformation degree of the first pass), single pass compression, and single pass compression plus holding temperature treatment, were conducted on a Gleeble-3500 testing machine. For the two pass hot compression tests (Fig. 1 a), the sample was firstly heated to the planned deformation temperature at 10 °C/s, and maintained for 5 min to obtain an even temperature distribution. Afterwards, the compression tests were started. Three deformation temperatures (950 °C, 980 °C, and 1010 °C), and three strain rates (0.001s−1, 0.01 s−1, and 0.1 s−1) were selected. In the authors' previous work [33,38,48], the single pass hot deformation behaviors were investigated at the same deformation temperatures and strain rates of two-pass hot compression tests. Correspondingly, the critical strains (ε c) were obtained under each tested condition, and most of the critical strains for initiating DRX are less than 0.22. Therefore, in this study, the pre-strains were selected from 0.22 to 0.90, which exceed the critical strain for initiating DRX [37]. Following the first-pass deformation, a short interpass interval (30–60 s) was designed before the second pass deformation. Subsequently, the second pass started at the same deformation temperatures and strain rates as those for the first pass ones. The strain of 0.3 was utilized for the second pass. Finally, the deformed samples were cooled in water. | 10.1016/j.vacuum.2017.11.021
the specimens were water quenched immediately. | 10.1016/j.vacuum.2018.01.022
The bars of nickel-based superalloy DZ125 with [001] orientation were cast by means of crystal selection method in a directionally solidified furnace with high temperature gradient. The nominal composition of DZ125 was 8.68Cr, 9.80Co, 7.08 W, 2.12Mo, 5.24Al, 0.94Ti, 3.68Ta, 1.52Hf, 0.09C, and balance Ni (mass fraction, %). The used heat treatment regime was given as follows: (1180 °C, 2 h) + AC + (1230 °C, 3 h) + (1100 °C, 4 h) + (AC+870 °C, 16 h) + AC. After full heat treatment, the bars of superalloy were cut into the plate-like creep specimens with a gauge length of 15 mm, a width of 3 mm and four different wall thickness (0.61 mm, 0.66 mm, 0.87 mm and 0.89 mm) along the [001] orientation. The wider surface of specimens was parallel to (100) crystal plane. | 10.1016/j.vacuum.2018.01.032
Before creep rupture tests, all surfaces of the specimens were ground to 1200 grit finish by silicon carbide grinding paper to maintain a consistent surface finish. For comparison, specimens with the thickness of 0.66 mm and 0.87 mm were performed electron polished to achieve a ground-type surface. Following this, the specimens were degreased in acetone, ultrasonically cleaned in alcohol and dried in air. Subsequently, the surface signature of 0.66 mm and 0.87 mm were abbreviated as polished, while 0.61 and 0.89 mm were ground. | 10.1016/j.vacuum.2018.01.032
The designated chemical compositions (in wt%) of K417 superalloy with three different amounts of Y addition are given in Table 1 . The contents of Y in the alloy were 0, 0.1 and 0.5 (wt.%), respectively and the alloy marked as Y00, Y01 and Y05 respectively. The alloy ingots were produced by VIM method in 100 KW ZG125C vacuum induction melting furnace. The ingots with the same amount of Y addition were produced in different vacuum conditions and the vacuum degrees were 100Pa, 1Pa and 0.035Pa, respectively. The refining temperature was 1600 °C, and the refining time was 10min during VIM process. Then the alloy were filtrated by a Al2O3 ceramic filter on the gate and poured into a graphite mold with a diameter of 70–90 mm under 1480 °C (measured and controlled by an IR thermometer). Y2O3 ceramic crucibles with a purity of 99% were employed, which were prepared by cold isostatic pressing, with a pressure of 180 MPa and sintered in 2000 °C vacuum resistance furnace. | 10.1016/j.vacuum.2018.02.031
The samples for characterisation and impurity measurement were collected from the mechanical separation of the mini ingot from the as-cast alloy ingot. Test bars with the size ofφ5 mm × 50 mm were processed to determinate the contents of O and N. The test was conducted by NCS Testing Technology Co., Ltd. The content of O and N was determined by inert gas infrared thermal conductivity method (according to GB/T 11261–2006) and thermal conductimetric method after fusion in a current of inert gas (according the standard of GB/T20124-2006), respectively. The measurement error was about ±1 ppm. The chemical composition of the samples after fabrication (Y, Zr, B, Cr, V, Ti, Al, Mo and Co) was measured by Inductively Coupled Plasma-Atomic Emission Spectrometry (ICP-AES) according to the standard of NACIS/C H 138:2013 (Y), NACIS/C H 012:2013 (Zr), NACIS/C H 011:2013 (B), NACIS/C H 116:2013 (Cr) and NACIS/C H 008:2013 (V, Co, Ti, Mo, Al), respectively. The relative standard deviation (RSD) of this method was less than 1.5%. The content of C was measured by Infrared absorption method after combustion in an induction furnace according to the standard of GB-T20123-2006. Microstructure of the samples was observed by electron probe microanalysis (EPMA, JOEL, JXL-8100, Japan) equipped with an energy disperse X-ray spectrometer (EDS). Phase analysis was carried out by microcell X-ray diffractometer (D/MAX2200pc). The composition of the precipitates were performed using a transmission electron microscope (TEM, JEM-2100, Japan) equipped with an energy disperse X-ray spectrometer. | 10.1016/j.vacuum.2018.02.031
In order to investigate the influences of the forming process parameters on microstructures, the quenched samples were split along the compression axial section and mechanically polished. Then, the polished samples were chemically corroded in cupric chloride solution (5 g C u C l 2 + 100 ml H C l + 100 ml C H 3 C H 2 O H ) at room temperature for 3–5 min. The initial optical microstructures of the studied solid-solution N i - F e - C r - b a s e superalloy was shown in Fig. 2 . It is observed that the grains are nearly equiaxial and δ phase (Ni3Nb) is almost absent. According to the standard of ASTM: E112-12, the mean grain size is measured as 75 μm by the linear intercept method. Furthermore, the electron backscattered diffraction (EBSD) techniques were carried out to observe the deformation mechanisms. The detailed procedures for preparing EBSD specimens as follows: a few wafers with 3 mm diameter and 0.07–0.08 mm thick were first made, then electro-polished by a chemically solution with volume ratio of 90% ethanol and 10% perchloric acid. EBSD study was conducted on a JEOL-7001F1 FE-SEM scanning electron microscope equipped with HKL Channel 5 software. The step size of and operating voltage are 1.5 μm and 20 kV, respectively. | 10.1016/j.vacuum.2018.02.034
High temperature hot corrosion test (type I) was performed in an electrical tube furnace at 880 °C for 220 h; before conducting the test, the samples were preheated up to 200 °C and subsequently, the saturated solution of Na2SO4–20 wt%NaVO3 was sprayed on the samples in order to deposit the 0.5–1 mg/cm2 solid salt on the samples. After each cycle, the samples were weighed, washed by spraying distilled water and resprayed with saturated salt and tested again [17]. Hot corrosion rates were determined by measuring the weight change of the specimens with a microbalance having the accuracy of 0.1 mg at regular intervals. The weights did not include any spalled scale. An X-ray diffractometer (XRD) (D8 Advance, Bruker Co., Germany) operating at 40 kV and 40 mA was used to identify the corrosion product. Cross-sectional phase analysis of the ceramic layers after hot corrosion was carried out by micro-XRD (JEOL, JDX-3530 M, Japan) with a collimator of 25 μm. For micro-XRD analysis, the samples were mounted in the epoxy resin, polished and fixed on the supporter of X-ray instrument by carbon tape. The cross-section area of each layer was selected by the optical lens (×50) after that analysis was done on the selected area. Surface morphology, microstructural characterization, and TGO thickness of the tested specimens were examined using a field emission scanning electron microscope (FESEM) equipped with energy dispersive spectroscopy. Elemental distribution of coatings was investigated by an emission probe microanalyzer (EPMA-JXA-8530F). | 10.1016/j.vacuum.2018.04.042
A forged Inconel 718 superalloy was vacuum arc remelted and cast in a water-cooled copper mold (with dimensions of 6 × 2.5 × 1 cm3) to obtain a superalloy with chemical composition as shown in Table 1 . It can be seen that the Nb content of the as-cast alloy is close to the nominal composition reported for Inconel 718 alloy (5 wt%) [13]. The homogenization treatment was performed at 1150 °C for holding durations of 1, 2, 3, and 5 h as schematically shown in Fig. 1 . The choice of this temperature was based on the reported range of IMT (1160–1180 °C [15–17]) and the idea that the homogenization temperature should be as high as possible. It should be noted that Miao et al. [16] and Liang et al. [17] have considered homogenization temperatures of 1140 and 1160 °C, respectively. Therefore, the heat treatment route is consistent with the usual procedure. A muffle furnace having the temperature control system with the accuracy of ±3 °C was used for these thermal treatments. | 10.1016/j.vacuum.2018.05.019
Samples were grinded and polished using standard sample preparation techniques for metallographic observations. The microstructural features were revealed by Kalling's reagent number 2 (100 ml HCl – 100 ml ethanol – 5 g CuCl2) as the standard chemical etchant for nickel-based superalloys [25,26]. A Vega Tescan scanning electron microscope (SEM) was used for microstructural studies. The SEM was equipped with the Bruker QUANTAX XFlash 6 detector for energy-dispersive spectroscopy (EDS) and it was used for elemental analysis, which integrates a true standardless P/B ZAF correction technology. These corrections are based on the fact that the intensity of the emitted characteristic X-rays is influenced by the atomic-number effect (Z), the absorption effect (A), and the fluorescence excitation effect (F). Finally, phase identification was performed by X-ray diffraction (XRD) technique using a PHILIPS diffractometer with Cu-kα radiation, where the 2θ angles between 30 and 100°, a step size of 0.02°, and a scan rate of 3°/min were used. | 10.1016/j.vacuum.2018.05.019
In this study, GH3128 nickel-based superalloy with a thickness of 2 mm was employed as the substrate material, which was cut into 20 mm × 20 mm pieces. The chemical composition of the substrate is listed in Table 1 . The substrates were polished by mechanical method to achieve the surface roughness less than 200 nm. Then, the substrates were ultrasonically cleaned in acetone for 10 min to remove organics and other impurities. NiCoCrAlY coatings were prepared on the superalloy substrates using RF magnetron sputter deposition. The composition of the sputtering target was shown as follows: Ni 46.5, Co 23, Cr 18, Al 12 and Y 0.5 (wt.%). The base pressure was 4.5 × 10−4 Pa and the working pressure was 0.53 Pa. Ar was imported to the gas chamber as sputtering gas. A sputtering power of 400 W was used. | 10.1016/j.vacuum.2018.05.041
Two NiCoCrAlY film samples (#1 and #2) were annealed at 950 °C for 4 h in argon gas with heating rate of 5 °C/min and cooled naturally. The flow rate of argon was maintained at 300 mL/min. During this process, Al from the NiCoCrAlY coating diffuses toward the surface and a hard, dense Al2O3 layer with good adhesion starts growing slowly in the oxygen-poor environment, enhancing the grain-size stability of the coatings [13,14]. For comparison, another sample (#3) of a NiCoCrAlY coating was processed without any heat treatments in this stage. Finally, all three samples (#1, #2 and #3) were moved into a muffle furnace and annealed in air to form thermally grown oxide (TGO) layers at 1100 °C for 3 h. In order to assess the electrical resistance, another two NiCoCrAlY film samples (#4 and #5) were first annealed at 950 °C for 4 h in argon gas, and then annealed in air at 1100 °C for 8 h and 20 h, respectively. The heat treatment conditions for different samples are summarized in Table 2 . | 10.1016/j.vacuum.2018.05.041
A homemade commercial Ni-based superalloy GH4169 was used [6]. Its chemical composition (wt.%) is: 52.82Ni-18.96Cr-3.01Mo-1.00Ti-0.59Al-0.01Co-0.03C-(bal.)Fe, which is similar to the American alloy Inconel 718. The samples ( ϕ 10 mm × 12 m m ) were cut from the forging stock. All the samples were firstly heated to 1040 C o , and then sustained for 0.75 h , finally quenched by water (called solution treatment). There are two types of hot compressive tests (types A and B) performed on Gleeble-3500 at various temperature (920–1040 C o ). The height reduction of specimen is 60%. i.e., true strain is 0.92. Type A means that the strain rate keep constant throughout hot compressive test. For type A, the strain rates are 0.001, 0.01, 0.05, and 0.1 s − 1 . Type B means that there is a change in the strain rate throughout hot compressive test. There are three changed strain rates (0.1–0.001, 0.1–0.01, and 0.1–0.05 s − 1 ) for type B. It means that the strain rate in stage I is 0.1 s − 1 . The strain rate immediately decreases once the height reduction of specimen reaches 30% (true strain is 0.35), as shown in Fig. 1 . The samples were cooled by water immediately after compression. | 10.1016/j.vacuum.2018.06.059
The U720LI used in present study is forged billet with diameter of 120 mm. The microstructure of initial U720LI alloy is shown in Fig. 1 . It can be seen from the figure that the bar exhibits a homogeneous microstructure distribution with fine equiaxed grains of 21 μm. The chemical compositions of the material are presented in Table 1 . Cylindrical samples with a dimension of Ф10 × 15 mm were machined from the forged billet. Isothermal hot compression tests were performed on a Gleeble 3800 thermal-mechanical simulator. The tantalum foil with thickness of 0.05 mm was employed for minimizing the friction effect between die and specimen. The samples were heated up to 1060 °C, 1080 °C, 1100 °C, 1120 °C, 1140 °C, 1160 °C and 1180 °C at a heating rate of 10 °C·s−1 and held for 5min to eliminate the temperature gradient. Then the specimens were compressed to a maximum strain of 0.8 with the strain rate of 0.001s−1, 0.01s−1, 0.1s−1, 1s−1 and 10s−1, and followed by water quenching. | 10.1016/j.vacuum.2018.06.068
The hot compressed specimens were sectioned along the compression axis (ND) direction using wire-electric discharge machine for microstructure observation with the help of optical microscope (OM) and EBSD technique. The specimens were mechanical polished, and then electro-polished with 20 ml H2SO4+80 ml CH3OH at 25 V for 25–30 s at room temperature for EBSD examination or chemically etched using a solution of 5 g CuCl2+100 ml C2H5OH+100 ml HCl for OM examination. The EBSD investigation performed on the selected sample was carried out using a fully automated EBSD system (Oxford Instruments, UK) attached to a FEI Quanta 200 FEG operated at 30 kV with spot size 7 and step size of 0.3 μm for the sample, and the minimum grain size in the present study is 10 (minimum grain size, which is determined by the step size, indicates the number of points required to decide whether a given group of points should be considered a “grain” group). Microstructure for TEM observation was employed FEI TECNAIG2 20 equipment. The samples were grinded into about 50 mm thick foils and then thinned by ion milling. | 10.1016/j.vacuum.2018.06.068
The material used for this study was the SA508-IV steel (Fe-0.12C-0.14Si-0.37Mn-1.72Cr-3.58Ni-0.5Mo-0.0086Cu wt.%). The SA508-IV steel was melt in vacuum induction furnace. And double degassing by the vacuum treatment in the ladle furnace aided by intensive argon stirring followed by vacuum stream degassing results in hydrogen contents of less than 0.5 ppm and low oxygen levels. The compression specimens were derived from the ingot and wire-electrode cut to a cylinder with a height of 12 mm and a diameter of 8 mm by an electrical discharge machine. The single pass uniaxial hot compression tests were carried out on a Gleeble-1500 thermo-mechanical simulator according to the following schedule (Fig. 1 ). | 10.1016/j.vacuum.2018.07.005
Graphite mixed with machine oil was used as a lubricant to minimize the frictions between the specimen and compression dies. The thermocouple was spot-welded on the surface of the specimen at the mid height for temperature measurement and feedback control. Before the compression tests, the specimens were solution-treated at 1100 °C for 30 min and argon flow was employed to inhibit the decarburization of the steel. Afterwards, the specimens were heated to 1250 °C at a heating rate of 20 °C/s, and then kept for 120 s to get a uniform temperature distribution. Then the specimens were cooled to the test temperature at 10 °C/s, and held for 30 s prior to deformation for eliminating the temperature gradient. Finally, the specimens were tested at 950 °C, 1050 °C, 1150 °C and 1250 °C and at strain rates of 0.001 s−1, 0.01 s−1, 0.1 s−1 and 1 s−1, respectively. All specimens were compressed to a true strain of 0.7 and then instantly quenched into water in order to preserve the hot deformation microstructure. | 10.1016/j.vacuum.2018.07.005
The metallographic specimens with 5 mm × 5 mm × 4 mm were derived from center of the deformed specimens. The prior austenite grain boundaries characterizations were etched in saturated aqueous picric acid solution. Afterwards, the microstructures were observed by optical microscopy (OM: 55XA). Average grain size was measured by the linear intercept method. | 10.1016/j.vacuum.2018.07.005
A commercial titanium alloy with the nominal chemical compositions of 5.16Al-4.92Mo-4.96V-1.10Cr-0.98Fe-Ti (Bal.) (wt. %) was used. The β transus temperature of this alloy is about 875 C o measured by metallographic observations [9]. The material was exposed at 900 C o for 60 min and then water quenched to obtain the initial single β phase, as illustrated in Fig. 1 . The initial β grain dimension is about 350 μm. According to ISO 6892-2 [24], the specimen with a gage length of 30 mm and a diameter of 6 mm was applied to investigate the isothermal tensile deformation behaviors, as shown in Fig. 2 . | 10.1016/j.vacuum.2018.07.034
The cylindrical rods with a diameter of 12.5 mm U720LI alloy were EDM (Electric Discharge Machining) wire cutting process from a large forged disc in a diameter of 490 mm and thickness of 55 mm as shown in Fig. 1 . Table 1 showed the chemical compositions of the alloy, and the optical metallography of the as received alloy is presented in Fig. 2 , showing clearly main precipitates of M(C, N) and γ′ in the as-forged the U720LI alloy. It is believed that the primary γ′ precipitate phase in Fig. 2 was formed due to the hot working in the γ/γ′ phase region followed by air cooling. The rods were subjected to solution treatment at different temperatures of 1130 °C, 1140 °C and 1150 °C for 1 h followed by air cooling, and the solution treated specimens were two-step aging treated (TSAT) at 845°C for 4 h and subsequent air cooling, and 760 °C for 16 h and subsequent air cooling. The tensile specimens as shown in Fig. 1 with a gauge diameter of 5 mm and gauge length of 25 mm were machined from the heat treatment rods. Uniaxial tensile tests were carried out at various temperatures in 25 °C, 400 °C, 650 °C and 750°C using a 5569 Instron test machine. The temperature variation was maintained in ±2°C and the nominal strain rate was 2.7 × 10−4s−1 during the tests. The 0.2% proof stress, ultimate tensile strength, elongation to fracture and reduction in area of the specimens were determined based on the tensile strain-stress curves. | 10.1016/j.vacuum.2018.07.041
The specimens for SEM and optical microscope observation were prepared through etching electrolytically at 2–3 V in an aqueous solution of 10% phosphoric acid and chemically in the solutions of CuCl2(1 g)+HCl(20 ml)+ CH3CH2OH(20 ml), respectively. Quanta 200FEG scanning electron microscope (SEM) and Leica DM6000 M optical microscope (OM) were used to inspect microstructure, and energy dispersive spectroscopy (EDS) was employed to perform semi-quantitative microanalysis of precipitates. The γ grain size was determined by using the Heyn intercept method [16,17]. The morphology of γ′ precipitates was quantitated by using optical microscopy and SEM micrographs with the help of standard pixel counting image analysis system. Fracture morphologies of the tensile specimens were observed using SEM to identify the cracks initiation and propagation of specimens. Microstructure for TEM observation was performed on Tecnai G2 F20 STWIN Transmission Electron Microscope. The specimens were grinded in about 50 mm thick foils and then thinned by ion milling. | 10.1016/j.vacuum.2018.07.041
A multi-elements Ni-based superalloy, K417, was used as melting material. The composition is shown in Table 1 . For the intention to equalize the starting condition, the raw materials were cut into 300 g pieces, and cleaned in supersonic cleaner with an ethanol bath. Water-cooled copper crucible was used to avoid reaction between samples and crucible. EB gun deflected continually with a size overspreading the crucible surface to prevent sputtering of boiling alloy. In the remelting process, the vacuum of the smelting chamber was kept at 2–5 × 10−2 Pa, the electron beam gun chamber was maintained at 1–4 × 10−3 Pa, the EB spot running speed is controlled manually and is about 10 mm/s. | 10.1016/j.vacuum.2018.07.046
The content of Ni, Al, Cr, Co, Fe, Si, Mo, Zr and Ti were analyzed by X-ray fluorescence spectrometry (XRF-1800). Samples for X-ray fluorescence spectrometry were ground to 2000-grit and polished mechanically. Content of S was analyzed by CS-8800 type infrared Carbon and Sulphur analysis instrument (CS-8800), and O as well as N was studied by gas infrared analyzer. AT least two spots were selected in every sample for composition detection to avoid the errors caused by composition segregation. The error bar was calculated by Mean ± Standard Deviation. | 10.1016/j.vacuum.2018.07.046
An induction vacuum furnace (160 KV, 5·10−2Pa) was used for melting Ni-Cr- Fe-Nb alloy and the liquid alloy was casted in CaO crucible. The content of Cr, Fe, Nb elements were same as that of IN718 alloy and Ni is the balance. According to atomic absorption spectrometer (PerkinElmer PinAAcle 900Z), The content of Bi and trace elements at the upper and bottom parts of the 1 kg ingot were analyzed and the chemical contents of the four ingots were listed in Table 1 . The samples were cut into Φ42 mm × 20 mm for steam pressure experiments. Fig. 1 shows the schematic diagram of the experimental assembly [14–16]. A high purity alumina crucible was used to hold liquid Ni-Cr-Fe-Nb alloy and high purity argon (≥99.999%, N2 &lt; 4 × 10−6, H2O &lt; 3 × 10−6, O2 &lt; 1.5 × 10−6, H2 &lt; 0.5 × 10−6, CO &lt; 0.1 × 10−6) was used as the carrier gas. The carrier gas pass through the inlet pipe and bring the saturated metal vapor out through the trachea and the condensate tube, where the metal vapor was deposited on the inner wall. | 10.1016/j.vacuum.2018.07.047
The metal component deposition mass and the carrier gas volume can be used to obtain the partial pressure of the component. Experiments were conducted by the following procedure: Initially, the system was evacuated to less than 5 Pa to degas the air; then, high purity argon was introduced through the gas-inlet tube. These processes were repeated for three times and the system was believed only with high purity argon. Then the system was gradually heated to 1173 K and kept for 5 min to completely remove water, meanwhile the flow rate of argon maintained 50 mL/min. Subsequently, the temperature was rapidly increased to experimental temperature in 10 min. When the temperature reached the experimental temperature, the flow rate of argon was adjusted to the designed value simultaneously, and maintained at this stage for 40 min. Finally, the melt was cooled rapidly to 1073 K in 5 min under the air-cooling condition. The whole experiment was processed under argon atmosphere to avoid oxidation. The condenser pipe were dissolved by hot diluted nitric acid (10%). The chemical analysis was performed with inductively couple plasma-atomic emission spectrometer (ICP-AES) to obtain the Bi content in solution, and the weight of bismuth vapor deposits was calculated by the bismuth content and the volume of solution. The deposit of the bismuth vapor during heating and cooling process can be neglected because the time is very short from alloy melting to experiment temperature. The proper flow rate region obtained at 1723 K through the experiments above was applied to the subsequent experiments to determine the vapor pressure of liquid bismuth at (1723, 1773, 1823 and 1873)K. | 10.1016/j.vacuum.2018.07.047
IN600 alloy powders were prepared by Argon Atomizing (AA) and Plasma Rotating Electrode Process (PREP), respectively. The AA process was performed with high purity argon as the atomizing and filling gas, respectively, as illustrated in Fig. 1 (a), while the PREP process was operated in the argon inert atmosphere (Fig. 1(b)). The nominal compositions of the alloys have been shown in Table 1 , the chemical compositions of IN600 alloy prepared by two different methods were in line with nominal component range. Then they were sintered by hot isostatic pressing (140 MPa) at 1200 °C for 3 h to fabricate the IN600 alloy. Subsequently, the heat treatment of IN600 alloys is: 1080 °C/4 h oil cooling +760 °C/16 h air cooling. The microstructure was characterized using scanning electron microscopy (SEM) and optical microscopy (OM), SEM and OM samples were cut by electrical discharge machining and polished to a surface finish using 1 μm diamond paste. | 10.1016/j.vacuum.2018.07.050
The dimensions of the brazed Cf/C composite and superalloy were 8 mm × 8 mm × 7 mm and 30 mm × 10 mm × 2.5 mm. All joined surfaces were polished by SiC papers up to grit 1000, and cleaned by acetone prior to vacuum brazing. Then the Cf/C composite, braze filler and superalloy were assembled, and the diagrammatic sketch is shown in Fig. 2 a. The brazing was performed in a vacuum furnace under the vacuum of 5 × 10−3Pa. The sample assemblies were heated to 1100–1220 °C at a rate of 15 °C/min. After holding for 20–90 min, the sample assemblies were cooled at a rate of 10 °C/min. In addition, a graphite block was placed on the sample assemblies to prevent the move of the sample during the brazing process. | 10.1016/j.vacuum.2018.08.004
The base material (BM) used in this study was K465 alloy (provided by Beijing Institute of Aerial Materials) and the chemical composition is given in Table 1 . Prior to welding, the as-cast K465 superalloy was solution heat treated at 1210 °C for 4 h followed by air cooling, which is called the standard heat treatment (SHT) process. And subsequently the K465 base metal were dimensioned to 50 mm (length) × 30 mm (width) × 2 mm (thickness) using Wire-cut Electronic Discharge Machining (WEDM). The specimens were surface ground and cleaned in acetone to remove surface contaminant and then welded by electron beam welding machine. The schematic diagram of electron beam welding processing of K465 alloy and the specific welding process parameters are shown in Fig. 1 and Table 2 , respectively. During the welding processing, no filler metal and preheating prior to welding were used. Moreover, single electron beam was adopted to join the BM. | 10.1016/j.vacuum.2018.08.011
The specimens used for metallographic inspection were grinded using 360, 400, 600, 800, 1200 and 2000 grit SiC paper, polished using 1 μm diamond polishing agent. Metallographic specimens were subsequently etched by electrolytically in 12 ml H3PO4 + 40 ml HNO3 + 48 ml H2SO4 solution at 5 V for 3 s. Microstructure characterization and composition analysis were performed using scanning electron microscopy (SEM) and energy dispersive spectroscopy (EDS) with a Quanta 200FEG SEM equipped with an energy-dispersive X-ray detector (EDAX). The EDX spectra were quantified using the software EDAX Genesis Spectrum which considers ZAF corrections for evaluation [10]. The standardless quantification was used to calibrate the element content. JEOL JXA-8230 electron-microprobe (EPMA) was used to analyze the chemical composition of dendrite core and interdendritic zone in the specimens. A 20 kV accelerating voltage and 10 nA beam current were used for the analyses. Data were corrected using the ZAF correction procedure. Standards used for K465 superalloy were pure metal: Al (99.9%), Ti (99.9%), Ni (99.99%), W (99.9%), Cr (99.95%), Co (99.99%), Mo (99.9%), Nb (99.99%). The volume fraction of FZ microstructure was measured by image pro plus 6.0 software. Five SEM photos (5000 × ) from each section (In total 5 sections of each welded coupon) was counted. The statistics on FZ and HAZ cracks was determined by measuring the crack numbers and length in 5 sections of each welded coupon using the SEM. | 10.1016/j.vacuum.2018.08.011
A typical TC18 alloy with composition (wt%) of 5.16 - Al - 4.92Mo - 4.96V - 1.10Cr - 0.98Fe - ( bal. ) Ti was applied in this study. The β-transus temperature of the as-received alloy is about 1148 K, which was measured by a metallographic method. The hot compression specimens with the diameter of 8 mm and the height of 12 mm were machined from a cast billet. In order to study the transformation of α phase into β phase in the α+β regime, the high-temperature compression specimens were annealed at 1023 K for 2 h, followed by air cooling to gain much more α phase in the initial microstructure. Before hot deformation, the specimens were warmed to the designed deformation temperatures at 10 K/s, and kept for 5 min to guarantee the uniform temperature distribution. The specimens were compressed at the strain rate varying from 0.001 to 0.1 s - 1 and deformation temperature from 1033 to 1123 K with an interval of 30 K. The total reduction is 60%. The compressed specimens were immediately cooled by cold water to retain the deformed microstructures. The quenched specimens were machined along the compression axis for microstructure observation through electron backscatter diffraction (EBSD) technique. For EBSD examinations, the disk specimens were electro polished with an etching solution (10 ml perchloric acid, 70 ml butanol and 120 ml methanol). The detailed preparing procedures of disk specimens can refer to the previous report [5]. The grain boundary maps and phase distribution maps were obtained by HKL Chnnel5 software. Here, the grain boundaries with the orientation angle changing from 2° to 15° are defined as the low angle gain boundaries (LAGB). While those grain boundaries with the orientation angle over 15° are the high angle gain boundaries (HAGB). | 10.1016/j.vacuum.2018.08.020
The nickel-based IN 740H superalloy (the composition given in Table 1 ) was the substrate material. Before aluminizing, the samples were sandblasted and ultrasonic cleaned. | 10.1016/j.vacuum.2018.08.047
Several IN718 thin-wall samples with sizes of 100 mm × 2 mm × 50 mm (length × width × height) were manufactured by an EOSINT M280 SLM machine equipped with a continuous single-mode fiber laser with 400 W maximum power and variable focus diameters from 100 μm to 500 μm. A commercial gas-atomized IN718 powder with powder particle sizes distributed between 23.9 μm and 50.2 μm was used. The surface morphology of IN718 powder particles is shown in Fig. 1 . The main chemical compositions (wt. %) of the IN718 powder measured by inductively coupled plasma atomic emission spectrometry (ICP-AES) is 52.8Ni-18.9Cr-5.2Nb-3.2Mo-1.1Ti-0.5Al-Fe (balance). Before building, the IN718 powder was dried in a vacuum furnace. To obtain a maximum relative density, the building process was performed in argon protection with a laser power of 285 W, a scanning speed of 960 mm/s, a diameter of 100 μm, a hatch spacing of 110 μm and a layer thickness of 40 μm. The oxygen content in the building chamber was controlled below 0.1%. To reduce the thermal stress during building process, a meander scanning pattern was applied for each layer deposition, and the scanning direction between adjacent deposition layers was rotated by 67° as shown in Fig. 2 . In order to analyze the microstructure characteristics of the SLM-fabricated IN718 in detail, the metallographic specimens were taken from the thin-walls samples. After the conventional mechanical grinding/polishing, the nitrohydrochloric acid solution (a mixture of hydrochloric acid and nitric acid in a volume of 3:1) was prepared to etch the polished metallographic specimens. The macroscopic structure of as-deposited Inconel 718 alloy was observed using a Zeiss optical microscope (OM). The Image-Pro plus software was used to measure the defect. Five OM images recorded at different position were used. The density is the percentage of the area occupied by non-defect region. The microstructure was further characterized by a field-emission scanning electron microscope (SEM) and an FEI Tecnai-G2 transmission electron microscope (TEM) equipped with an energy dispersive spectrometer (EDS) detector. For TEM analysis, several slices about 0.5 mm thickness were firstly cut along horizontal and vertical directions from as-deposited samples by wire-electrode cutting, followed by thinning down to a thickness of about 50 μm through mechanically grinding and punched discs of 3 mm diameter. The disks were electro-polished in a twin-jet apparatus using a solution of 10% perchloric acid and 90% methanol at about −20 °C. | 10.1016/j.vacuum.2018.10.074
A Ni-based superalloy with composition of 5.6 Al, 7.5 Ta, 2.0 Mo, 8.0 W, 2.0 Re, 4.3 Cr, 9.0 Co, 0.5 Nb, 0.1 Hf, 0.006 C, and the balance Ni(mass fraction) was used in current experiments. The solidus and liquidus of the alloy were determined to be 1342 °C and 1399 °C by differential scanning calorimetry (DSC, SDT Q600) analysis. A model with three rejoined platforms was used to prepare the single crystal castings, and the platforms were labeled as 1, 2 and 3 from bottom to top, as shown in Fig. 1 a. For ease of description later, the platforms were divided into three regions: left (L), middle (M), and right (R). | 10.1016/j.vacuum.2018.12.013
The single crystals were casted using traditional high rate solidification method and the furnace mainly consisted of three units: a vacuum-induction melting unit, a graphite heater unit and a cooling zone, as shown in Fig. 1b. Firstly, the furnace chamber was vacuumed and the mold shell was preheated to 1540 °C. Secondly, the superheated molten alloy (1580 °C) was poured into the mold and held for 10 min. Finally, the ceramic mold was pulled out from the furnace at predetermined withdrawal rates: 60 μm/s, 75 μm/s, 100 μm/s and 150 μm/s. | 10.1016/j.vacuum.2018.12.013
An industrial superalloy (GH4169) was selected in present work, and its alloying elements is indicated in Table 1 . Cylindrical samples (Φ8mm×12 mm) were made from a forged bar. All samples were heated to 1045 °C for 0.75 h, followed aged at 900 °C for 6 h, 12 h or 24 h. Then, all aged specimens were quenched using cool water. A Gleeble 3500 instrument were utilized for accomplishing the hot compressive experiments. The specific forming steps are listed in Fig. 1 . The deformation temperatures (T) varied from 920 °C to 1010 °C, the strain rates (ε˙) were within 0.001 s−1 ∼1 s−1, and the reduction in height was designed as 70%. Prior to hot compressive test, the temperature of samples directly rises to designed value at 10 °C/s, and kept for 5 min. All deformed specimens were shortly quenched using water. The changes of microstructure in hot compressive forming were analyzed using EBSD and TEM. The specific steps to prepare EBSD and TEM samples were depicted in authors' previous reports [57,58]. The aged microstructures of the studied superalloy at various aged time are observed by Optical Microscope (OM), as indicated in Fig. 2 . The slices for OM observations were first machined from the aged samples, and then polished/etched in a corrosive solution (50mlHCl, 50mlCH3CH2OH and 2.5 g CuCl2). From Fig. 2, it is found that the number of pre-precipitated δ phase significantly rises with increasing the aged time. The mean percentage of pre-precipitated δ phase at the aged time of 6, 12 and 24 h are statistically computed as 3.65 ± 0.02%, 12.73 ± 0.02% and 16.71 ± 0.03%, respectively. | 10.1016/j.vacuum.2018.12.043
Inconel 738LC used in this work was supplied by Beijing Institute of Aerial Materials and the chemical components are as seen in Table 1 . Serious composition segregation exists in the as-cast precipitate strengthened nickel-based alloy. To obtain an optical and preferably homogenous microstructure, it's necessary to perform heat treatment process before welding. In this paper, standard heat treatment (SHT, 1125 °C/2 h + 850 °C/24 h) was used. The base metal (BM) was heated following heat-treatment furnace with a heating rate of 5 °C/min. Later air cooling (AC) was conducted. | 10.1016/j.vacuum.2018.12.047
Prior to welding, the plates subjecting to SHT were cut into 50 mm × 30 mm × 2 mm by Wire Electrical Discharge Machining (WEDM). The prepared specimens were welded using vacuum electron beam welding (VEBW) equipment (MEDARD45, produced by France TECHMETA). The schematic diagram of VEBW processing of IN738LC alloy are shown in Fig. 2 . During the process of VEBW, no filler metal was used. The welding parameter was as follows: accelerated voltage (55 kV), beam current (12 mA), focus beam (2450 mA, surface-focus mode), welding speed (600 mm/min) and vacuum degree (5 × 10−2 Pa). | 10.1016/j.vacuum.2018.12.047
The specimens used for metallographic inspection were cut along the cross-section of the joint and then grinded using abrasive paper, at last polished by 1 μm diamond polishing agent. Electrochemical corrosion was conducted. Metallographic specimens were etched by electrochemical corrosion. The electrolyte consisted of H3PO4 (12 ml), HNO3 (40 ml) and H2SO4 (48 ml). The electrolytic parameters were 5 V and 3 s. Microstructure characterization and component determination were conducted by SUPRA55 scanning electron microscopy (SEM) equipped with an Oxford SDD detector and Quanta 200FEG equipped with EDAX detector. Cameca MBX electron probe micro-analyzer (EPMA) was adopted to analyze the elemental distribution of dendrite cores and interdendritic regions in the specimens. Talos F200x Transmission Electron Microscopy (TEM) using bright field image and selected area diffraction analysis on the FZ constituents were performed. TEM specimens were polished to 50 μm, and then prepared by the method of ion-beam thinning (GATAN695 Type Ion Beam Thinner). | 10.1016/j.vacuum.2018.12.047
Fe-Cr-Ni super alloy was used as an experimental material in this study. The nominal composition of this alloy is as seen in Table 1 . | 10.1016/j.vacuum.2019.01.040
Substrate samples with the dimensions of 10 mm × 10 mm × 8 mm were prepared metallographically before coating. Surfaces of the samples were ground up to 1000 grit SiC emery paper, washed with acetone, ultrasonically cleaned in ethanol for 5 min and dried respectively. 20 g of powder mixture containing 10% metallic Al (35–44 μm), 5% NH4Cl, 85% Al2O3 (1 μm) was used as a chloride-gas-generating source. In pack aluminising process, surface cleaned samples were immersed in pack powder mixtures into a cylindrical alumina crucible sealed with an alumina lid. The pack was then loaded into an open atmosphere furnace. | 10.1016/j.vacuum.2019.01.040
The aluminising process temperature were applied as 500, 550, 600, 650 and 700 °C for 2, 3 and 4 h. The microstructure and chemical composition of the cross-section of the coated specimens were analysed using scanning electron microscopy (SEM, Model JEOL JSM-6060, Japan) with energy dispersive spectroscopy (EDS). X-Ray diffraction (XRD, Model D/MAX-B/2200/PC, Rigaku Co., Japan) was used to identify phases formed in the surface layer of as-coated specimens with a wavelength of 1.5418 A Cu-Kα source radiation over a 2θ range of 10–80°.The thickness of the aluminised layer was estimated from element concentration depth profiles measured by EDS. The micro-hardness of the test materials was measured using by a Vickers indentation technique with a diamond indenter a load of 50 g using Leica WMHT-Mod model Vickers hardness instrument. Hardness was measured along the cross sections of the samples and measurements were obtained using a 10-s holding duration. The hardness results were obtained by taking the average of 5 values. Kinetic studies were performed and activation energy of aluminide layer was calculated. | 10.1016/j.vacuum.2019.01.040
Pure Mg and Mg – 2 wt% Al – 0, 0.5, 1, 2, 5 wt% Zn melts were prepared in an induction furnace under the protective CO2+5%SF6 atmosphere by the addition of Mg – 50 wt% Al and Mg – 50 wt% Zn master alloys to molten Mg. After holding the melt at 750 °C for 5 min, it was poured in a metallic mold (Fig. 1 a), which was followed by homogenization at 400 °C for 20 h. Afterward, the ingots were extruded at 385 °C with extrusion ratio of 12:1 (Fig. 1b). | 10.1016/j.vacuum.2019.06.013
Ti(C,N)-based cermets doped with 0, 0.5, 1.0, 1.5, 2.0 wt% aluminum nitride additives were prepared by the powder metallurgy method in this work. The designed compositions of materials in present paper were listed in Table 1 . The raw materials were mechanically milled in a planetary high-energy ball milling at a speed of 250 r/min for 24h, and the ball to powder ratio was 6:1. The slurry of mixed powders was dried in a vacuum drying oven at 90 °C for 6 h. The powders sieved by a 40-mesh sieve were loaded through double-acting pressing method to obtain a uniform density under the pressure of 150 MPa. The green compacts were sintered at 1500 °C for 0.5 h in a vacuum condition, and then the cermet samples were sintered at 1500 °C for 1h, using a sintering-HIP process in an argon atmosphere with a pressure of 3 MPa. | 10.1016/j.vacuum.2019.108849
As-cast IN738LC was received in the form of ingots with the dimensions of 100 mm × 60 mm × 40 mm from Beijing Institute of Aerial Materials, China. The chemical composition is given in Table 1 . The IN738LC BM was machined into dimensions of 50 mm × 30 mm × 2 mm with Wire-cut Electronic Discharge Machining (WEDM). Subsequently, some of the plates were subjected to two different pre-weld heat treatments respectively, including treated at 1125 °C for 2 h followed by furnace cooling (named FC) and treated at 1125 °C for 2 h followed by water quenching (named WQ). The specimens were ground using 360 grit SiC paper and ultrasonically cleaned in acetone for 15 min to remove the surface contaminant, afterwards welded by electron beam welding machine. The schematic diagram of electron beam welding processing of IN738LC alloy and the welding process parameters are shown in Fig. 1 and Table 2 , respectively. During the welding processing, no filler metal or preheating was used. | 10.1016/j.vacuum.2019.108857
The specimens used for metallographic inspection were grinded using 180, 360, 600, 800 and 1200 grit SiC paper, subsequently polished using 2.5 μm diamond paste. The metallographic specimens were then electrolytically etched in a solution of 12 ml H3PO4 + 40 ml HNO3 + 48 ml H2SO4 at 5 V for 3 s. Microstructure and composition analysis were observed by scanning electron microscopy (Quanta 200FEG) equipped with an energy dispersive spectroscopy (EDS). The volume fractions of microstructures of joints were measured by image pro plus 6.0 software. Five SEM photos (10000 × ) from each section (In total 5 sections of each welded coupon) were counted. The statistics on HAZ cracks was determined by measuring the crack length in 5 sections of each welded coupon using SEM. The micro-hardness was tested on a Vickers hardness tester (HXD1000TM) with a load of 200 g for 10s. Tensile performances of the joints were tested at room temperature (RM) and 900 °C, using INSTRON-5569 machine and INSTRON-5500R machine respectively, with a displacement speed of 1 mm/min. The test specimens were kept at 900 °C for 1 min to obtain uniform temperature field. The dimension of tensile specimens is shown in Fig. 2 . | 10.1016/j.vacuum.2019.108857
The studied material is a commercial ultrahigh strength steel, and its chemical composition (wt. %) contains 2.56Si–1.82Ni–0.90Cr–0.81Mn–0.44Mo–0.39C–0.09V–0.02S–(bal.)Fe. The as-received material was the wrought bar in a tempering state. According to the instruction of Gleeble thermo-mechanical simulator, cylindrical tensile specimens were machined with the gauge diameter of 8 mm and length of 12 mm (Fig. 1 ). The uniaxial tensile experiments were conducted on the Gleeble3500 thermomechanical simulator. Before tensioning, the tested specimen was heated to 1150°C with a rate of 200 °C/min, and held for 4 min to obtain homogeneous temperature field. In the following, the heated specimen was cooled to the designed tensile temperature with the cooling rate of 200 °C/min holding for 1 min. According to the industrial hot forming process, six tensile temperatures (900, 950, 1000, 1050, 1100 and 1150 °C) and four strain rates (0.01, 0.1, 1 and 10 s - 1 ) were designed in this study. Once the tensile fracture took place, the specimens were quenched by water. During uniaxial tensile tests, the experimental data were totally logged by the Gleeble system. | 10.1016/j.vacuum.2019.108863
In this work, a near β titanium alloy (Ti-55511) was used, and its alloy elements (wt. %) are 5.16 Al - 4.92Mo - 4.96V - 1.10Cr - 0.98Fe - Ti ( Bal. ) . The β-transition temperature is about 875 ° C [7,9]. In order to obtain the basket-weave microstructures, the alloy was firstly treated at 920 ° C for 1 h, then furnace cooled (FC) to 700 ° C and held for 1 h, finally FC to room temperature. The samples were covered by the oxidation protective coating during heat treatment. The microstructure of the investigated alloy after heat treatment is exhibited in Fig. 1 . Obviously, lots of lamellate α phases precipitate from the β matrix. The length and thickness of lamellate α phases can be determined as 5~8 μm and 0.4–0.8 μm, respectively. Meanwhile, the fraction of α phase is about 40% by counting photo pixels. | 10.1016/j.vacuum.2019.108878
A Gleeble-3500 testing machine was used to carry out the hot compressive experiment. Four deformation temperatures ( 730 ° C , 760 ° C , 790 ° C and 820 ° C ), four strain rates ( 0.001 s − 1 0.01 s − 1 , 0.1 s − 1 and 1 s − 1 ) and height reduction of 60% were selected. Fig. 2 depicts the detailed experimental procedure. In order to reduce the friction, the tantalum films were set between the sample and molds. Meanwhile, all experiments were performed in vacuum conditions below 10Pa. The samples were heated to the deformation temperature and kept for 5 min to obtain the even temperature field, then compressed till a true strain of 0.92. After the compressive tests, the samples were water quenched to the room temperature, then axially sectioned, furbished, corroded and chemically etched in a solution of nitric acid, hydrofluoric acid and water with the volume ratio of 2:6:92. A scanning electron microscopy (SEM) was applied to observe the microstructure morphology. Furthermore, foils were sliced off from the central part of deformed samples. The foils were mechanically polished using mesh abrasive paper. The milled foils were electrochemically polished with twin-jet electropolisher. The etchant consisted of perchloric acid, normal butanol and methanol by the volume ratio of 1:7:12. Prepared foils were analyzed by TEM and EBSD detectors. In addition, the HKL Channel 5 and Gatan Digital Micrograph 3.9 softwares were applied to deal with EBSD and TEM experimental results, respectively. | 10.1016/j.vacuum.2019.108878
Polycrystalline Ni3Al-based alloy was produced by vacuum induction melting (VIM) and electro slag remitting (ESR). To improve the metallurgical quality and keep the chemical composition stable, the vacuum pressure was chosen as 1 × 10−2 Pa and the melting temperature was kept at 1600 °C. Based on the aviation industry standard of HB 5220-2008 [27], carbon and sulfur contents were about 1 × 10−3 and 3 × 10−5 through high frequency induction combustion-infrared absorption method, oxygen and nitrogen contents were about 5 × 10−6 and 7 × 10−6 respectively through impulse heating-infrared and thermal conductivity method, hydrogen content was about 1 × 10−5 through impulse heating thermal conductivity method, phosphorus content was about 1 × 10−4 through n-butyl alcohol-chloroform extraction photometric method. Meanwhile, contents of other impurity elements were also determined according to HB 5220-2008. In order to eliminate casting stress, the alloy was homogenized at 850 °C for 2 h (named as the as-cast alloy unless otherwise noted). The detailed composition of the alloy used in this research is listed in Table 1 . Specimens were cut into dimension of 8 mm in diameter and 8 mm thick from the same position of the as-cast alloy to ensure chemical composition consistency, and ground with sand disk up to 1500 grit. Where after all specimens were ultrasonically cleaned in alcohol for 10min and dried by cold flowing air. It is noteworthy that no oxide on the surface of specimens was observed before the cyclic oxidation experiment. Each specimen was put in a corundum crucible with the dimensions of 20 mm × 20 mm × 15 mm (length × width × height) for cyclic oxidation tests. It should be noted that the crucibles were preheated for more than 100 h at 1100 °C to confirm the weight is stable in the test environment. | 10.1016/j.vacuum.2019.108938
High temperature box resistance furnace with a maximum service temperature of 1300 °C and accuracy of ±2 °C were used for cyclic oxidation tests. The polished as-cast specimens were taken for solution treatment at 1200 °C for 8 h and polished the specimen surface to remove the small amount of scales. The as-cast and solution treated specimens were weighed using electronic balance with accuracy of ±0.0001 g as the initial weight of the alloy. After that as-cast and solution treated specimens were put into the homogeneous temperature zone of the box resistance furnace with fixed temperature of 1100 °C respectively. Specimens used for long-time cyclic oxidation were taken out every 8 h then cooled to room temperature in air, and this process was repeated for 25 times, meaning 200 h were used for long-time cyclic oxidation and specimens after cyclic oxidation for 40 h and 80 h were taken out for microstructure observation. Specimens used for short-time cyclic oxidation were taken out every 1 h, similarly, cooled to room temperature in air, and this process was repeated for 8 times, meaning 8 h were used for short-time cyclic oxidation and specimens after cyclic oxidation for 0.5 h、1 h、2 h、4 h、6 h and 8 h were taken out for microstructure observation. Each specimen for microstructure observation was weighed by electronic balance. In addition, the as-cast and solution treated specimens were still oxidized in air at 1100 °C for 10min, 20min for initial cycle oxidation, and air-cooled to room temperature to investigate the initial oxidation behavior. | 10.1016/j.vacuum.2019.108938
X-ray diffraction (XRD, Bruker D8 Advance), which used a diffractometer coupled with Cu Kα as radiation, and an applied current and voltage of 40 mA and 40 kV, was carried out on the surfaces of the oxidized specimens to analyze the composition of scales. The scan angle is between 20° and 80°. The surface and cross-sections of the specimens were observed by field-emission scanning electron microscopy (FESEM, Nova Nano SEM450, the vacuum degree is 6 × 10−4 Pa). Chemical composition was determined using energy-dispersive spectroscope (EDS) equipped in the scanning electron microscope. After characterizing all specimens scales, the surface of oxidized specimens for 10min and 20min were polished, typical metallographic preparation process and Nimonic etching solution were applied for microstructure observation. Microstructure of (γ-γ′)/(γ+γ′) interfaces were characterized by SEM equipped with EDS. | 10.1016/j.vacuum.2019.108938
YG8 and IN718 were used as the base metals and the Ag-27Cu-1Ni-0.5Li (wt.%) filler alloy with a thickness of 40 μm was applied. YG8 is composed of 92 wt% WC and 8 wt% Co and the main chemical composition (wt.%) of IN718 is listed as following: Ni 53.82, Cr 17.4, Fe 19.75, Nb 4.82, Mo 2.9, Ti 0.96, Al 0.31 and C 0.04. The base metals were cut into 10 × 10 × 5 mm3 pieces. Before bonding process, they were ground with different grades of sandpapers, and finally cleaned by ethanol and dried. The AgCuNiLi filler alloy was inserted between two dissimilar base materials, the whole structure was installed in a graphite clamp and put into vacuum diffusion welder. Considering the liquidus temperature of the filler alloy (TL = 766 °C), brazing experiments were carried out at brazing temperature (TB) of 870 °C for 30 min. During this brazing process, YG8/IN718 joints were formed by element interdiffusion and reaction. The interfaces, fracture, composition and phases of as-prepared YG8/IN718 joint were analyzed by ZEISS EV0 MA15 scanning electronic microscopy with an energy disperse spectroscopy and DX-2700 X-ray diffraction. | 10.1016/j.vacuum.2019.108942
Prior to oxidation testing, the Al2O3 crucibles were calcined at 1000 °C for 24 h to constant weight and then washed with alcohol, dried and weighed. The two different kinds of K417 alloys (VIM417 and EBS417) were placed in the pre-fired crucibles for a series of isothermal oxidation tests at 800 °C, 900 °C and 1000 °C in a box-type resistance furnace. The atmosphere was air and the exposure times were 1 h, 2 h, 5 h, 10 h, 20 h, 40 h, 80 h and 120 h, and then air cooled (&lt;35 °C/min). Five parallel samples were set at each temperature for different periods to reduce the experimental error. The equipment used in this experiment was KSY series box-type resistance furnace with control precision of ±3 °C. In this study, the oxidation kinetics were measured by static weight-change method at different exposure durations. The morphologies of the oxide films were observed by TM3030Plus scanning electron microscopy (SEM). Energy Dispersive Spectroscopy (EDS) of SUPARR 55 SEM was used to determine the oxides composition. The phase analyses and element distributions were determined by Empyrean X-ray diffraction (XRD) and EPMA-1600 electron-probe microanalysis (EPMA), respectively. | 10.1016/j.vacuum.2019.108979
Two 304 stainless steel (304SS) layers were deposited firstly on 304SS base metal with the dimensions of 200 mm × 200 mm x 5 mm. Subsequently, the following five copper layers were fabricated on the former two 304SS depositions. The diameters of the copper and 304SS wire used in the experiment were both 1.2 mm. The 304SS plate was machined, polished and cleaned with acetone before fabrication. The 304SS base metal was fixed using the clamps to ensure the stability during the electron beam freeform fabrication (EBF3) process. The experiment was carried out in a vacuum environment with pressure 5 × 10−2 Pa, due to the vacuum environment can greatly prevent the pollution of molten pool [29,30]. The clamping diagram is shown in Fig. 1 . The parameters used in the experiment were presented in Table 1 . | 10.1016/j.vacuum.2019.109009
Microscopic observation specimens were cut perpendicular to the deposition using a wire-cut electric discharge machining (EDM). Subsequently, each specimen was polished using a series of SiC emery papers with 200–5000 grit sizes in succession with water, and then polished by a 0.05 μm diamond paste. To reveal the microstructure, the aquaregia (75% HCl + 25% HNO3) and the solution of 5 ml FeCl3 + 50 ml HCl + 100 ml water were used as the etchants for 304SS and copper side, respectively. The etched samples were studied under the optical microscope (OM) (Keyence: VHX-1000), and the polished samples and the fracture were investigated under the scanning electron microscope (SEM) (Zeiss: Merlin Compact). Analysis of the crystallographic textures was carried out by the SEM-based electron back scatter diffraction (EBSD) (FEI: Quanta 200FEG). For shear tests, the electronic universal material testing machine (Shimadzu: AG- 20 kN) were used. | 10.1016/j.vacuum.2019.109009
The used alloy in this work was a designed polycrystalline multiphase Ni3Al-based superalloy produced by vacuum induction melting (VIM) and electro slag remelting (ESR) techniques. The detailed chemical composition (wt%) is: 8.9Al-6.95Cr-11.7Fe-1.18Mo-0.45Hf-0.077C-bal.Ni. In order to improve the metallurgical quality and keep the chemical composition stable, 0.05 Mpa Ar gas was injected as a protective gas when the vacuum degree of furnace chamber reaches 10−3 Mpa. Contents of impurity elements (such as sulfur, oxygen, nitrogen and hydrogen) were determined according to the aviation industry standard of HB 5220-2008 [18]. Hydrogen content was about 2 × 10−6 determined by impulse heating-thermal conductivity method. Oxygen and nitrogen contents were detected by impulse heating-infrared, thermal conductivity method, and their contents were about 1.2 × 10−5 and 1.3 × 10−5, respectively. The result of determination of sulfur content by reducing distillation photometric method was about 1 × 10−5. Besides, method for phosphorus content analysis in superalloys was ethyl ether extraction molybdenum blue photometric, and its content was about 5 × 10−5. The solidification cooling rate of as-cast sample was about 10K/s. In order to obtain spray casting specimen, the alloy was melted in induction coil and the melt was sprayed in a shape of φ4 × 40 mm bar with solidification cooling rate of the order of magnitude of ~103 K/s in high vacuum chamber filled with 0.05Mpa Ar. Specimens with cross-section of 4 mm × 5 mm were prepared from the as-cast and spray casting ingots. Short-term exposure was carried out at 600 °C or 900 °C. The specimens were heated at 10 °C/min to target temperature, then holding for 4 h, respectively, and subsequently cooled in the air. All groups of specimens were prepared by standard metallographic methods and etched in a solution of 5 g CrO3+ 10 ml H2O +30 ml HCl at room temperature. Microstructures were examined by using S4800 scanning electron microscope (SEM). A detailed TEM analysis was conducted using a FEI Tecnai G2 F30 (TEM) equipped with energy dispersive spectroscopy, operated at 200 keV. High resolution TEM (HRTEM) images were performed in a probe-corrected FEI Titan field emission gun transmission electron microscope operated at 300 keV. The foils for TEM observation were prepared by jet-beam electro-polishing in a solution of 10% perchloricacid and 90% ethanol at about −20 °C after grinding using progressively finer SiC paper to a thickness of 40–50 μm. | 10.1016/j.vacuum.2019.109038
To validate the model, experiments were performed in a VESR furnace (Northeastern University, China), which can refine up to 200 kg ingot with a diameter of 200 mm. Two heats were implemented under argon protection with atmospheric pressure (T1) and 10 kPa (T2), respectively. The diameter of the consumable electrode used in each heat is 120 mm. The oxide scale on the electrode surface was removed mechanically before refining. The premelted slag (50 wt% CaF2, 25 wt% Al2O3, 25% CaO) was roasted at 800 ̊C for 10 h to remove moisture. About 8 kg slag was used in each heat. The operating current and voltage were 3100 A and 37.8 V, respectively. The outlet temperature of mold cooling water was kept below 40 ̊C. No deoxidizer was added during the ESR process. After refining, steel samples were obtained from the ingots and electrode. The contents of carbon and sulfur were determined by the carbon-sulfur analyzer. The contents of oxygen and nitrogen were determined by the nitrogen-oxygen-hydrogen analyzer (ONH836). The other elements were determined by ICP-AES (Optima 8300Dv). The chemical composition of electrode and ingots is shown in Table 3 . | 10.1016/j.vacuum.2019.109069
Engineering parts in aerospace industry, particularly turbine blades and gas engines are manufactured by nickel-based superalloys. Significant creep life and high temperature strength makes superalloys as appreciable candidate for the development of turbine blades and engines parts [1,2]. Adelajda et al. [3] studied the effect of multi-variant heat treatment on Haynes 282 nickel-based superalloy with respect to its mechanical properties, microstructure and composition. It was found that precipitation of γ’, M23C6 and M6C phases and their interaction with the FCC, γ matrix determines the overall mechanical properties of Haynes 282. While Changheui et al. [4] studied VHTR-HTSE applications to study the effects of environmental damages to the mechanical properties of Ni-base superalloys, Alloy 617 and Haynes 230. The results showed that the precipitation of secondary phases such as M23C6 and M6C avow in increased tensile strength and decreased ductility of alloy due to long term aging at 900 °C in vacuum. Bakradze et al. [5] developed new nickel-base superalloy using vacuum induction furnace with operating temperature of 800 °C for making gas turbine disks. He studied mechanical properties, phase transformations in six experimental compositions. It was found that Ni–Co–Cr–W–Mo–Ta–Al–Ti–Nb alloys showed highest toughness, ductility, and heat resistance at 750 °C with 10 wt % of aluminum, titanium, and niobium and 4 wt % of tantalum. Bagoury et al. [6] used vacuum investment casting technique under various cooling and superheating conditions to prepare Ni base superalloys followed by solution treatment and aging process. Results showed that alloys were aged and solution treated at 1120 °C had fine grain size and hardness in comparison to alloy aged and solution treated at 1180 °C. Mehdi et al. [7] performed controlled cooling and double heat treatment on MAR-M247 Ni-based superalloy to study hardness and microstructure. It was found that grain and carbide sizes were decreased, however micro-hardness was increased with increase in cooling rate. Gopinath et al. [8] studied the tensile properties, deformation, and fracture behavior of vacuum melted Ni base superalloy. Results showed that homogeneous deformation is promoted by thermally activated diffusion processes. Chen-Wei et al. [9] performed high temperature tensile tests on vacuum induction melted samples of Fe–Ni based superalloy, Incoloy A-286. It was observed that the ductility loss during tensile test was due to liquation of Ti-rich phases at 1220 °C. As-cast ingots of Inconel 718 superalloy were annealed at homogenization temperatures of 1050 °C, 1100 °C, and 1150 °C by Mirzadeh et al. [10]. Results showed that diffusion coefficient of Mo in austenite were the lowest due to controlling micro-mechanism of homogenization. Most of the research cited above performed heat treatments on nickel based superalloy and studied the mechanical properties of the alloy. This study aims to develop nickel based superalloy using vacuum induction furnace followed by hot rolling. It is a prime attempt to develop an insight in the development and thermo-mechanical improvement (via hot rolling) in the behavior of Ni based super alloys system. Dispersion of carbides and grain refinements during hot rolling resulted in improvement of mechanical properties of superalloy. | 10.1016/j.vacuum.2020.109204
High purity alloy powders were purchased from FS Corporation, Lahore, Pakistan and weighed according to the chemical composition as given in Table 1 . Alloy powders were mixed in a ball mill for a period of 1 h at speed of 100 rpm. Five Alloy samples were produced in vacuum induction furnace and hot rolled at 800 °C. Diameter and length of roller of two high rolling mills was 40 cm and 60 cm respectively and speed of rolling was maintained up to 60 rpm. Maximum gap of rollers was 8 cm which was adjusted to 8 mm for rolling of Ni base alloy mill. Cast and hot rolled samples of alloy were cut into small pieces and mounted using SimpliMet 1000 Buehler hot mounting unit at a pressure of 4200 psi at 180 °C. Comet dry grinder with 120,180,600 and 800 sizes paper was used for grinding and ground samples of the alloy were polished using Nylon, Teflon and Velvet clothes. Polished samples were etched with 50 ml HCl +2 ml H2O2 (30%) solution. Chemical composition of developed superalloy was analyzed using Spectrometer SPECTRO MIDEX XRF. Micro-Vicker hardness tester (HMV-2E, Shimadzu Japan) was used to measure hardness on different position of the five samples and average hardness was calculated and the indentation load was 10 kgf (98.1 N) during 15 s. Scanning electron microscope INSPECT S 50 was used to study the structure of different phases with (EDX). Tensile tests were performed on five samples (each tensile specimen has length of 72 mm, width 12 mm and thickness 8 mm) using Swiss made electromechanical universal tensile testing machine (UTM) LFM 300 kN. Uptake of contamination elements such as oxygen, nitrogen, hydrogen, carbon and sulfur in processed samples was measured using oxygen/nitrogen/hydrogen analyzer (Horiba Ltd, Japan) and carbon/sulfur analyzer (CS 200 Leco USA). | 10.1016/j.vacuum.2020.109204
Polycrystalline ingots of CoNi-base alloy were prepared by means of a ZG-25 vacuum induction furnace. The vacuum pressure of 0.5 Pa and the melting temperature of 1550 °C were used to improve metallurgical quality. The purity of all the raw materials was 99.99% by mass. The chemical compositions were shown in Table 1 . | 10.1016/j.vacuum.2020.109247
To dissolve primary γ′ precipitates, the ingots were encapsulated in quartz tubes backfilled with Ar gas and then solution treated at 1250 °C for 48 h, followed by air cooling. The homogenized samples were subsequently aged at 800 °C, 850 °C, 900 °C and 950 °C for 12 h, 48 h, 100 h and 200 h in a vertical furnace, and then quenched into water (single aging treatment). Double aging treatment was applied with the first-step aging at 1000 °C for 12 h, and the second-step aging at 800 °C for 12 h, 48 h, 100 h and 200 h, respectively. Every step was followed by quenching into water. | 10.1016/j.vacuum.2020.109247
The level of contamination elements, such as H, O and N in the sample before and after isothermal treatment was measured by the standard methods. Before the heat treatment, oxygen and nitrogen contents were measured to be about 3 × 10−6 and 5 × 10−6 by impulse heating-infrared and thermal conductivity method; phosphorus content was about 2 × 10−5 by n-butyl alcohol-chloroform extraction photometric method; hydrogen content was about 1 × 10−5 through impulse heating-thermal conductivity method; sulfur content was 2 × 10−6 by reducing distillation photometric method. After the heat treatment, oxygen, nitrogen content were about 2 × 10−6 and 4.5 × 10−6; phosphorus content was about 1.5 × 10−5; hydrogen content was about 1 × 10−5; sulfur content was about 1 × 10−6. It reveals that the level of contamination elements has not obvious change during heat treatment, indicating the protective of Ar gas to the samples during heat treatment. As a result, the contamination elements barely change the microstructure and properties of aged samples. | 10.1016/j.vacuum.2020.109247
The aged samples were mechanically ground, polished and etched using a Spar etchant solution (100 ml of distilled water, 100 ml of 32% HCl, 10 ml of 65% HNO3 and 0.3 ml of Spar etchant, with 1-methoxy-2-propanol as the main constituent) before examining microstructure evolution using the Hitachi S4800 scanning electron microscopy (SEM) operating at 5 kV voltages. In order to understand the partitioning behavior of alloying elements, the compositions of γ matrix and γ′ precipitates were respectively examined by means of energy dispersive X-ray spectroscopy (EDX) equipped in JEM-2100 F transmission electron microscope (TEM) after aged at 900 °C for 5, 24, 100 and 200 h. The TEM foils with a diameter of 3 mm were prepared by twin-jet polishing in a solution of 5 vol% perchloric acid in ethanol at 30 V with a temperature of −30 °C. The mean γ′ precipitates radius, r , was estimated to be a / 2 , where a is the mean edge length of the cubic precipitates. The area fraction, A f , measured by Image Pro Plus software from the images was used to estimate the volume fraction, V f = A f 3 2 of the γ′ precipitates, using the assumption that all γ′ precipitates were assumed to be cubes [16]. Vickers hardness was performed at room temperature with a 10 s dwell time at a load of 1 kg for single and double aged samples. | 10.1016/j.vacuum.2020.109247
The nominal and measured chemical compositions of the experimental alloy are listed in Table 1 . The single crystal bars with the length of 220 mm and diameter of 16 mm were prepared by traditional high rate solidification (HRS) method. A constant withdrawal rate of 6 mm/min was used and only single crystal rods with growth directions within 8° deviating from [001] orientation were selected in this work. The as cast specimens were then subjected to the heat treatments as shown in Fig. 1 . | 10.1016/j.vacuum.2020.109284
After standard heat treatments, specimens with 4 mm in thickness and 15 mm in diameter were cut from the bars for oxidation tests, and their surfaces were mechanically ground to 1200 grit SiC followed by the ultrasonic cleaning in a solution of ethanol and acetone. The oxidation experiment was carried out at 1120 °C in the resistance furnace and the oxidation kinetics was measured by intermitted weighing method (including exfoliation) via an electronic balance with high resolution of 0.01 mg. The specimens were removed from the furnace, cooled and weighed at specific time intervals, note that more than three parallel specimens had been prepared at each time to avoid the experimental errors. Specifically, the total oxidation time was 200 h while the time interval was generally set as 20 h or 50 h to get a better oxidation dynamics curve. In addition, considering the extremely high temperature of 1120 °C, we attached importance to the oxidation kinetics in the initial 10 h, and therefore added the test time of 1, 2, 5 and 10 h. Besides, the alumina crucibles were previously heated at 1200 °C for 100 h to keep their weight unchanged. | 10.1016/j.vacuum.2020.109284
The experimental designed polycrystalline multiphase Ni3Al-based superalloy was produced by vacuum induction melting (VIM), followed by electro slag remelting (ESR) techniques. Its detailed chemical composition (wt.%) is: 8.9Al-6.95Cr-11.7Fe-1.18Mo-0.45Hf-0.077C-bal.Ni. For as-cast samples, the parent alloy bars were melted and heated to 1773K by introduction coils holding for 5min, subsequently cooled to about 1073K at a rate of 10K/s with followed air quenched to room temperature in vacuum chamber. In order to improve the metallurgical quality and keep the chemical composition stable, the vacuum pressure was kept as 1 × 10−3 MPa. In spray casting process, an alloy bulk was melted in induction coil and the melt was sprayed in a shape of φ4 × 40 mm bar with solidification rate of the order of magnitude of ~103 K/s in high vacuum chamber filled with 0.05 MPa Ar. Contents of impurity elements (such as O, N, S and H) were determined according to the aviation industry standard of HB 5220–2008 [22]. Hydrogen and sulfur contents were about 2 × 10−6 and 1 × 10−5, respectively. Oxygen and nitrogen contents were about 1.3 × 10−5. The γ/γ′ microstructure was revealed through selective dissolution by chemical and electrochemical etching. The electrolytic solution is composed of 10% Perchloric and 90% Ethanol, which can effectively etch γ phase. To measure the lattice parameters of γ and γ′ phases, a D8 Advanced X-ray diffractometer (XRD) (Cu Kα: 40 KV, 40 mA) was used. The microstructures were characterized by optical microscopy (OM) and transmission electron microscope (TEM). The TEM studies were conducted using a FEI Tecnai G2 F30 (TEM) equipped with energy dispersive spectroscopy, operated at 200 keV. The specimens for TEM studies were cut form the disc samples and prepared by the method of ion-beam thinning. Nanoindentation measurements of dual dendrite (γ+γ′) cores were carried out using a Hysitron TI-Premier instrumented quasi-static nano-mechanical tester with a diamond Berkovich tip. Each indentation test consisted of a 10 s loading to a peak load of 1 mN, followed by a 60 s hold segment and then a 10 s unloading cycle. More than 60 measurements at different locations of dendrite cores for each alloy were performed to get average values of elastic moduli and hardness. Elastic moduli (E) and hardness (H) values can be calculated from the load-displacement curves according to Oliver-Pharr method [23]. | 10.1016/j.vacuum.2020.109310
The GH4151 alloy used in the present investigation (Table 1 ) was prepared industrially with a vacuum induction melting (VIM) and vacuum arc re-melting (VAR) in the specifications of Φ120 mm, Φ240 mm, Φ350 mm, and Φ410 mm. The chemical composition of the alloy was determined and shown in Table 1. | 10.1016/j.vacuum.2020.109379
Isothermal solidification samples with a size of Ф8*7.5 mm were cut from center portions of the ingot with a diameter of Ф410 mm. The samples were placed into an alumina crucible and sealed with a mixture of alumina powder and silica solution. And the sealed samples were heated to 1400 °C, held for 10 min to ensure uniform melt composition, then cooled to 1260 °C at 10 °C/min, and finally the high-temperature microstructure was retained by water quenching. | 10.1016/j.vacuum.2020.109379
Re-melting process samples with a size of 10*10*10 mm were cut from center portions of the ingot with a diameter of Ф410 mm. The samples were heated to different temperatures at 10 °C/min, and held for 30 min to ensure equilibrium for microstructure change, and finally the high-temperature microstructure was retained by water quenching. The test temperature was set between (T-30)°C and (T+70)°C at intervals of 10 °C. | 10.1016/j.vacuum.2020.109379
The samples with a size of 15*15*15 mm were cut from center portions of the ingot with a diameter of Ф410 mm. Firstly, the samples were put into muffle furnace and the furnace was heated to (T+10) °C, (T+30)°C, and (T+60) °C at the heating rate of °C/min, respectively. And then the samples were soaked at (T+10)°C for 4h、6h and 8h, at (T+30)°C for 2h、3h and 4h, and at (T+60)°C for 16h、24h and 34h, respectively, and then quenched in water. | 10.1016/j.vacuum.2020.109379
In this work, Ni-based superalloy FGH4096 was employed for the experiment. The nominal composition is listed in Table 2 . The experimental apparatus (electric resistance furnace) is illustrated in Fig. 1 . The heating unit is made of molybdenum disilicide. At first, reagent grade raw materials without Al or Ti were melted in a 2-kg vacuum induction furnace to produce master alloy, in which the O and N contents were 45 ppm and 21 ppm, respectively. Then a sample of master alloy, about 200 g in weight, was placed into an Al2O3 crucible or MgO crucible. After that, the crucible was placed in a graphite crucible to prevent any leakage of molten alloy. The power was switched on after the whole crucible was placed in the chamber. A platinum-rhodium thermocouple was used to measure the furnace temperature. Argon was used to protect the alloys from top and bottom of the furnace to avoid oxidation and penetration of air into the molten alloy. The furnace was heated to the experimental temperature (1823 K) at a rate of 5 K/min. Four experiments (I-Ⅳ) were designed, as shown in Fig. 2 . Al2O3 crucibles were used in Experiments Ⅰ, Ⅱ and Ⅲ, while MgO crucible was used in Experiment Ⅳ. The dimension of the crucibles was 40 mm o. d. × 30 mm i. d. × 90 mm inner height. After the temperature reached 1823 K, the power supply was maintained at a stable level and the melt was maintained for 10 min, to ensure a stable melt temperature and homogenization. Subsequently, samples No. 1 through No. 4 were taken from the molten alloy using a quartz sampler (ID, 6 mm; OD, 8 mm) at 5, 10, 20, and 30 min, respectively. Aluminum and/or titanium shots were dropped through the quartz tube under Ar atmosphere. All the samples were water quenched and then prepared for analysis. To ensure that the samples taken each time are in the same position of the crucible, the quartz tube (i.d. 6 mm; o. d. 8 mm) was first immersed down into the molten alloy and touched the bottom, after which the tube was lift up by 10 mm to take samples in each sampling to ensure all the samples are from the same position. | 10.1016/j.vacuum.2020.109409
Directly observing the oxide formation of superalloys is difficult because of high temperature condition (1573 K–1773 K). For this, an in-situ observation method called confocal laser scanning microscopy (CLSM) is undertaken. Numerous reports have demonstrated that CLSM is effective to observe the real time behavior of individual inclusions moving on the surface of the molten melt, including their nucleation, collision, and agglomeration [21–23]. Specific details of the CLSM technique have been widely published and are detailed elsewhere [24]. The test material used in this study was from the furnace cooled ingot in Experiment Ⅳ. The O and Mg contents in the billet were 20 ppm and 16 ppm, respectively. The specimen was machined into a disc (φ7.8 mm × 2.5 mm), carefully polished into a plane, and placed in an alumina crucible (φ8.0 mm × 3.0 mm). Argon gas was passed through a device to capture water and oxygen and then introduced into the chamber as a protective atmosphere to prevent oxidation of the specimen surface. Temperature controlling profile for in-situ observation of the oxidation was shown in Fig. 3 . The program-controlled heating rate of CLSM was set as 2 K/s from room temperature to 1473 K and then 20 K/min to 1673 K. The melt was kept at 1673 K for 60s to obtain homogeneous temperature and composition. Immediately after that, the melt was cooled at 25 K/min to observe the oxidation behavior. The deviation of temperature due to the thermocouple placement in the furnace chamber was approximately ±2 K. The solidus temperature and liquidus temperature of the superalloy are 1523 K and 1623 K, respectively. The morphology and composition of oxides were characterized using SEM-EDS. | 10.1016/j.vacuum.2020.109409
The Co-based single crystal superalloy brazed in this experiment was developed by the Institute of Metal Research, Chinese Academy of Sciences. The microstructure of the as-cast substrate is shown in Fig. 1 . The size of γ′ in the interdendritic area (IA) is larger than the in dendritic area (DA). The Ni–Cr–W–B filler alloy used in this study was prepared by powder metallurgy technology. The fabrication process can be summarized as follows: First, the fill alloy master ingot was smelted in a vacuum induction furnace. Second, the master ingot was fabricated into alloy power by gas atomization. Finally, alloy powder with the mesh size of 200–800 was sifted out from the prepared alloy powder. The solidus and liquidus temperatures of the filler metal are 1050 °C and 1067 °C respectively. The composition of the Co-based superalloy and filler metal is listed in Table 1 . The Co-based superalloy substrate casting rod with a diameter of approximately 15 mm was directionally solidified along [001]. Before bonding, the cast rod was sealed in a vacuum quartz tube, and then the tube with the casting rod was subjected to a solid solution heat treatment to eliminate dendrite segregation. After the solution heat treatment, the substrate was cut into two parts with a thickness of 10 mm using an electrical discharge machine. The surface of the specimens was polished by 150 and 400 abrasive papers to eliminate the oxide layer and make the surfaces smooth, and then the specimens were ultrasonically cleaned for 15 min in acetone to remove the impurity. | 10.1016/j.vacuum.2020.109413
The chemical compositions of these alloys used in the present work are shown in Table 1 . The DS bars (12 mm in diameter and 160 mm in length) were prepared in the [001] orientation with an improved Bridgman high rate solidification (HRS) furnace. The thermal gradient was estimated to be ~40-50 K/cm and the solidification rate 100 μm/s was selected. Then, all these samples sectioned into samples 12 mm in diameter and 10 mm in length were heat treated in a tube furnace equipped with a temperature fluctuation at ±1 °C. For the only carbon-containing alloys, these samples were solution heated at 1325 °C for 16 h and were aging heated at 1180 °C for 4 h and 870 °C for 24 h, followed by the air cooling for each step. Since the solidus temperature of the boron-containing alloys is lower than that of carbon-containing alloys, these samples were solution heated at 1320 °C for 16 h, and the aging heat treatment was the same with the carbon-containing alloys. | 10.1016/j.vacuum.2020.109483
The directionally solidified nickel-based superalloy IC10, with the plate dimensions of 80 mm × 10 mm × 3 mm, was employed as the substrate in this study. IC10 alloy has been used to manufacture the blades and vanes for high thrust-weight ratio jet engines. The chemical compositions of the studied IC10 alloy are shown in Table 1 . The O/N/H analyzer was employed to measure the concentration of O contamination. Meanwhile, other elements were analyzed by direct reading spectrometry. Before the laser re-melting experiments, the surface of the alloy was ground with SiC papers, cleaned with acetone, and then dried. | 10.1016/j.vacuum.2020.109563
The laser re-melting experiments were conducted on the laser platform with a YLS-2000 fiber laser. In order to eliminate the detrimental effects of air, 99.99% argon shielding gas was employed to fulfill the protecting box. Meanwhile, the Oxygen Content Detector was used to build an argon purification environment with an oxygen content of less than 20 ppm during re-melting. The laser re-melting experiments were repeated for three times, and the schematic diagram are shown in Fig. 1 . Furthermore, the laser processing parameters are listed in Table 2 . | 10.1016/j.vacuum.2020.109563
After laser re-melting experiments, the specimens were cut by a wire electro discharge machining device in two directions, i.e., perpendicular to and parallel to the laser scanning direction, respectively. All the re-melted specimens and the as-received specimens were then polished and etched by different solutions. In order to investigate the macroscopic crack morphology, the specimens were chemically etched by the mixture solution of 4 g CuSO4+ 20 ml HCl+20 ml H2O. Besides, the specimens were electrolytically etched in a solution of 10 ml HNO3+ 20 ml HF+30 ml C3H8O3 to explore the microscopic crack morphology. The optical microscope (OM), scanning electron microscope (SEM) equipped with energy dispersive X-ray spectroscopy (EDX) and Electron Backscattered Diffraction (EBSD) observations were used to analyze the microstructures. | 10.1016/j.vacuum.2020.109563
The GH3039 solid solution single phase austenite nickel-based superalloy and the IC10 casting single crystal Ni3Al-based superalloy plates with the size of 60 mm × 40 mm × 2 mm were prepared for the experiment, the experimental materials were provided by the Central Iron &amp; Steel Research Institute and the chemical compositions of materials are shown in Table 1 . The experimental materials were sanded with 200-grit emery paper to remove the surface oxides and stains, and then were cleaned with the acetone and blew to dry before welding. The two welding plates were tightly installed on the welding fixture to confirm negligible gap between them. Three welding experiments were conducted with the same welding parameters, and the typical one of the well-formed weldments was selected for research. | 10.1016/j.vacuum.2020.109592
The high rate solidification directional solidification furnace was used to prepare some single-crystal rods with 100 mm length and 14 mm diameter. The furnace consisted of a vacuum-induction melting unit, a graphite heating unit and a cooling zone, and the detailed furnace structure could be found in Refs. [24]. The experimental alloys were melted in this vacuum-induction melting furnaces with about 10−3 Pa vacuum condition at 1580 °C. Then, the superheated molten alloys were poured into the ceramic mold with 1540 °C preheated temperature and held for 10 min. After that, it was pulled out from the furnace at predetermined 100 μm/s withdrawal rate. The rotation X-Ray Diffractometer method was used for selecting the orientation of the single crystal samples within 5° off the [001] orientation. And then, The as-cast samples were solution heat treated at 1150 °C/1 h→1290 °C/1 h→1300 °C/2 h→1310 °C/3 h→1320 °C/5 h→1330 °C/20 h (AC, air cooling) to fully dissolve the coarse γ′ phases and γ/γ′ eutectic structures, and then air cooling (A.C.). Then, these samples were subjected to the age heat treatment at 1180 °C/4 h (AC)→870 °C/24 h (AC) to obtain a high-volume fraction γ′ phases. After that, the sample rods were processed into creep samples with a gauge length of 25 mm, a diameter of 5 mm and a thread of M12. Uni-axial constant load tensile creep testing was carried out in a CTM105-A1 creep-testing machine at 750 °C/750 MPa along the [001] direction until rupture. A FEI Tecnai G2 transmission electron microscopy (TEM) with an accelerating voltage of 300 KV was used to observe stacking faults after rupture. Samples for TEM observation were cut into discs perpendicular and parallel to the [001] directions and mechanically ground to 60 μm and electrochemically thinned using a twin-jet polisher with an electrolyte of 7% perchloric acid in ethanol at −25 °C, 40 mA. | 10.1016/j.vacuum.2020.109682
The elemental ingots with high purity (&gt;99.95%) were employed as raw materials to produce K417 superalloy by VIM method in a 100 KW ZG125C equipped a U- type Y2O3 crucibles, and the designated chemical composition of K417 superalloy used in this experiment is shown in Table 1 . Y2O3 crucibles applied in this work were made of pure Y2O3 powder. In order to control the porosity to improve the thermal shock resistance of the crucible, the Y2O3 powder was mixed at a weight ratio of 5:2:2:1, and the particle diameters were ≤10 μm, 1–2 mm, 180–200 μm, 75 μm and 5 μm, respectively. The crucibles were prepared by cold isostatic pressing with 180 MPa and then sintered at 1650 °C for 10 h with a resistance furnace. The furnace temperature was slowly increased at a rate of 1 k/min. The porosity of the crucibles was measured by Archimedes method, and the value was 21.4 ± 1.0%. The raw material ingots were piled from the bottom of the crucible to the top in the order of the melting points from low to high. Before melting, the vacuum chamber was evacuated down to different degrees. The vacuum level during the VIM process were 500 Pa (P1), 10 Pa (P2), 0.1 Pa (P3) and 0.03 Pa (P4), respectively. The superheating temperature was 1873K, which was measured by an infrared thermometer. The detailed parameters were given in Table 2 . After the melting process, to simulate the worst-case situation, the K417 melt was cooled to 50 °C and allowed to solidify in Y2O3 crucibles. Ultimately, Y2O3 crucibles containing the solidified K417 superalloy were taken out of the furnace. | 10.1016/j.vacuum.2020.109701
K417 superalloy ingots were separated from crucibles after vacuum induction melting. The samples for the microstructural observation of the alloy/ceramic interfaces were sectioned perpendicular to the interfaces of the as-cast alloy ingot. The samples for the impurity measurement were cut from ingot and polished to measure O, N, S and Y. The content of O and N in alloy was determined by Inert gas fusion-Infrared absorption method (according to GB/T 11261-2006), using LECO ONH8366 Analysers with an accuracy of ±1 ppm. The S content was determined by Combustion-Infrared absorption method (according to GB/T20123-2006), using Plasma1000 Analysers with an accuracy of ±0.5 ppm. The Y was determined by Inductively Coupled Plasma-Atomic Emission Spectrometry (ICP-AES) (according to the standard of NACIS/C H 138:2013 Y). The solutions were compared in a plasma flame emission spectrometer with an accuracy of ±5 ppm. The chemical analysis presented here corresponds to the total content, which includes both the amount of dissolved impurities and the impurities present in solid inclusions. | 10.1016/j.vacuum.2020.109701
The experimental material is the casting Ni3Al-based single crystal IC10 superalloy plates with the dimension of 60 mm × 40 mm × 2 mm. The chemical compositions of the material is shown in Table 1 . | 10.1016/j.vacuum.2020.109765
The experimental of EBW were implemented in a vacuum electron beam equipment (KS15-PN150KM, Germany). The process parameters were selected as follows: focus current (IL) of 503 mA, beam current (IB) of 18 mA and vacuum of 6 × 10−4 Pa, but the heat input was changed by different welding speeds (Vs), which were respectively 1600 mm/min, 1800 mm/min and 2000 mm/min. According to the well know formulas “E = IBUB/VS”, the heat input matching with different welding speeds were respectively 40.6 J/mm, 36 J/mm and 32.4 J/mm. The experimental parameters are shown in Table 2 . | 10.1016/j.vacuum.2020.109765
The chemical composition of the alloy is shown in Table 1 . Samples possessing a diameter of 12 mm and a length of 160 mm with [001] orientation were prepared using an improved Bridgman high rate solidification (HRS) furnace. The vacuum value was holding at 5E-2 Pa. The thermal gradient was estimated to be 40–50 K/cm at the front of the solid-liquid interface. The withdrawal rates were selected to be 50, 100, 150, and 200 μm/s. | 10.1016/j.vacuum.2020.109800
The transversal sections were cut by spark erosion in the middle of the castings. The samples were etched using a mixture of HNO3: HF: glycerol (1:2:3 in volume). The metallographic microstructures were observed using Leica DM4000 M optical microscopy (OM), and the distributions of the carbides were examined using FEI Verios G4 scanning electron microscopy (SEM) with an acceleration voltage of 15 kV in the back-scattered imaging mode. To investigate the three-dimensional morphology of MC carbide, the samples were etched using the HCl:H2O2 mixture (7:3 in volume), where the γ′ phase was definitely dissolved in the viewing depth. Carbide morphologies were characterized by the SEM in the secondary electron imaging mode. The area fractions of carbide were measured using the Image-Pro Plus software analysis system, where ten randomly chosen SEM images were for statistic purpose of each specimen. Transmission electron microscopy (TEM) foils were mechanically thinned to 50–100 μm and electropolished using a 10% perchloric acid methanol solution at 0 °C and 22 V. They were examined using a FEI Talos F200X TEM equipped with the Velox software at an acceleration voltage of 200 kV. The compositions of carbides were measured by the energy dispersive X-ray spectroscopy (EDS) during TEM and SEM. The TEM-EDS used the art absorption correction, which was optimized for Super-X geometry by taking into account the combination of the 4 detectors that were selected. The stage tilt shadow correction included a detailed shadow profiling for the Double-Tilt Super-X holder. The Super-X G1 and Super-X G2 were used to avoid inaccurate results due to self-shadowing. In particular, the base concentration and the EDS map for O were also measured to consider for the uptake and possible segregation of residual gas. The SEM is equipped with an Oxford energy dispersive X-ray spectrometer (EDS) under an acceleration voltage of 15 kV, using the Inca software with a ZAF correction program according to element standards. | 10.1016/j.vacuum.2020.109800
The Ni-based superalloy in this work was prepared by vacuum induction melting (VIM) and the chemical composition is shown in Table 1 . Specimens were cut into blocks with the dimensions of 20 × 10 × 2 mm3, ground with sand paper up to 2000 grade and finished with ultrasonically cleaned in alcohol. Each specimen was put into an alumina crucible, which has already been preheated for oxidation test. | 10.1016/j.vacuum.2020.109801
A blending machine was used to mix the additive alloy and braze alloy powders using the mass fractions listed in Table 2 . The mixing time was 24 h, and the powders were shielded by Ar gas during mixing. A through-hole with dimensions of 20 × 20 mm, also termed “wide gap”, was machined in the central region of the K417G alloy (Φ80 × H20 mm) using electro discharge machining. Sandpapers were used to polish the surface of the through-hole. Subsequently, the sample was ultrasonically cleaned in an acetone solution for 15 min. The mixed filler metal was assembled, as shown in Fig. 2 , and then placed into an HP-12 × 12 × 12 vacuum hot-pressing furnace. The applied pressure reached 20 MPa and was maintained with a vacuum of &gt;5.0 × 10−2 Pa. The workpieces to be joined were heated to 1200 °C at a heating rate of 20 °C/min. The soaking time was 30 min, and furnace cooling was conducted. | 10.1016/j.vacuum.2020.109967
Cubic specimens with dimensions of 5 mm × 5 mm × 5 mm were cut from the central region of the as-bonded samples (Fig. 2) and then subjected to surface grinding and polishing. A corrosive solution (20 g CuSO4 (AR) +100 ml HCl (AR 37 wt%) + 5 ml H2SO4 (AR 98 wt%) +10 ml H2O), was used to corrode the specimens for 40 s–50 s. A VHX-5000 optical microscope, NOVA NANOSEM 430 SEM, JEM-2100F transmission electron microscope (TEM), and selected area electron diffraction (SAED) were used to characterize and analyze the microstructure and elemental distribution of the bonding interfaces. | 10.1016/j.vacuum.2020.109967
The tensile properties of the joints were tested using a Zwick/Roell universal testing machine at a crosshead speed of 0.5 mm/min. To ensure accuracy and repeatability, three tensile specimens were tested for each joint. Microhardness tests across the joint were used to quantitatively evaluate the mechanical properties and the homogenization degree of the bonded joints. An Anton Paar, TTX-NHT3 nanoindentation instrument was used to measure the WGB region of the WGB joint with the best tensile properties. The resolution of the displacement and load were respectively 0.01 nm and 50 nN. The number of tested points at the center of the WGB region was 20, and the indentation depth was 500 nm. The strain rate and maximum load were respectively 1 mN/s and 5 mN. The dowel loading and unloading times were 5 s. The average values at various positions were used to evaluate the nanoindentation properties. | 10.1016/j.vacuum.2020.109967
In this research, as-cast IN738 (Cr:17.1, Co:8.2, W:1.0, Ta:0.5, Mo:1.1, Ti:3.8, Al:7.3, Nb:0.4, C:0.5 and Ni:60.3 in at%) Ni-base superalloy, was used as the base metal and sectioned in the form of cylindrical samples with a dimension of 12 mm in diameter and 2 mm in height. The surface of specimens was ground by emery papers up to grade 600 and subsequently cleaned by detergent and ethanol. Then, 0.05 g of pure aluminum powder (Fluka-06140) with grain size mostly 10–50 μm was mixed with two drops of ethanol (Merck CAS-64-17-5) and the prepared paste was placed on the samples’ surfaces. | 10.1016/j.vacuum.2020.109968
The prepared samples were placed on the cathode plate of the plasma reactor, followed by the pumping the chamber (2.7-L volume) to 0.1 mbar. Then, after the initial evacuation and before the creation of the glow discharge plasma, a high purity (99.999%) argon gas was purged into the chamber at least two times and eventually its pressure was kept at 0.5 mbar. Following the applying of a 250 V to the circuit from a DC power supply (with maximum 2 KW power), the glow discharge plasma was expanded around the cathode plate which is located at a distance of 2.5 cm from the anode. Increasing the potential and working gas pressure, resulting in increasing the temperature of the specimens with heating rate 7.5 °C/min. The temperature of specimens was measured by a K-type thermocouple (3 mm diameter) which directly connected to the bottom face of specimens. The examined samples were held at various aluminizing temperatures (600, 700, and 800 °C) for 0.5, 1, 2, and 4 h. The aluminized samples then were cooled to the room temperature with the aid of purging argon gas through the chamber. Fig. 1 schematically illustrates the applied four steps of coating fabrication by the PPA technique and position of specimens and thermocouple in specimen holder. | 10.1016/j.vacuum.2020.109968
Inconel 610 and AISI 304 stainless steel sheets with the dimensions of 100 × 40 × 3 mm were prepared for dissimilar GTA welding using ER309L filler metal with 2.4 mm diameter. Chemical compositions of the base and filler metals are listed in Table 1 . Before welding, all the surfaces were cleaned using acetone. | 10.1016/j.vacuum.2020.109970
The specimens were machined to make a single V groove butt joint configuration with an 80° groove angle and the root face was 1 mm. The specimen for autogenous welding (without filler metal) were machined to make a closed square butt joint configuration as shown in Fig. 1 . GTA welding procedure was performed in one pass using three conditions of direct current electrode negative (DCEN), pulse current and autogenous welding. In order to avoid the segregation of the active elements such as aluminum in the welds, pure (99.999%) argon gas shielding (grade 5) was used during welding procedures. The welding parameters used in this work are presented in Table 2 . Heat input (kJ/mm) was calculated using following equation [14]: (1) H I = ŋ × I ( m ) × V S | 10.1016/j.vacuum.2020.109970
After welding, the chemical analysis of the welds was investigated by Spark Atomic Emission Spectrometry method (Table 3 ). The specimens were prepared for microscopic investigation according to ASTM E3, and etched with a mixture of acetic acid, hydrochloric acid and nitric acid in (1:1:1) proportion. The microstructures were evaluated by the optical and scanning electron microscopes. In other to obtain more details regarding the microstructure of the welds, high vacuum FE-SEM analyses were carried out. The grain size of the welds were measured by image J software according to ASTM E112. The mechanical properties of various weld metals were studied using tensile tests with a nominal loading rate of 1 mm/min (three test trials were carried out for each sample). Tensile test specimens were prepared from the transverse section of the welds according to ASTM E8 standard, as shown in Fig. 1c. The tensile and hardness specimens were fabricated using a wire electrical discharge machining (EDM) to reduce the thermally effects of cutting process. In addition, Fig. 1d shows the preparation procedure of weld samples. The result of the non-destructive testing of welds (Penetrant testing) is also presented in Fig. 1d. Microscopic examination of the fractured samples was conducted using a scanning electron microscope (SEM). Vickers microhardness measurements were conducted at 100g load in 10s according to ASTM E384. | 10.1016/j.vacuum.2020.109970
In this work, the single crystal Ni-based superalloy DD3 was provided by Institute of Aeronautical Materials, Beijing, China, with the chemical composition of Ni-9.5 Cr-5.5 W-5 Co-4.2 Mo-5.8 Al-2.3 Ti (wt%). The Ti3AlC2 ceramic was supplied by Institute for Advanced ceramics, Harbin, China. Details on the synthesis of DD3 and Ti3AlC2 have been described in our previous articles [32,33]. A layer of pure Ni foil (≥99.8 wt%) with the thickness of 80 μm was selected as the interlayer, provided by Tianrui Nonferrous Metal Materials Co. Ltd, Baoji, China. Prior to bonding, the DD3 and Ti3AlC2 substrate were cut into carefully 10 mm × 20 mm × 3 mm and 5 mm × 5 mm × 5 mm, respectively. Subsequently, all the bonding surfaces of the sample, including the interlayer, were ground, polished and then cleaned ultrasonically in acetone. The Ni interlayer was sandwiched between the DD3 and Ti3AlC2 substrate, and then the bonding process was performed in the vacuum furnace ((1.3–2.0) × 10−3 Pa). | 10.1016/j.vacuum.2020.110027
Two Ni–Co based superalloys, named as Alloy-1 and Alloy-2, respectively, were used as master alloy in this work. The nominal compositions of the two alloys are shown in Table 1 . The predicted equilibrium phase diagram of the alloy was conducted by JMatPro software. The alloy powders were produced by argon atomization (AA). The morphology of powders is shown in Fig. 1 . The powders of Ni–Co superalloys were selected by the disk-grizzly screen with 150–200 mesh. 1 wt% Y2O3 (particle size 1–2 μm, purity 99.9%) were added into the larger Ni–Co based alloy powders. Planetary ball mill (PBM-AD-0.4 L, DECO, China) grinding with nylon containers and agate balls was used for mixing the powder. The ratio of grinding media to material was 5:1, and the milling process was performed at a speed of 350 rpm. To study the effect of ball milling process on the sintering characteristics, three kinds of alloy powders (Alloy-1, Alloy-1 + 1 wt% Y2O3, Alloy-2 + 1 wt% Y2O3) were milled for 6 h, 10 h, 12 h, 15 h and 18 h, respectively. The components of carbon, sulfur, oxygen and nitrogen in powders before and after ball milling were detected by analyzer (TCH600, LECO, America),and the results are shown in Table 2 . The milled powders were loaded into graphite mold (Ø 20.4 (I.D) × 20 (H) mm) and sintered by spark plasma sintering furnace (HP D 25/3, FCT Systeme GmbH, Germany). The pressure of 30 MPa was applied through the indenters, the milled powders were heated to the sintering temperature (1150 °C, 1200 °C, 1250 °C) with a heating rate of 10 °C/min and held for 10 min, then cooled to room temperature at a rate of 100 °C/min. The sintering process was protected under pure argon atmosphere, and there was no significant difference between the composition of as-sintered samples and alloy powders. Finally, as-sintered samples with the diameter of 20 mm and height of 10 mm were obtained. Fig. 2 exhibits the overall preparation process of the Y2O3 network reinforced Ni–Co based superalloy. The density of the as-sintered alloy was measured according to Archimedes principle [22]. After sintering, the samples were subjected to the solution treatment at different temperatures (1100 °C, 1150 °C, 1200 °C, 1250 °C) to optimize their morphologies. | 10.1016/j.vacuum.2020.110033
The specimens to be tested were prepared by selectively melting the powder in a ReaLizer SLM 50 unit equipped with a Nd:YAG-120W impulse laser. The process took place in a protective argon atmosphere, at an overpressure of 10 hPa and oxygen concentration 0.4%, on a substrate of AISI 304 austenitic steel. The aluminizing process was carried out in an IonBond apparatus using Chemical Vapor Deposition (CVD), with the participation of AlCl3 vapors in a hydrogen atmosphere (carrier gas) at a temperature of 1040 °C, and lasted 8 h at a reduced pressure of 150 hPa. | 10.1016/j.vacuum.2020.110041
The mass of the ingots before and after the experiments was weighed by the electronic balance (ACS-DII) with 0.1 g precision. The electron beam smelted ingots were cut in vertical direction and the compositions were analyzed using the X-ray fluorescence spectrum (XRF-1800). | 10.1016/j.vacuum.2021.110073
The heat treatment was carried out in the SX2-10-12 box-type resistance furnace with air as atmosphere. The samples were put into the furnace at room temperature. When the furnace temperature was raised to 1100 °C, the furnace was kept at 1100 °C. Samples were taken out from the furnace every 2 h and weighed by METTLER TOLEDO XS104 analytical balance. And then the samples were put into the furnace to continue to be heated. The weight of the samples after 2 h, 4 h, 6 h, 8 h and 10 h heat treatment was recorded respectively. Three samples of each coating were put into the furnace for oxidation test, and the oxidation weight gain was the average value of the three samples. | 10.1016/j.vacuum.2021.110152
The raw material for EBS experiments is FGH4096 alloy prepared by VIM, whose composition is shown in Table 1 . The weight of raw material used for each smelting experiment was about 500 g. The FGH4096 alloy was polished to remove the oxide layer first to make the alloy surface bright and clean. Then the polished FGH4096 alloy was placed in the ultrasonic cleaning machine and cleaned twice with alcohol for 20 min each time. After ultrasonic cleaning, it was put into the drying box, dried at 50 °C for 15 min, and then placed in a water-cooled copper crucible. | 10.1016/j.vacuum.2021.110212
The vacuum of smelting chamber was kept at 5 × 10−2 Pa, and the electron beam gun chamber was vacuumed to 5 × 10−3 Pa. Subsequently, the electron beam gun was started. The electron beam with a circular scanning pattern was employed to ensure the alloy was heated homogeneously and steadily during the smelting process. The radius of the circular scanning pattern was 10 × 10 mm2. During melting progress, the melting voltage and current were maintained at 30 kV and 250 mA, respectively. After the raw material was completely melted, the beam current was increased slowly to the required values with a rate of 1 mA/s. Then the FGH4096 alloy was refined for different times with a circular scanning pattern. The schematic diagram of EBS process is shown in Fig. 2 (a). The power of 9 kW, 12 kW and 15 kW were employed during the experiments with smelting time of 10 min, 20 min and 30 min. After the smelting process, the electron beam was turned down slowly and decreased to 0 mA in 10 min. When decreasing the current of electron beam, the beam spot is moved slowly along the 'S' route and finally fixed at the edge of the ingot. Due to the Marangoni effect, the large-scale inclusions would migrate to the center of electron beam, and were finally enriched in the final solidification zone of the ingot surface, as shown in Fig. 2 (b). When the ingot was fully cooled, it was taken out to remove the final solidified area on the surface of the ingot, and an ultra-high purity FGH4096 alloy ingot was obtained. | 10.1016/j.vacuum.2021.110212
The mass of the ingots before the experiments was weighed by the electronic balance (ACS-DII) with 0.1 g precision. The test bars with size of ϕ 5 × 5 mm were cut from the center of the ingot by electrical discharge machining, and then polished with sandpapers. The content of nitrogen in the raw material and electron beam smelted ingots were analyzed by O/N/H Analyzer (TC-436AR) with 0.0001 wt % precision. For each sample, it has been detected three times, and the average value was reported. | 10.1016/j.vacuum.2021.110212
The chemical composition of the new Ni-Co-based superalloy employed in this investigation is shown in Table 1 . The alloy was manufactured by vacuum induction melting (VIM, Jinzhou Dongfang Metallurgical Technology Co., China WZG-2) plus electron beam smelting (EBS, Guilin Shichuang Co., China EBS-60A). The experimental samples with dimension of 10 mm × 10 mm × 10 mm were cut from the ingot by the electrical discharge machining, and then the samples were ground with SiC abrasive paper up to 1500 grit. Thereafter, they were ultrasonically cleaned in deionized water and ethanol for 15 min and then dried in the drying oven till the weights of samples were constant. | 10.1016/j.vacuum.2021.110219
Ni-based superalloys DD5 doped with three different reactive elements (Hf, Y, and Ce) were used in this investigation. Three ingots were prepared using vacuum induction melting (VIM) techniques, and for simplicity, they were named DD5-Hf, DD5-Y, and DD5-Ce, respectively. The chemical compositions in wt. % of base alloys with different reactive elements are shown in Table 1 . There can be a small deviation in concentrations of reactive elements in alloys; however, the actual concentration is still considered adequate for further research. After casting, the materials were normalized following the temperature sequence as 1300 °C/2 h + air cooling (AC), 1120 °C/4 h + AC, 1080 °C/4 h + AC, 900 °C/4 h + AC. | 10.1016/j.vacuum.2021.110382
For the oxidation experiment, 12 mm × 12 mm × 3 mm samples were sectioned from each ingot by using an electric discharge cutting machine (EDM) and mechanically milled and ground by SiC paper (grit size ranging from #150- #2000) to remove the strains introduced by machining. Before oxidation, specimens were degreased with acetone and washed with ethanol using an ultrasonic bath for 10 min to remove the surface contaminations. For microstructure, the homogenized and oxidized samples were mechanically grounded, polished with diamond suspension, and chemically etched using a solution of 1 g CuSO4+5 ml HCl+10 ml H2O for 3 s. | 10.1016/j.vacuum.2021.110382
The oxidation experiments were performed in a furnace with natural static air at 900 °C, 1000 °C, and 1100 °C for up to 300 h. Three samples were put in the furnace at each temperature, and oxidation was stopped after tested for a pre-determined time to weigh the samples. An analytical balance with an accuracy of 1 × 10−5 g was used to record the specimen's weight change. Zeiss Axiovert 200-MAT optical microscope (OM) and INSPECT F50 scanning electron microscope (SEM) equipped with energy dispersive X-ray spectrometer (EDS) were used to observe the microstructure of homogenized and oxidized samples. All the specimens were electrochemically coated with a protective nickel layer and mold in resin for cross-sectional observation of oxidized samples in SEM. Phases in the oxide layer were identified using X-ray diffraction (XRD, D8 Discover, Bruker, Germany) fitted with Cu kα radiation techniques and Photostimulated luminescence spectroscopy (PSLS) LabRAM-HR with 532 nm laser excitation was used. The samples for TEM investigation were prepared using Focused Ion Beam method, where Pt layer was applied to protect the surface of the oxide scales from the Ga ion thinning process. A high-resolution TEM analysis was performed using Talos F-20 microscope to investigate the detailed microstructure. | 10.1016/j.vacuum.2021.110382
Motivated by the technological goal of better understanding elastic wave propagation in aircraft engine materials, a series of coupons were cut from billets of nickel-based superalloys. For the reader not familiar with the manufacturing process, rotating components of engines are produced by a series of steps involving casting the materials to produce an ingot, utilizing a series of thermal and mechanical processes to reduce the diameter and refine the microstructure (significantly reducing grain size), and then going through further heat treatment, forging and machining processes to produce the final disk geometry. The billet is a long cylinder, with dimensions that are not unlike those of a telephone pole. The coupons that were studied were cut from a cross-sections of nickel-based superalloy billets at various radial distances from the centerline. Samples were cut from billets of different alloys and metallurgical processing history producing a sample set with a widely varying set of grain sizes. Three groups of coupons (denoted GFMA, V-DIE-A, V-DIE-B) were cut from billets of IN718 alloy, and one group of coupons was cut from a billet of Waspaloy. IN718 and Waspaloy each contain roughly 50% Ni by weight and 50% other alloying elements, with modest differences in composition between the two alloys. The procedures used to select coupon sites and to measure attenuation and backscatter FOM are fully described in Ref. [15]. Attenuation and backscattered noise at any localized site were fairly isotropic, implying equiaxed grains, but varied with position inside each billet, a consequence of grain size variations produced by the processing. | 10.1016/j.wavemoti.2007.09.008
Journal bearings used in this study consisted of a half-circle bushing with dimensions of Ø 76.2mm×50.8mm wide and a sleeve with dimensions of Ø 76.2mm×76.2mm long. Sand-cast Tribaloy T-800 cylinders were acquired from Deloro Stellite Inc. 1 1 Stellite and Tribaloy® are the trademarks of Deloro Stellite Inc. and were machined into the half-circle bushings. Tribaloy T-800 is a cobalt-based alloy with hard intermetallic phases (Laves phases) dispersed in a softer matrix of the cobalt-rich solid solution phase. A proprietary laser-clad WC coating was applied on 316L SS sleeves by Praxair Surface Technology Inc. The available nominal chemical compositions of the materials are provided in Table 1 . The contacting surfaces of both the bushings and the sleeves were polished to a maximum height roughness (R a) of 0.4μm. Samples thus obtained were used to conduct friction and wear tests by rotating the sleeves against the bushings in the zinc bath. All bearing assemblies were evaluated using tight radial clearances of 0.11mm. | 10.1016/j.wear.2005.01.003
The workpiece material used was the Inconel 718 alloy with a chemical composition of 53.8% Ni, 18.1% Cr, 5.5% Nb, 2.9% Mo, 1% Ti, 0.55% Al, 0.25% C, 0.04% Si, 0.06% Mn and balance Fe (weight percent). This material was solution treated and aged to a nominal bulk hardness of 68 HRC. | 10.1016/j.wear.2006.10.009
A series of Inconel alloy 601 (IN601—Ni–23Cr–14Fe–1.5Al) coupons were cut from 3mm thick sheet and polished to an Ra of better than 5nm. These polished samples were nitrided using the plasma immersion ion implantation facility at the ANSTO Advanced materials Division, NSW, Australia. The samples were heated up to treatment temperature in an argon/hydrogen plasma with 20kV ion bombardment to assist in cleaning the surfaces (total time 1h). The samples were then processed for 5h in a nitrogen plasma with a constant nitrogen dose rate of 2.25×1014 N/cm2s at 35kV. The treatment temperature was maintained with the aid of a heating element below the working table. The samples were nitrided at a range of temperatures to determine the different surface phases formed as a function of temperature. | 10.1016/j.wear.2007.01.089
Specimens of each alloy were ground and then polished to a 6μm diamond paste finish to provide a smooth surface. They were then oxidized in air at 850°C for 2h and cooled to room temperature. Next, a series of parallel scratches was made using a hemispherically tipped diamond stylus (tip radius 0.2mm), at a normal force of 9.81N, with a speed of 0.2mm/s (Revetest™ scratch tester, CSM Instruments, Switzerland). The scratched specimens were then replaced in the furnace at 850°C for 4 additional hours, cooled and scratched again at a location adjacent the original set of scratches. | 10.1016/j.wear.2008.12.082
Traditional Vickers and Knoop microindentation methods were used. The Vickers method was used on surfaces before and after exposure, and Knoop method was used to probe various locations on polished taper sections. Scratch hardness numbers (HS) were obtained from scratch width measurements [13]. | 10.1016/j.wear.2008.12.082
The Ta2AlC and Cr2AlC-based composite samples, each with 20vol.% Ag, henceforth designated as TaAg11 and CrAg11, respectively, were prepared by hot isostatically pressing (HIPing), at 1100°C for 0.3h under ∼70MPa, MAX phase (&gt;92%, 3-ONE-2, Voorhees, NJ) and Ag (99.9%, Alfa Aesar, Ward Hill, MA) powders that had been sealed in glass. Another set of samples having a composition similar to TaAg11, henceforth designated as TaAgR, were prepared (in collaboration with 3-ONE-2, Voorhees, NJ) by HIPing – at 1100°C for 0.3h under 70MPa – of powders in sealed steel cans. The latter were used for the foil bearing rig test. The sample designated as TaAgL, which also had a similar composition to TaAg11, was prepared by pressureless sintering at 1200°C for 0.2h in an Ar atmosphere. This sample was ∼10vol.% porous. The synthesis details can be found elsewhere [23]. | 10.1016/j.wear.2009.03.021
Rod and ring specimens were machined from commercially available nickel-based superalloy Alloy 600, of approximate composition Ni 72% (minimum), Cr 14–17%, Fe 6–10%. Initial ring countersurfaces were prepared to be either smooth or rough, with smooth ring surfaces produced by turning and having an initial average roughness as determined by stylus profilometry of approximately R a =0.2μm in the sliding direction along the turning lay, while rough ring surfaces of initial R a =7.5μm were produced by an electrical discharge machining (EDM) process. While all rod wear specimens were tested with an initial average roughness of approximately R a =0.2μm along the sliding direction, those to be mated against smooth rings were similarly turned while others to instead be mated against rough ring countersurfaces were produced by EDM. | 10.1016/j.wear.2009.07.002
In this study, micron sized BaCr2O4 powders were synthesized by solid state reaction method. The stoichiometric amounts of BaCO3 and Cr2O3 powders with a purity of 99.99% were mixed in a ball mill for 24h, and were subsequently calcined in a graphite crucible at 1250°C for 3h in vacuum. The phase structure of the as-synthesized powder was characterized in a 2θ range of 15–65° at a scan rate of 4°/min by an X-ray diffractometer (Rigaku, D/MAX 2200VPC, Japan) with Cu Kα radiation. The morphology of the as-synthesized powder was characterized by a scanning electron microscope (SEM). The differential thermal analysis–thermogravimetry (DTA–TG) was performed using a TG–DTA instrument (NETZSCH STA449C), at an air flow rate of 30mlmin−1 and a heating rate of 10°Cmin−1 from room temperature to 1400°C. | 10.1016/j.wear.2010.12.035
Specimens of superalloy Inconel 718 with the dimensions of 15mm×15mm×1mm were used as substrate. The chemical compositions (wt.%) of superalloy Inconel 718 is Ni 50–55, Cr 17–21, (Nb+Ta) 4.7–5.5, Mo 2.8–3.3, Al 0.2–1.6, Ti 0.6–1.3, C&lt;0.10, Si&lt;0.75, Mn&lt;0.50, and the balance Fe. In order to obtain highly adhesive composite coatings, different pretreatment steps including mechanical polishing, degreasing, acidic etching and pre-electrodepositing were carried out on the surface of the superalloy substrate prior to final electrodepositing [10]. Analytically pure reagents and distilled water were used to prepare the electrolyte solution for electrodeposition. The Watts electrolytes containing BaCr2O4 suspension and cetyltrimethylammonium bromide (CTAB) as additive were used to electrodeposit Ni–BaCr2O4 composite coatings. The bath compositions and operating parameters for electrodepositing Ni–BaCr2O4 coatings are given in Table 1 . Preliminary file tests and the scratching tests indicate that different Ni–BaCr2O4 coatings obtained under optimum electrodepositing conditions combine well with the substrate. Some fine flakes were separated from the composite coatings after scratching tests. For a comparative study, pure nickel coating was also electrodeposited on the superalloy substrate using a standard Watts electrolyte. | 10.1016/j.wear.2010.12.035
However, when the tribological properties polycrystalline samples were studied, the results were different. El-Raghy et al. [41] studied the tribology of coarse-grained, CG (≈25–50μm) and fine-grained, FG (≈4μm) polycrystalline Ti3SiC2 samples, using a pin-on-disc method and a diamond belt abrasion test. The tests were carried out using a 9.5-mm diameter 440C steel ball, a load of 5N, with a sliding speed of 0.1m/s. For both microstructures, μ rose linearly from 0.15 to 0.4 and then to a steady state value of 0.8. The initial transition region was longer for the CG than the FG samples. The average sliding wear rates were high, 1.34×10−3 mm3/Nm and 4.25×10−3 mm3/Nm, for the FG and CG samples, respectively. The high wear rates were attributed to third body abrasion. | 10.1016/j.wear.2011.01.043
Wrought bars of Alloy 718 and Waspaloy, with the compositions given in Table 2 , were cut into 40 and 25mm thick discs, respectively. The discs were heat treated to render different microstructures with fine matrix grains (SG) and large matrix grains (LG) in precipitation hardened condition. Fig. 1 shows the microstructures after the different heat treatments. Table 3 present details of the heat treatment procedures and the grain size and hardness level achieved. Further information about the heat treatment and sample preparation can be found elsewhere [12,13]. In the large grain size material of Alloy 718 there is no delta phase precipitated on the grain boundaries. | 10.1016/j.wear.2012.01.004
Machinability investigations were performed on a 45-2-2 XD (45% Al, 2% Nb, 2% Mn and 0.8% B, proportions in atomic percentage) gamma titanium aluminide. From the chemical composition standpoint, Boron is used as grain refiner [19]. The material was produced in an investment casting process, using a centrifugal casting machine ALD-Leicomelt 5TP, a certified equipment for producing of TiAl aircraft components. The specimens, consisting of ∅ 16mm diameter rods, were cast in one batch at the same time, and were analysed prior to machining operations performed in the as-cast condition. | 10.1016/j.wear.2012.12.035
SEM observations of the machined surfaces were performed after the second cut, within the range of cutting length of l f=15–30mm. Then the workpieces were cut, by means of a metallographic cutter, and samples were embedded in a thermosetting phenolic resin, ground, polished and etched for the cross-section analysis. | 10.1016/j.wear.2012.12.035
Si3N4 (Grade E-10, UBE, Japan) and other additives (AlN, Al2O3, Y2O3, Yb2O3, Sm2O3, CaCO3 and SiC) were added into an aqueous medium at specific amounts and, attrition milled for 2h in order to obtain a homogeneous slurry containing submicron particles of nitrides and oxides. The average size of the milled particles was measured as ~0.5µm. After mixing with binder, plasticizer and lubricant, the slurry was granulated by a spray drier with inlet and outlet temperatures of 220°C and 110°C, respectively. Then, the granules were pressed into rod-shaped compacts by an isostatic press at a 200MPa pressure for 90s. After debinding, sintering was carried out in a gas pressure sintering (GPS) furnace at 1900–1990°C (depending on the composition) and a gas pressure of 100bar for 2h. Phase and microstructural characterization of the sintered samples were performed by x-ray diffractometer (XRD) and scanning electron microscope (SEM), respectively. Hardness and fracture toughness values were measured by the Vickers indentation method and fracture toughness of the materials were calculated according to the equation developed by Evans and Charles [15]. | 10.1016/j.wear.2015.05.009
The rods used to produce the coatings by friction surfacing were machined from commercially available cast and heat treated components. Cross sections were prepared by standard metallographic methods from such material and examined by optical- (OM, BX41TF, Olympus Optical Co. Ltd., Tokyo, Japan) and scanning-electron-microscopy (SEM, Leo 1530 Gemini, Carl Zeiss Microscopy GmbH, Jena, Germany) including energy dispersive X-ray analysis (EDS, Apollo X10, EDAX Inc., Mahwah, NJ, USA). To reveal the microstructure the polished samples were etched with a solution containing 100ml HCl, 100ml H2O, 10ml HNO3 and 1ml Dr. Vogels’ etchant (Buehler GmbH, Düsseldorf, Germany), which contains propanol and thiourea. Cross sections of the single and overlapping coatings were prepared with the visible plane perpendicular to the welding direction, and in case of worn samples parallel to the sliding direction, by means of the same procedures. In order to investigate the material directly under the worn surfaces the samples were protected by an electroless Ni-plating (EdgeMet Electroless Nickel Kit, Buehler GmbH, Düsseldorf, Germany) before metallographic preparation of the cross sections. | 10.1016/j.wear.2015.07.010
For reciprocating sliding wear tests samples with three overlapping layers were cut to a size of 30×20mm2 and the surface of the coatings was ground until a plane of sufficient size was generated. These surfaces were then polished using diamond suspension down to a grain size of 1µm (Fig. 1). Samples from cast Cr60Ni40 were taken from the identical cast rods and prepared accordingly. Surface preparation was carried out carefully using standard metallographic methods, in order not to affect the subsurface microstructure. | 10.1016/j.wear.2015.07.010
Erosion samples of 35mmx35mm were cut from a 2mm thick near-α titanium alloy Ti6242 were heat treated at a temperature just below the β-transformation zone (985°C for 1h, and annealed at 590°C for 8h) to produce a duplex microstructure. Prior to coating deposition, the substrates were wet polished to a mirror finish and then cleaned in acetone. A Ti2AlC composite target (50% Ti, 25% Al and 25%C) manufactured by PLANSEE GmbH has been used for the deposition of coatings. A 20µm Ti2AlC coating was deposited on the samples with duplex microstructure using an industrial size CemeCon CC800/9 HPPMS magnetron sputtering coater. Argon etching was performed in order to clean the substrate surface before the coating deposition. The coating parameters used for the coating deposition process are available from Table 1. | 10.1016/j.wear.2015.09.014
Cross sections from the welded sheets were prepared by standard metallographic methods, including mechanical grinding and polishing down to 1µm grain size diamond polishing suspension. The samples were etched using Adler solution (25ml distilled water, 50ml hydrochloric acid, 15g Fe(III) chloride, 3g ammonium tetrachlorocuprate) to reveal the microstructure. Both weld cross sections and the worn tool surface were examined by scanning-electron-microscopy (SEM; Quanta FEG 650, FEI Europe B.V., Eindhoven, The Netherlands) and energy dispersive X-ray spectroscopy (EDS; Apollo X-SDD, EDAX Inc., Mahwah, NJ, USA). | 10.1016/j.wear.2017.01.070
A SiAlON based ceramic (S1) and its TiN reinforced composite (S2) were prepared by wet mixing of proper amount of high purity raw powders (Si3N4 (UBE-SE10/Japan), AlN (Tokuyama/Japan), Al2O3 (Sumitomo/Japan), Y2O3 (Treibacher/ Austria), Sm2O3 (Treibacher/Austria), CaO (in the form of CaCO3), TiN (HC. Stark/ Germany)) in an attrition mill (Union Process/USA). Then, the slurry with ~60wt. % of solid loading was mixed with organic additives as pressing aids for subsequent powder consolidation. The granulation of the slurry was performed by a spray dryer (Nubilosa/Germany) and nearly spherical granules with a good flowability were obtained. SiAlON granules were cold isostatically pressed into cylindrical rods (Ø15mm×100mm) in a flexible polyurethane die under 200MPa pressure. After removal of binder with 1hour heat treatment at 600°C, the compacts were sintered in a gas pressure sintering (GPS) furnace (FCT-Anlagenbau GmbH, Germany) at a maximum temperature of ~1950°C for 1h under 100bar N2 gas pressure. | 10.1016/j.wear.2017.02.025
The workpiece materials used in this study were Alloy 718 and Waspaloy. Alloy 718 is a Ni-Fe based superalloy and Waspaloy a Ni based superalloy. The chemical compositions of both alloys is given in Table 1. The workpieces consisted of discs with diameter of 126mm and 128mm and thickness of 38mm and 27mm for Alloy 718 and Waspaloy, respectively. The discs were heat treated to achieve fully age-hardened microstructures prior to the machining tests. The heat treatments were conducted in accordance to AMS 5662 (Alloy 718) and AMS 5707 (Waspaloy) standards [8,9]. | 10.1016/j.wear.2018.01.011
The heat treatment of Alloy 718 consisted of solutionizing at 954°C (2h holding time) followed by water quenching and subsequent two-step ageing at 718°C (8h) and 621°C (10h). For the Waspaloy workpiece, solutionizing was carried out at 1010°C (4h) followed by a stabilization heat treatment at 843°C (4h). Ageing was then done at 760°C for 16h. | 10.1016/j.wear.2018.01.011
As-polished samples were used for hardness testing (Vickers, 10kg load). For each sample an average of five hardness indents was obtained. | 10.1016/j.wear.2018.01.011
The work-piece material used for this study was a bar of Inconel 718. The chemical composition of Inconel 718 was measured by Varian Vista Pro Inductively Coupled Plasma (ICP) instrument linked with Expert II software. The material properties are provided by the supplier. The mechanical and chemical composition of the Inconel 718 material are listed in Tables 1 and 2, respectively. The pre-machining process is performed on an Al-Si bar with 10% silicon content. Uncoated carbide tools were used for this study. The machining tests were performed on a Boehringer CNC turning center. | 10.1016/j.wear.2018.08.002
For the nanoindentation testing on the workpiece sub-layer, the peak load was 40 mN and three sets of 40 indentations were performed for each sample. Nanoindentation was performed at room temperature. The accuracy of the hardness measurement was around 10%. Micro-wear (low cycling repetitive unidirectional sliding wear) tests were performed using the NanoTest Scratching Module with a 25 µm radius diamond probe. The 5-scan micro-wear procedure involved an initial topography scan, followed by 4 scans where, after a 200 µm leveling distance, the load was ramped quickly (100 mN/s) to the peak load of 0.5, 1 or 2 N, and then followed by a subsequent topography scan. The scan speed was 5 µm/s and the total scan length was 800 µm. On-load and post-load probe penetration depth data in the constant load region (last 600 µm of each scan) were determined automatically after correction for the sample slope and frame compliance in the instrument software. | 10.1016/j.wear.2018.08.002
In order to assess the performance of the proposed treatment, machining tests were performed without (benchmark) and after the “pre-machining” treatment (actual machining) and machinability analyses followed. For the benchmark testing, sequential machining tests on Inconel 718 were performed using an uncoated carbide tool until the tool failure criterion was reached. For the “pre-machining” treatment, prior to the actual machining of an Inconel bar, a turning pass was performed on an Al-Si workpiece for a few seconds. The same tool was then used for actual machining of Inconel until the end of tool life, defined by the tool failure criterion. For both benchmark testing and actual machining after treatment, the same cutting conditions were selected. Detailed information about the tools and cutting conditions and failure criteria for the two cases are provided below. | 10.1016/j.wear.2018.08.002
The untreated tools used for benchmark testing were all chipped between 400 and 600 m of cut. Yet, chipping was successfully prevented with the proposed treatment and an average of 300% tool life improvement was achieved through this process. After applying the treatment, the cutting forces were also reduced by 40–50% in comparison with the benchmark. The same procedure was performed using another uncoated tool. Very similar results were obtained. | 10.1016/j.wear.2018.08.002
In the present study, we manufactured three types of Ni-based wrought superalloys (GH720Li, GH4738, and GH4169) using a dual vacuum induction and electro-slag remelting process. The heat-treatment processes for these samples were as follows. Solid solution treatment of GH720Li was performed at 1090 °C for 4 h followed by air cooling to ambient temperature. Afterward, the samples were aged 760 and 650 °C for 16 and 24 h, respectively. For consistency, GH738 was solid-soluted at 1020 °C for 1 h and then air cooled to ambient temperature. After solution, the samples were aged at 845 and 760 °C for 4 h and 6 h, respectively. Lastly, GH4169 also underwent solid solution treatment at 960 °C for 1 h followed by air cooling to ambient temperature. After solution, the samples were aged at 720 and 620 °C for 8 h and 8 h, respectively. GH4169, GH738, and GH720Li are the most commonly used alloys to manufacture turbine discs, turbine blades, and fasteners for aero-engines, as well as the small turbine discs, blades, and large bolts in China. GH4169 is a Fe-Cr-Ni-based precipitation-hardened wrought superalloy, characterized by an face-centred cubic austenite matrix and a γ′′ (Ni3Nb) main strengthening phase supplemented by γ′ (Ni3(Al, Ti, Nb)) as reinforcement. GH4169 is suitable for use at 253–650 °C, and it exhibits high strength and rupture strength and good plasticity. GH738 is a Ni-Cr-Co-based precipitation-hardened wrought superalloy featuring a γ′ phase as main strengthening phase, good toughness and matching strength, as well as low crack propagation rate, and is suitable for use in the 700–750 °C temperature range. GH720Li is a low inclusion Ni-Cr-Co-based precipitation-hardened wrought superalloy, which is characterized by the low precipitation tendency of harmful σ phases, carbides, borates, and carbonitrides. The sum of the Al and Ti content of GH720Li can be as high as 7.5 wt%, and the alloy could be used at temperatures reaching up to 750 °C. The test samples were etched using two types of regents: a mixed solution of 3 g CuCl2, 20 mL HCl, and 30 mL C2H5OH for the metallographic grain boundary observations and a solution containing 170 mL H3PO4, 10 mL H2SO4, and 15 g Cr2O3 for the electrolytic etching of γ′ phases. Grain boundaries and γ′ phases were observed using a JCM-6000 (JEOL, Japan) scanning electron microscopy (SEM) instrument, a Quanta650 FEG (FEI, USA) energy dispersive X-ray spectroscopy (EDS) device and a JEM-ARM200F (JEOL, Japan) transmission electron microscopy (TEM) apparatus. The chemical compositions were measured using a SPECTROLAB (AMETEK, Inc., USA) metal analyzer. The results are listed in Table 1. Ambient temperature tensile experiments were performed on a WDW-200 (Changchun Kexin, China) electro-mechanical universal testing machine. Hardness tests were performed on a FM800 (Future-tech, Japan) Vickers tester using a load of 2 N and at the holding time of 10 s. Ten hardness values were measured for each testing point on the specimen surface, and eight of them were averaged after excluding the maximum and minimum values. Hardness measurements were performed using HV1 and HV0.2 to determine the macroscopic hardness and hardness on erosion test surfaces, respectively. Microstructural details of the alloys are illustrated in Fig. 1, where it can be seen that a similar Ni3(Al, Ti) second phase was precipitated in the matrices of all three types of superalloys. However, the sizes and shapes of the second phases exhibited individual characteristics for different alloys. The second phase of GH720Li was both blocky and regular spherical, its size widely ranging from 100 to 1000 nm. The second phase of GH4169 was dominated by square strips distributed at the grain boundary, featuring sizes between 800 and 1000 nm. GH738 mainly consisted of small spherical particles distributed throughout the material, their size ranging from 50 to 300 nm. The second phase of GH738 was the densest, followed by GH720Li and GH4169, in that order. | 10.1016/j.wear.2018.12.054
Machining experiments were performed on a DMC 635 V Eco DMG ECOLINE vertical milling machine under MQL at a rate of 20 pulses/min to produce 50 ml/h. The work material used for the experiment was a 160 × 100 × 50 mm block of aged, treated Inconel 718. The block was face milled at a maximum of 0.5 mm on the surface to remove any surface defects or irregularities. Any effect due to previous manufacturing processes, temperature, and oxide formation beyond a depth of 500 µm was considered relatively stable [34,35]. The chemical composition of the material used was 53% Ni, 18.3% Cr, 18.7% Fe, 5.05% Nb, 3.05% Mo, 1.05% Ti, 0.23% Mn, and C balance (all weight in percentage). The block went through a double aging process, where the raw Inconel was hardened at 980 °C for 1 h, followed by water solution treatment. It was then reheated for another 8 h at 720 °C, furnace cool until it reached 620 °C, and then held at that temperature for 8 h. Finally the block was cooled in the open air at room temperature as referred to the works by Kuo et al. [36] and Choudhury with El-Baradie [37]. The purpose of this aging treatment is to convert it from AMS5662 grade (92 ± 2 HRB) to AMS 5663 grade (42 ± 2 HRC). The machining process was conducted with four main cutting parameters namely cutting speed, feed rate, depth and width of cut. To eliminate any effect of previous cutting on the work piece, each new layer was faced milled and then an initial cut made into the block, with the last cut out being performed using a non-test insert. | 10.1016/j.wear.2018.12.076
The cobalt-based alloy Haynes 25 was tested against alumina in a cross-cylinders configuration, presented on Fig. 1a), where P is the applied normal load and δ the imposed displacement. Alumina was chosen for its chemical inertness and its capacity to resist fretting wear as shown in a previous study [1]. The as-received Haynes 25 rods was heat-treated at 1185 °C during 30 min and water quenched inducing a mean grain size of 66 µm [20]. An additional machining and grinding step was performed to obtain a radius of 4 mm with a roughness Ra equal to 0.45 µm. It induced on the HS25 surface a hard-workened layer as presented in Fig. 1b) with a hardness 1.8 times higher than that of the bulk (nano-indentation tests not presented here). The chemical compositions and mechanical properties of the bulk materials are listed in Table 1. | 10.1016/j.wear.2019.01.023
For the manufacturing of test pieces, a commercial IN625 powder was used (Sandvik Osprey). The alloy was produced via vacuum induction melting and subsequently gas atomized using nitrogen gas. The resulting powder had a particle size distribution (PSD) of − 45 + 10 µm, a PSD commonly used for the PFB-LB process. The powder composition is shown in Table 1. | 10.1016/j.wear.2019.01.085
After being built, all samples were ground to remove their rough surfaces. The sample produced with Strategy 2, sample C, had the smallest as-built diameter and was centreless ground until a featureless surface was attained. To achieve this, 0.17 mm was removed diametrically, resulting in a final diameter of 10.05 mm. Strategy 1 samples A and B, as well as an Ø16 mm conventional IN625 round bar (sample D), were then all ground to arrive close to that diameter. Table 2 shows initial and final dimensions for all samples. The centreless grounding ensured that all samples were perfectly round and had very similar surface finish. | 10.1016/j.wear.2019.01.085
Cross sections were prepared by cutting a small piece of each sample perpendicularly to the cylinder axis. The sections were mechanically ground with abrasive paper ANSI grits 220, 500 and 1000, followed by mechanical polishing with 3 µm and 1 µm diamond suspensions. Finally, a 40 nm SiO2 OP-S suspension was used. To give the best possible conditions for characterisation using EBSD, no etching was performed. | 10.1016/j.wear.2019.01.085
The workpiece material was Inconel 718. This cast material is an age-hardened nickel-based superalloy which has high mechanical and corrosion resistance, good resistance to fatigue and creep, in addition to ability to operate continuously at high temperatures. The mechanical properties are shown in Table 1 and the chemical composition is shown in Table 2. The workpieces were 15 mm × 20 mm × 15 mm blocks. | 10.1016/j.wear.2019.01.090
Three scanning electron microscopes (SEM): model EVO MA10 of Zeiss, and models TM4000 and TM3000 of Hitachi were used to analyze and classify the chips. All the samples were cleaned in an ultrasonic device with acetone for 3 min before SEM analysis. The chemical composition of the chips was obtained using energy dispersive x-ray spectroscopy (EDS). | 10.1016/j.wear.2019.01.090
Cast Alloy 718 with an average hardness of 381 ± 21.8 HV was used as the workpiece material for this investigation. A feed rate of 0.2 mm/rev and a depth of cut of 1 mm was kept constant during the machining tests. The spiral cutting length, SCL, as calculated from Eq (1), was approximately 90 m (based on a machined length, lm, of approx. 8 mm). Conditions were kept constant for the entire experimental campaign, where Dm – machined diameter and D1 – initial diameter. The outer diameter of the ring was 742 mm and the inner diameter was 672 mm. The setup can be seen [9]. (1) S C L = [ D 1 + D m 2 ] × [ π 1000 ] × [ l m f n ] | 10.1016/j.wear.2019.05.037
Analysis by electron backscatter diffraction (EBSD) was performed on cross sections of selected worn cutting tools. A low speed saw with a diamond wafering blade was used to section the tools at about the maximum chip thickness were the maximum width of flank wear was observed. Conventional metallographic methods were applied to polish the cross sections until a deformation-free surface was achieved (0.04 μm colloidal silica was used during the final polishing). The polished cross sections were examined using a LEO Gemini 1550 scanning electron microscope (SEM) equipped with a Nordlys EBSD detector. EBSD maps with 50 nm step size were acquired using an acceleration voltage of 20 kV. Post processing of the datasets was done with Oxford's HKL Channel 5 software [13]. | 10.1016/j.wear.2019.05.037
The microstructural and phase transformation at the cutting tool/workpiece interface as well as the chemical composition of the formed tribo-films was studied with X-ray photoelectron spectroscopy (XPS) on a Kratos Analytical Inc. (Manchester, UK) AXIS Supra spectrometer equipped with a hemispherical energy analyzer and an Al anode source for X-ray generation. A monochromatic Al K-α X-ray (1486.6 eV) source was operated at 15 kV. The system base pressure was no higher than 1.0 × 10−9 Torr with an operating pressure that did not exceed 2.0 × 10−8 Torr. Before any spectra were collected from them, the samples were sputter-cleaned for 4 min using a 4 kV Ar + beam. A 110 μm beam was used for all the data collected from the samples. Pass energy of 160 eV was used to obtain all survey spectra while pass energy of 40 eV was used to collect high-resolution data. All spectra were obtained at a 90° takeoff angle and Kratos’ charge compensation ensured neutralization of all samples. Data was calibrated using a C1s signal of C-C at 284.8 eV. All data analysis was performed using Casa XPS version 2.3.18PR1.0 software. | 10.1016/j.wear.2019.202949
The workpiece material tested in this research was a heat resistant nickel-based superalloy Inconel 718. The Inconel 718 workpiece material was a cylinder with a diameter and height of 76.2 mm and 250 mm, respectively. The Inconel 718 was heat treated and aged according to the AMS 5662 standard, resulting in a hardness around 40 HRC. Its microstructure, chemical composition and mechanical properties are presented in Fig. 2 . | 10.1016/j.wear.2019.202949
Four different coatings with similar thickness were applied to single crystal superalloy discs with 30 mm diameter by vacuum plasma spraying. The standard material, hereafter referred to as “Non-ODS” material or “0 wt% alumina addition”, was a commercial Co-based bond coat material (Amdry 9954, Oerlikon Metco, Wohlen, Switzerland: nominal composition Co–32Ni–21Cr–8Al-0.5Y, wt.%). | 10.1016/j.wear.2019.203116
All coatings were sprayed on substrates made of Ni-based single crystal turbine blade material ERBO 1 (chemical composition similar to CMSX-4: see Table 1), which was cast by the service project Z01 of the SFB Transregio 103 allocated at Friedrich-Alexander University Erlangen Nürnberg. Spark erosion was used to cut the substrate into discs with 30 mm diameter and thicknesses from 5 to 8 mm. Substrate discs were cleaned by grit blasting (F36 silicon oxide) resulting in a constant roughness Ra = 2.73 ± 0.22 μm, measured by a CT350 profilometer with a CHR100 confocal white light sensor (CyberTECHNOLOGIES GmbH, Ingolstadt, Germany). Coatings with a thickness of 360 μm–440 μm (measured by a micrometre screw) were sprayed by vacuum plasma spraying using an F4 gun (Oerlikon Metco, Wohlen, Switzerland). Detailed spraying parameters are presented in Table 3 . The volumetric powder feeder was set at 15% of its maximum rotation speed. Powder feed rate varies due to the different densities of the feedstock powders. | 10.1016/j.wear.2019.203116
Grit blasted steel samples (35 × 40 × 10 mm) were coated in the same spray run as the single-crystal superalloy disks. Embedded cross sections of the steel samples were ground to P4000 SiC paper and polished with diamond suspensions (3 μm, 1 μm, 50 nm). For microstructure analysis a scanning electron microscope (SEM: Phenom, Phenomworld B.V., Eindhoven, The Netherlands) was used. Coating thicknesses were measured by the AnalySIS software (Olympus Soft imaging solutions GmbH) with 20 measurement points per sample on a total of 10 images. The errors correspond to the standard deviation of the mean thickness values for each image. | 10.1016/j.wear.2019.203116
Hardness measurements were done by a DuraminA300 (Struers GmbH, Willich, Germany), where the hardness values were extracted by optical measurement of the indent dimensions. Indents were performed with a 500 gf load on 1 mm-thick, 2 mm-wide, 1 μm-polished surfaces. For all measurements, the results of 10 indents were averaged and the errors correspond to the standard deviation of these hardness values. | 10.1016/j.wear.2019.203116
The workpiece material used for this study was a 45 HRC hardened IN718 block. The chemical composition and mechanical properties of the workpiece are shown in Table 1 . Machining tests were performed on a high-speed Makino MC56-5XA CNC machine center with 30 kW spindle power and 15000 maximum RPM. Compressed air with 3 bar pressure was directed towards the cutting zone by means of through-spindle air channels, in parallel with external air nuzzles at 7 bar pressure to provide an extra cooling and to facilitate the chip evacuation. SiAlON ceramic inserts were chosen from KYS30 grade by Kennametal (RNGN120400T01020 round milling inserts), clamped on a KCRA250RN4306S075L175 indexable face mill. The clearance, axial rake, and radial rake angles were 10°, −10°, and −5°, respectively. Based on the results from previous research [11], cutting forces reaches a considerably different values at 500 and 900 m/min and an unpredicted rise happens at 1300 m/min; So, three cutting speeds of 500, 900, and 1300 m/min, and a fixed 40 μm chip load per tooth have been selected for the machinability studies. | 10.1016/j.wear.2020.203191
The effects of UNSM temperature on surface integrity and surface hardness were assessed using a two-dimensional surface profilometer (SJ-210, Mitutoyo, Japan) and a micro-hardness tester (MVK E3, Mitutoyo, Japan), respectively. For both measurements, the scanning and indent locations were randomly selected, and the results of three times replicated measurements were averaged. The surface micrographs before and after the fretting tests were observed using a scanning electron microscopy (SEM) (JSM-6610LA, JEOL, Japan) at an operating voltage of 15 kV with a high spatial resolution of 50 nm. The chemical composition after the fretting test was obtained by energy dispersive X-ray spectroscopy (EDS: Xmax 150, Oxford Instrument, UK) installed on an SEM microscope column. The nanocrystallization after UNSM at various temperatures, the specimens were subjected to electron backscatter diffraction (EBSD: Tescan MAIA 3 Oxford Instrument, UK) at an accelerating voltage of 20 kV and X-ray diffraction (XRD: D8 ADVANCE, Bruker, Germany) with a rhodonite (MnKα) radiation (2.1034 Å) at a wavelength of 0.210. Meantime, mechanical properties were obtained with a tensile tester (Zwick/Roell Z010, Germany) at a loading rate of 5 mm/min at RT. Standard dog-bone shaped specimens with dimensions (overall length – 100 mm, width – 4 mm, radius – 21 mm, thickness – 3 mm, gauge length – 50 mm) were used. The yield strength was extracted from the stress-strain curve using an offset method. | 10.1016/j.wear.2020.203208
Rectangular specimens (30 × 20 × 6 mm) were cut from the alloy ingots, then solution treated for 12 h at 1200 °C. Specimens were subsequently quenched in water. The heat treatment conditions were based on previous studies and from the analysis of the equilibrium phase diagram of the alloy [28,29]. | 10.1016/j.wear.2021.203653
Low temperature plasma carbonitriding (LTPCN) was performed in a pulsed source reactor at a fixed temperature of 380 °C during 3, 9 and 15 h. Prior to LTPCN process, specimens were subjected to cleaning by 100% H2 sputtering for 30 min under a pressure of 1 Torr. The gas composition was 72.5% H2, 25% N2 and 2.5% CH4 and the pressure was 2,5 Torr, both parameters were based on the experimental results obtained by Ref. [23]. The total gas mixture flow was fixed at 402 cm³/min. Table 1 shows all the designated codes used for the specimens and the corresponding treatment. | 10.1016/j.wear.2021.203653
Point contact experiments were performed at the frequency of 100 Hz on specimens machined from a bar of CMSX4 or Inconel 718 with a circular cross section and a diameter of 12 mm. Point contact surfaces were coated with a plasma spray process. The thickness of the T800 layer on these specimens was 0.2 mm. Nine combinations of the parameters were chosen among three temperatures (room temperature, 600 and 800 C), two normal loads (12 and 32 N) and three strokes (30, 60, 150 μm), where the “stroke” is the range of the relative displacement. | 10.1016/j.wear.2021.203896
The compositions of the valve and seat insert materials are given in Table 1 . The PL12 cast iron pins used as counterface were 15 mm long with one end milled into a hemisphere having a diameter of 4.05 mm. The test samples from valve materials, NCF 3015 and Inconel 751, were machined in the form of a disk with a diameter of 22.5 mm and a thickness of 7 mm. The machining steps of disk and pin from valve and seat insert shown in Fig. 1 . a, respectively. The disk samples were polished with SiC grit paper up to 2000 grit size using an auto polisher (Buehler). The final polishing was done with 3 μm, 1 μm and 0.25 μm diamond paste to obtain a mirror finish. Then the polished samples were cleaned using acetone and ethyl alcohol in an ultrasonic cleaner. | 10.1016/j.wear.2021.203943
Two experimental alloys, designated USTB-F2 and USTB-F5, were directionally solidified as cylindrical single crystal bars with 14 mm in diameter and 150 mm in length. Their compositions were determined by an atomic absorption spectroscope as listed in Table. 1 . Alloy USTB-F2 is a Ru-free alloy and the baseline alloy in this study. Alloy USTB-F5 is similar to alloy USTB-F2 except for the addition of 5.1% Ru, which was substituted for Ni. It should point out that all the compositions were in the unite of mass fraction in this paper unless specially mentioned. The single crystal bars were solution treated at 1 330 °C for 6 h. The stress-rupture testing was conducted at 1 100 °C/140 MPa after the standard aging treatment (1 140 °C/8 h+870 °C/16 h) and two specimens were tested for each investigated alloy. In order to investigate the effect of Ru addition on the tendency to form the rafting structure, the creep testing was performed at 1 100°C/130 MPa due to the limit of creep facilities and was interrupted at 1% creep strain. | 10.1016/S1002-0071(12)60008-2
The oxidation samples are plate type with a size of 30 mm × 10 mm × 2 mm. Before being oxidized, the samples were polished using 600# SiC waterproof abrasive paper, and cleaned in alcohol, then dried at about 100 °C for 1 h. The samples were set in a box furnace in individual pre-annealed alumina crucibles and oxidized in static air at 1 000 °C and 1 100 °C up to 500 h. Thermogravimetry was employed to measure the oxidation kinetics. The crucibles with samples were taken out of the furnace at different time intervals and weighed by Sartorius BS 224S electronic balance (accuracy of 10−4 g). A PW3040–60 X'Pert Pro MPD X-ray diffraction (XRD) instrument was performed to analyze the phase constitution using Cu Kα radiation with the scanning speed of 1 (°)/min. The morphologies of the oxide films were examined by OLYMPUS GX71 optical microscope (OM), OLYMPUS LEXT 3100 laser scanning confocal microscope (LSCM), and JEOL 7001 field-emission scanning electron microscope (FE-SEM) with energy dispersive analytical X-ray spectrometer (EDX). The samples were electroplated with a thin Ni coating to protect the oxide films when observing the cross section of the oxides. | 10.1016/S1002-0071(12)60035-5
The isothermal oxidation tests were carried out at 1050 °C in a tube furnace in air. Those samples were placed in an alumina crucible and kept in the constant temperature zone of furnace at 1050 °C for 5, 10, 20, 40, 60, 80 and 100 h, respectively. Those specimens for oxidation tests were then taken out to weigh the mass change at intervals by an electronic balance (Sartorius BS 210S) with an accuracy of ±0.0001g. Three measurements for mass gain at each time were taken and averaged. | 10.1016/S1002-0071(12)60052-5
The material used in the present study was a Ni3Al single crystal alloy named IC6SX. The compositions of the materials are listed in Table 1 . Alloy 1 was a Ru-free alloy as the baseline alloy in this study, and alloy 2 was the alloy with the addition of 2% Ru (mass fraction) substituting for Ni. Two alloys were directionally solidified into single crystal bars with the dimension of 14 mm in diameter and 150 mm in length. After solidification, they were solution heat treated at 1 280 °C for 10 h followed by the aging treatment of 870 °C for 32 h with air-cooling [1]. | 10.1016/S1002-0071(12)60059-8
Eight-mm thick discs samples were cut from heat-treated bars of each alloy, and subsequently thermally exposed at 1 000 °C for 50–1 000 h in order to investigate the influence of Ru on microstructure stability. The microstructure was observed using a JEOL CS3400 scanning electron microscope (SEM) equipped with an energy disperse X-ray spectroscope (EDS) and a JEOL JXA8100 electron microprobe analysis (EPMA). The specimens for both SEM and TEM observation were prepared using exposed discs. | 10.1016/S1002-0071(12)60059-8
Ti-48Al-2Cr-2Nb alloy with a near-fully lamellar microstructure composed of γ (TiAl) and α2 (Ti3Al) phases was used in the present study. The alloy specimens with different lamellar spacing were prepared by heat treatments at 1 320 °C with different cooling rates of 1 °C/min, 20 °C/min, furnace cooling and air cooling, respectively. | 10.1016/S1002-0071(12)60064-1
In the present work, the hot corrosion tests of the alloy were carried out with a salt mixture of 75% Na2SO4 and 25% NaCl (mass fraction) at 800 °C, and the temperature of Zone I was 900 °C. The flow rate of the blowing air was about 300 mL/min. Different specimens were taken out of the furnace with air cooling and were weighed after different intervals of time. Three data of the mass gains per unit area of every specimen were measured and calculated, and the average values were used to plot the kinetics curves. Microstructure observations and composition analyses were carried out using an S4800 field-emission scanning electron microscope (SEM), X-ray dispersive spectrometer (EDS) and a D/max type X-ray diffractometer (XRD) with Cu target. As comparison, high temperature oxidation tests of the alloy were also carried out at 800 °C in the tube furnace. | 10.1016/S1002-0071(12)60064-1
The alloy was remelted in a VIM25F vacuum induction furnace and cast into round bars with diameter of 16 mm and length of 130 mm. The casting mold preheating temperature and pouring temperature were 950 °C and 1 430 °C, respectively. The composition of the K445 alloy is shown in Table 1 . The investigated samples were cut from the as-cast bars, and heat-treated to obtain the desired γ’ precipitation microstructure. The heat treatments consisted of a solution treatment of (1120 °C, 2 h, air cooling) and an aging treatment of (850 °C, 24 h, air cooling). | 10.1016/S1002-0071(12)60078-1
The standard specimens for tensile test with a diameter of 5 mm and a gage length of 25 mm were machined longitudinally from the heat-treated samples. The tensile tests were performed on a universal AG-250KNE test machine in air with an initial strain rate of 5×10−5 to 1.04×10−4 s−1 at 25–1 000 °C. The tensile specimens were induction heated and the temperature was measured using the thermocouples placed in the gauge length. The temperature gradient over the gage length did not exceed ±2 °C. The inductive transducers could detect strain variations quickly as small as 5×10−5 and load continuously which were recorded directly on an X-Y recorder. The tensile tests were run to rupture. Two identical specimens were tested at the same condition to obtain a tensile property. | 10.1016/S1002-0071(12)60078-1
Samples for microstructure observation were cut from the as-cast and heat-treated and fractured specimens. The samples were fabricated by conventional method and electrochemically etched with an electrolyte consisting of 25% H3PO4. The microstructure and fracture surface after the tensile tests were examined with optical microscopy and scanning electron microscopy (SEM) with energy-dispersive X-ray spectroscopy (EDS). The slices for transmission electron microscopy (TEM) observation were cut from the gauge part of the specimens deformed at different temperatures normal to the loading axis. The thickness of the slices was about 0.5 mm and polished to 50 μm. The polished slices were shaped into 3 mm in diameter followed by ion milling to perforation. The TEM observation was carried out in a JEM-200CX operated at 120 kV. | 10.1016/S1002-0071(12)60078-1
The composition of the DS superalloy studied is 9% Cr, 10% Co, 7% W, 2% Mo, 5% Al, 3.5% Ti, 4% Ta, 0.1% C, 0.01% B and balance Ni (mass fraction). The alloy was directionally solidified into a slab with the size of 220 mm×70 mm×12 mm using a Bridgman furnace. Details of the DS process were reported elsewhere [15]. | 10.1016/S1002-0071(12)60088-4
The slabs were cut into slices with the size of 12 mm×12 mm×3 mm by electron discharge machining (EDM). These slices were ground and shot-peened at a pressure of 0.35 MPa on the plane of 12 mm×12 mm for 1 min. SiO2 spheres with the radius of 75 μm were used. | 10.1016/S1002-0071(12)60088-4
The cyclic recovery heat treatment was performed between two temperatures, t 1 and t 2, both of which are lower than the solutionizing temperature of the alloy. The heating and cooling rates between t 1 and t 2 were about 1 °C/min. All of the samples were cooled to room temperature with furnace and then subjected to solution heat treatment at 1 220 °C for 2 h. In order to observe the microstructural evolution during cyclic recovery heat treatment, some of the recovery annealing cycles were interrupted by quenching the samples into cold water (Fig. 1 ). | 10.1016/S1002-0071(12)60088-4
The samples were cut along the cross-section of recrystallized surface by EDM. Microstructure of the samples was examined by using optical microscopy (OM) and scanning electron microscopy (SEM). The average depth of RX was obtained based on the measurements every 40 μm along the recrystallized surface from at least 10 photographs for each sample. Dislocation pattern of selected samples was characterized with transmission electron microscope (TEM). Small discs were cut from the shot-peened surface and ground on the opposite side of the surface to 50 μm in thickness. Then, thin foils for TEM were produced with these discs by standard twin-jet polishing techniques. The solution used was 8% perchloric acid in alcohol solution. | 10.1016/S1002-0071(12)60088-4
The oxidation tests were performed at 1 150 °C for 100 h. The specimens were air-quenched and weighed every 10 h. Cyclic hot-corrosion tests were performed in a furnace equipped with gas burner set-up. During the testing, the diluted sea-salt solution (NaCl 0.02 mol/L; MgCl2 0.01 mol/L; KCl 0.005 mol/L; CaCl2 0.002 mol/L) and aviation kerosene were atomized into the burner to simulate the hot-corrosion condition of advanced sea-based gas turbines. Each cycle consisted of 55 min heating at 950 °C in the furnace with burning gas corrosion environment and 5 min cooling in air. The hot-corrosion tests were carried out for 50 h to evaluate the hot-corrosion behavior of the four coatings. The mass change of the specimens was measured using a balance with 0.01 mg accuracy at room temperature. The oxidized and hot corroded samples were investigated by using an Apollo 300 field emission scanning electron microscope (FE-SEM) equipped with an Oxford energy-dispersive X-ray spectrometry system (EDS), and X-ray diffractometer (XRD). | 10.1016/S1002-0071(12)60089-6
Coupon specimens measuring 10 × 10 × 3 mm 3 were supplied in a proprietary heat-treated condition. The surfaces of the specimens were ground using successive SiC paper down to 1200 grit and polished using diamond suspension down to a 1 µm finish, as used in a previous study . The edges of specimens were chamfered to reduce stress accumulation associated with oxide growth at corners. The specimens were ultrasonically cleaned in ethanol. | 10.1016-j.actamat.2019.10.019.xml
2.2 A tube furnace equipped with a programmable controller was used for all thermal exposures examined in this study. The temperature within the hot section was monitored independently using a calibrated N-type thermocouple. The heating rates chosen were 2, 5, 10, 20, 40 °C min −1 and nominally ‘fast’ (∼100 °C min −1 ), reaching the target temperature of 650 °C in <10 min. The heating rates were deliberately selected to both overlap and extend beyond the processing heat treatment and operating conditions typically to which this alloy is subjected. | 10.1016-j.actamat.2019.10.019.xml
Specimens were placed into alumina boats and inserted into the test furnace at room temperature, before heating at the desired rate to the target temperature of 650 °C. The specimens were removed from the furnace after the heating stage and stored. For the fastest heating rate used, the boat containing the specimens was inserted into the furnace at temperature and removed when the independent thermocouple indicated that the specimens and boat had reached 650 °C. For subsequent thermal exposures, the specimens were placed in alumina boats and inserted into furnaces set to 650 °C, i.e. the specimens experienced rapid heating to the test temperature and also rapid cooling to room temperature when removed. The conditions studied were; (1) a controlled heating rate to 650 °C followed by immediate air cooling when this temperature was reached, (2) fast heating to 650 °C, of specimens that had previously followed condition (1) then held for 100 h followed by air cooling, and (3) comprising an additional repeat of condition (2) i.e. 2 × 100 h exposures. Despite the thermal cycling, no spallation of oxide from the surface of the specimens was observed. An additional exposure was performed for 1000 h on specimens which had undergone the slowest heating rate of 2 °C min −1 . For completeness, a specimen of the alloy which had undergone the same surface preparation but had not been exposed to temperature was included for examination. | 10.1016-j.actamat.2019.10.019.xml
2 Experimental procedures and materials The chemical composition of U720LI used in this investigation is listed in . This studied alloy was manufactured by vacuum induction melting (VIM) and vacuum arc remelting (VAR) followed by homogenized annealing at 1200 °C for 2 h, whereby the microstructure reveals distinct dendrite characteristics shown in . The fully-dissolved temperature of γˊ phase was determined as about 1150 °C by using the metallographic observation method. Cylindrical specimens with 8 mm in diameter and 12 mm in height were machined from the ingot along the parallel axis. Hot compression tests were performed on Gleeble-3500 thermo mechanical simulator at the temperature range of 1040–1160 °C with an interval of 30 °C and the strain rate range of 0.001–1 s −1 with an interval of one order of magnitude. The tantalum foil was used between specimen and compression dies to minimize the friction and ensure the uniform of deformation. All specimens were heated to the expected temperature at a heating rate of 10 °C and held for 300 s to guarantee temperature equivalence. The maximum true strain is set to 0.8. After hot compression, the deformed specimens were immediately quenched in water to freeze the microstructure. | 10.1016-j.jallcom.2020.153735.xml
The deformed specimens were sliced along the compression axis and mechanically polished for microstructure analysis. And then the exposed surfaces were electro-etched in a solution of H 3 PO 4 (150 ml)+H 2 SO 4 (10 ml)+Cr 2 O 3 (15 g) for optical metallographic (OM) examination. For preparation of transmission electron microscope (TEM) tests, the specimens were cut to flakes with thickness of 1 mm, which was ground mechanically to less than 70 μm in thickness. After this, discs of 3 mm in diameter were extracted from the thinned flakes, followed by ion milling, operated at 6 kV. The identification between the γ matrix and γˊ precipitates was performed by using high-resolution transmission electron microscopy (HTEM). High angle annular dark field (HAADF) detector equipped on the HTEM were utilized to certify the distribution of elements. | 10.1016-j.jallcom.2020.153735.xml
The selected powders were mounted on a copper sheet by chemical deposition. The microstructure of the powders was observed by an Olympus optical microscope after 30 s etching with CuCl 2 (10 g) + HCl (50 mL) + H 2 O (50 mL). The detailed microstructure of the powders was studied using the XL30TMP scanning electron microscope (SEM), and the dendrite segregation was analyzed with a Phoenix energy dispersive spectroscopy (EDS). For EDS studies, the samples were prepared by electropolishing with 20% sulfuric–methanol followed by electrolytic etching in CrO 3 –H 3 PO 4 –sulfuric acid solution. The test method of the dendrite segregation was as follows: the chemical compositions of interdendritic regions and dendrite axes were analyzed respectively for several locations and then averaged by these measured values. The morphology, composition and distribution of MC type carbides were studied using the JES-2100 transmission electron microscope (TEM) combined with Oxford energy dispersive spectroscopy. The carbides were extracted from electrochemically etched samples and were made into carbon replica for TEM observation. Besides, the X-ray diffraction measurements were carried out with the Philips PW-3710 with two vertical goniometers and were used to determine the lattice parameters of powders with different sizes. | 10.1016-j.matchar.2012.07.018.xml
A section, with a thickness of 10 mm, was cut from an as-HIPed P/M nickel-based alloy billet (140 mm in height and 90 mm in diameter) in the direction of cross-section. Cylindrical specimens, with a diameter of 6 mm and a height of 9 mm, were machined from the center of the billet to ensure a uniform of microstructure across all samples. The microstructure of as-HIPed PM-0001 was shown in , which demonstrated clearly the existence of prior particle boundary (PPB), one of the three metallurgy defects in a P/M alloy. | 10.1016-j.matdes.2015.08.035.xml
2.2 Hot compression test and microstructure examination Isothermal compression tests were conducted under constant strain rates of 1.0, 0.1, 0.01 and 0.001 s − 1 at temperatures ranging from 1000 °C to 1100 °C in increments of 25 °C using Gleeble 3180D. Many temperature adjustment tests with three thermocouples welded on the specimen (shown in (a) ) were conducted to ensure a uniform temperature along the length of the specimen prior to compression. The specimens were heated at 5 °C/s and soaked for 2 min at the deformation temperature before compressing to a final true strain of 0.7, and then quenched upon completion of their deformation. The deformed specimens were sectioned parallel to the compression axis and prepared for optical and electronic observation using standard metallographic techniques. An optical microscope (LEICA-DM4000M) and a field-emission gun SEM, equipped with an electron backscatter diffraction (EBSD) detector and Channel 5 software, were used to characterize the deformed microstructure. The parameters used were as follows: accelerating voltage 25 kV, step size 0.05, 0.1 μm, and a spot size of 6.0. The etchant used was a solution of 100 ml HCl, 100 ml ethanol, and 5 g CuCl 2 . | 10.1016-j.matdes.2015.08.035.xml
S–N curves for AM1 tested in air at 750 °C, R σ =−1, f =0.5 Hz. The LMC data points represent bars solidified with a 8.5 mm/min withdrawal rate, whereas, Bridgman solidified material was cast at 3.4 mm/min. The measured equivalent/surrounding initiation site diameters are listed next to the data points. | 10.1016-j.msea.2015.07.045.xml
S–N curves for AM1 tested at 950 °C, R σ =−1, f =0.5 Hz. The LMC data points represent bars solidified with a 8.5 mm/min withdrawal rate, whereas, Bridgman solidified material was cast at 3.4 mm/min. The literature data was acquired at the same conditions for a conventional cast AM1 by Perruchaut . The measured equivalent/surrounding initiation site diameters of the tests performed in air are listed next to the data points. | 10.1016-j.msea.2015.07.045.xml
Nominal chemical composition of AM1 in wt%. | 10.1016-j.msea.2015.07.045.xml
2 Experimental 2.1 Material, casting and heat treatment The material used in this study is AM1, a first generation Ni-based single crystal superalloy. The nominal composition in wt% is given in . Cylindrical single crystal bars with diameters of 9 mm and 16 mm and a height of 152 mm were solidified by both a conventional Bridgman and a liquid-metal cooling (LMC) process (liquid Sn) in an ALD Technologies furnace at the University of California, Santa Barbara. The experimental setup of the furnace with the differences between the two casting methods is described in detail elsewhere . Bridgman and LMC castings were respectively withdrawn at a rate of 3.4 mm/min and 8.5 mm/min. These withdrawal rates were selected based on a ProCast TM (a trademark of ESI Group, Inc.) model of the mold configuration and the casting process, in order to achieve the finest microstructure possible for both casting techniques with no stray grains nucleating during the withdrawal. To produce nearly [001] oriented bars, starters were used to control initial grain nucleation and crystal selection. To ensure that the bars further used for mechanical testing were single crystalline without defects after casting, they were subjected to a macro-etching in a solution made of 80 ml HCl+2 ml HNO 3 +11 ml H 2 O+16 g FeCl 3 . | 10.1016-j.msea.2015.07.045.xml
After the solidification, the bars were heat treated with the standard heat treatment cycle for AM1 (3 h at 1300 °C/Air Quench (AQ)+5 h at 1100 °C/AQ+16 h at 870 °C/AQ). | 10.1016-j.msea.2015.07.045.xml
2.2 Mechanical testing All mechanical testing samples were machined from single crystal rods with the strain axis along the [001] crystallographic orientation with a deviation of less than 10°. The cylindrical creep samples contained a 14 mm gage length with a diameter of 4 mm. Isothermal tensile creep tests were conducted between 750 °C and 1200 °C under different initially applied stresses (from 80 MPa up to 850 MPa) using a resistive furnace as a heating mean. Only the tests at 850 °C were performed using a radiative furnace. The complete testing matrix is shown in a. | 10.1016-j.msea.2015.07.045.xml
Low cycle fatigue samples were machined by low stress grinding with a gage length of 13 mm and diameter of 4.3 mm. These samples were polished up to a mirror finish to guarantee a defect- and stress-free surface. Stress-controlled LCF testing was performed at 750 °C and 950 °C under different stress levels (fully reversed, R σ =−1.0) up to failure. They were performed in air and under secondary vacuum using computer controlled electromechanic Instron 8862 and servohydraullic Instron 1271 testing systems, respectively. In the literature, it was shown that under stress-controlled conditions, the influence of crystallographic orientation is almost insignificant . Consequently, a deviation of less than 10° in crystallographic orientation should not influence fatigue life. All testing conditions are shown in b. A triangular load-time waveform was used with a frequency of 0.5 Hz. | 10.1016-j.msea.2015.07.045.xml