## Sheet1
Co | Ni | Al | Ti | W | Ta | Mo | Nb | Cr | Re | 固溶温度T (℃) | 固溶时间t (h) | 时效温度T (℃) | 时效时间t (h) | γ＇相尺寸 (nm)
0 | 80.6 | 5.2 | 0 | 0 | 0 | 0 | 0 | 14.2 | 0 | 1300 | 24 | 600 | 1 | 0.89
0 | 80.6 | 5.2 | 0 | 0 | 0 | 0 | 0 | 14.2 | 0 | 1300 | 24 | 600 | 4 | 1.27
0 | 80.6 | 5.2 | 0 | 0 | 0 | 0 | 0 | 14.2 | 0 | 1300 | 24 | 600 | 16 | 2.1
0 | 80.6 | 5.2 | 0 | 0 | 0 | 0 | 0 | 14.2 | 0 | 1300 | 24 | 600 | 64 | 2.8
0 | 80.6 | 5.2 | 0 | 0 | 0 | 0 | 0 | 14.2 | 0 | 1300 | 24 | 600 | 256 | 4.1
0 | 79.9 | 9.5 | 0 | 0 | 0 | 0 | 0 | 8.6 | 2 | 1300 | 20 | 800 | 0.25 | 5.77
80 | 0 | 10 | 0 | 10 | 0 | 0 | 0 | 0 | 0 | 1320 | 12 | 800 | 1 | 7
0 | 80.6 | 5.2 | 0 | 0 | 0 | 0 | 0 | 14.2 | 0 | 1300 | 24 | 600 | 1024 | 7.7
0 | 79.9 | 9.5 | 0 | 0 | 0 | 0 | 0 | 8.6 | 2 | 1300 | 20 | 800 | 1 | 8.26
80 | 0 | 10 | 0 | 10 | 0 | 0 | 0 | 0 | 0 | 1320 | 12 | 800 | 4 | 10
83 | 0 | 0 | 12 | 0 | 0 | 0 | 0 | 0 | 5 | 1100 | 48 | 800 | 8 | 12.6
0 | 79.9 | 9.5 | 0 | 0 | 0 | 0 | 0 | 8.6 | 2 | 1300 | 20 | 800 | 4 | 12.61
85 | 0 | 0 | 12 | 0 | 0 | 0 | 0 | 0 | 3 | 1100 | 48 | 800 | 8 | 15.5
0 | 79.9 | 9.5 | 0 | 0 | 0 | 0 | 0 | 8.6 | 2 | 1300 | 20 | 800 | 16 | 15.98
80 | 0 | 10 | 0 | 10 | 0 | 0 | 0 | 0 | 0 | 1320 | 12 | 900 | 1 | 17
83 | 0 | 0 | 12 | 0 | 0 | 0 | 0 | 0 | 5 | 1100 | 48 | 800 | 16 | 17.35
87 | 0 | 0 | 12 | 0 | 0 | 0 | 0 | 0 | 1 | 1100 | 48 | 800 | 8 | 18.95
46 | 30 | 12 | 0 | 0 | 4 | 0 | 0 | 8 | 0 | 1300 | 24 | 800 | 24 | 21
83 | 0 | 0 | 12 | 0 | 0 | 0 | 0 | 0 | 5 | 1100 | 48 | 800 | 24 | 21.05
85 | 0 | 0 | 12 | 0 | 0 | 0 | 0 | 0 | 3 | 1100 | 48 | 800 | 16 | 21.15
42 | 30 | 12 | 0 | 0 | 4 | 0 | 0 | 12 | 0 | 1300 | 24 | 800 | 24 | 22
87 | 0 | 0 | 12 | 0 | 0 | 0 | 0 | 0 | 1 | 1100 | 48 | 800 | 16 | 22.3
85 | 0 | 0 | 12 | 0 | 0 | 0 | 0 | 0 | 3 | 1100 | 48 | 800 | 24 | 22.75
0 | 79.9 | 9.5 | 0 | 0 | 0 | 0 | 0 | 8.6 | 2 | 1300 | 20 | 800 | 64 | 23.14
80 | 0 | 10 | 0 | 10 | 0 | 0 | 0 | 0 | 0 | 1320 | 12 | 800 | 64 | 27
61.3 | 19.6 | 7.6 | 4.1 | 7.4 | 0 | 0 | 0 | 0 | 0 | 1250 | 24 | 900 | 4 | 27
50 | 30 | 12 | 0 | 0 | 4 | 0 | 0 | 4 | 0 | 1300 | 24 | 800 | 24 | 27
0 | 79.81 | 9.74 | 0 | 1.96 | 0 | 0 | 0 | 8.49 | 0 | 1300 | 20 | 800 | 4 | 28.2
0 | 81.9 | 9.76 | 0 | 0 | 0 | 0 | 0 | 8.34 | 0 | 1300 | 20 | 800 | 4 | 31.1
83 | 0 | 0 | 12 | 0 | 0 | 0 | 0 | 0 | 5 | 1100 | 48 | 800 | 100 | 31.15
0 | 79.9 | 9.5 | 0 | 0 | 0 | 0 | 0 | 8.6 | 2 | 1300 | 20 | 800 | 264 | 31.47
87 | 0 | 0 | 12 | 0 | 0 | 0 | 0 | 0 | 1 | 1100 | 48 | 800 | 24 | 32.2
54 | 30 | 12 | 0 | 0 | 4 | 0 | 0 | 0 | 0 | 1300 | 24 | 800 | 24 | 33
42 | 30 | 12 | 0 | 0 | 4 | 0 | 0 | 12 | 0 | 1300 | 24 | 800 | 120 | 34
85 | 0 | 0 | 12 | 0 | 0 | 0 | 0 | 0 | 3 | 1100 | 48 | 800 | 100 | 34.15
80 | 0 | 10 | 0 | 10 | 0 | 0 | 0 | 0 | 0 | 1320 | 12 | 900 | 16 | 37
46 | 30 | 12 | 0 | 0 | 4 | 0 | 0 | 8 | 0 | 1300 | 24 | 800 | 120 | 37
83 | 0 | 0 | 12 | 0 | 0 | 0 | 0 | 0 | 5 | 1100 | 48 | 800 | 200 | 38.3
50 | 30 | 12 | 0 | 0 | 4 | 0 | 0 | 4 | 0 | 1300 | 24 | 800 | 120 | 39
85 | 0 | 0 | 12 | 0 | 0 | 0 | 0 | 0 | 3 | 1100 | 48 | 800 | 200 | 39.8
80 | 0 | 10 | 0 | 10 | 0 | 0 | 0 | 0 | 0 | 1320 | 12 | 800 | 256 | 40
83 | 0 | 0 | 12 | 0 | 0 | 0 | 0 | 0 | 5 | 1100 | 48 | 800 | 300 | 41.65
0 | 79.81 | 9.74 | 0 | 1.96 | 0 | 0 | 0 | 8.49 | 0 | 1300 | 20 | 800 | 16 | 43.3
85 | 0 | 0 | 12 | 0 | 0 | 0 | 0 | 0 | 3 | 1100 | 48 | 800 | 300 | 46.4
83 | 0 | 0 | 12 | 0 | 0 | 0 | 0 | 0 | 5 | 1100 | 48 | 800 | 400 | 48.3
85 | 0 | 7 | 0 | 8 | 0 | 0 | 0 | 0 | 0 | 1260 | 24 | 900 | 50 | 50
87 | 0 | 0 | 12 | 0 | 0 | 0 | 0 | 0 | 1 | 1100 | 48 | 800 | 100 | 51.05
85 | 0 | 0 | 12 | 0 | 0 | 0 | 0 | 0 | 3 | 1100 | 48 | 800 | 400 | 52.95
42 | 30 | 12 | 0 | 0 | 4 | 0 | 0 | 12 | 0 | 1300 | 24 | 800 | 500 | 55
46 | 30 | 12 | 0 | 0 | 4 | 0 | 0 | 8 | 0 | 1300 | 24 | 800 | 500 | 57
0 | 79.81 | 9.74 | 0 | 1.96 | 0 | 0 | 0 | 8.49 | 0 | 1300 | 20 | 800 | 64 | 57.4
54 | 30 | 12 | 0 | 0 | 4 | 0 | 0 | 0 | 0 | 1300 | 24 | 800 | 120 | 58
0 | 81.9 | 9.76 | 0 | 0 | 0 | 0 | 0 | 8.34 | 0 | 1300 | 20 | 800 | 16 | 58
87 | 0 | 0 | 12 | 0 | 0 | 0 | 0 | 0 | 1 | 1100 | 48 | 800 | 200 | 59.35
84 | 0 | 7 | 0 | 8 | 1 | 0 | 0 | 0 | 0 | 1260 | 24 | 900 | 50 | 60
61.3 | 19.6 | 7.6 | 4.1 | 7.4 | 0 | 0 | 0 | 0 | 0 | 1250 | 24 | 900 | 16 | 60
50.4 | 30.4 | 9.5 | 0 | 0 | 0 | 5.3 | 2.4 | 0 | 2 | 1250 | 20 | 900 | 50 | 60.2
42 | 30 | 12 | 0 | 0 | 4 | 0 | 0 | 12 | 0 | 1300 | 24 | 900 | 24 | 62
80 | 0 | 10 | 0 | 10 | 0 | 0 | 0 | 0 | 0 | 1320 | 12 | 900 | 64 | 64
42 | 30 | 12 | 0 | 0 | 4 | 0 | 0 | 12 | 0 | 1300 | 24 | 800 | 1000 | 65
46 | 30 | 12 | 0 | 0 | 4 | 0 | 0 | 8 | 0 | 1300 | 24 | 900 | 24 | 66
46 | 30 | 12 | 0 | 0 | 4 | 0 | 0 | 8 | 0 | 1300 | 24 | 800 | 1000 | 67
50 | 30 | 12 | 0 | 0 | 4 | 0 | 0 | 4 | 0 | 1300 | 24 | 800 | 500 | 73
50 | 30 | 12 | 0 | 0 | 4 | 0 | 0 | 4 | 0 | 1300 | 24 | 900 | 24 | 78
81 | 0 | 7 | 4 | 8 | 0 | 0 | 0 | 0 | 0 | 1260 | 24 | 900 | 50 | 80
50 | 30 | 12 | 0 | 0 | 4 | 0 | 0 | 4 | 0 | 1300 | 24 | 800 | 1000 | 86
61.3 | 19.6 | 7.6 | 4.1 | 7.4 | 0 | 0 | 0 | 0 | 0 | 1250 | 24 | 900 | 64 | 87
54 | 30 | 12 | 0 | 0 | 4 | 0 | 0 | 0 | 0 | 1300 | 24 | 800 | 500 | 87
0 | 81.9 | 9.76 | 0 | 0 | 0 | 0 | 0 | 8.34 | 0 | 1300 | 20 | 800 | 64 | 88
80 | 20 | 10 | 0 | 6 | 0 | 0 | 0 | 0 | 0 | 1300 | 48 | 900 | 16 | 89
50.4 | 30.4 | 9.5 | 0 | 0 | 0 | 5.3 | 2.4 | 0 | 2 | 1250 | 20 | 900 | 200 | 93.1
0 | 79.81 | 9.74 | 0 | 1.96 | 0 | 0 | 0 | 8.49 | 0 | 1300 | 20 | 800 | 264 | 96
80 | 0 | 7 | 4 | 6 | 2 | 1 | 0 | 0 | 0 | 1250 | 24 | 1050 | 8 | 100
64 | 18 | 13 | 0 | 5 | 0 | 0 | 0 | 0 | 0 | 1300 | 48 | 900 | 16 | 101
42 | 30 | 12 | 0 | 0 | 4 | 0 | 0 | 12 | 0 | 1300 | 24 | 900 | 120 | 101
50.4 | 30.4 | 9.5 | 0 | 0 | 0 | 5.3 | 2.4 | 0 | 2 | 1250 | 20 | 900 | 300 | 104.9
80 | 0 | 7 | 4 | 8 | 1 | 0 | 0 | 0 | 0 | 1260 | 24 | 900 | 50 | 105
46 | 30 | 12 | 0 | 0 | 4 | 0 | 0 | 8 | 0 | 1300 | 24 | 900 | 120 | 106
80 | 20 | 10 | 0 | 6 | 0 | 0 | 0 | 0 | 0 | 1300 | 48 | 900 | 65 | 108
80 | 0 | 10 | 0 | 10 | 0 | 0 | 0 | 0 | 0 | 1320 | 12 | 900 | 256 | 109
80 | 0 | 7 | 4 | 7 | 2 | 0 | 0 | 0 | 0 | 1250 | 24 | 900 | 50 | 110
80 | 0 | 7 | 4 | 6 | 2 | 1 | 0 | 0 | 0 | 1250 | 24 | 900 | 50 | 110
61.3 | 19.6 | 7.6 | 4.1 | 7.4 | 0 | 0 | 0 | 0 | 0 | 1250 | 24 | 900 | 240 | 119
80 | 0 | 7 | 4 | 7 | 2 | 0 | 0 | 0 | 0 | 1250 | 24 | 1050 | 8 | 120
50.4 | 30.4 | 9.5 | 0 | 0 | 0 | 5.3 | 2.4 | 0 | 2 | 1250 | 20 | 900 | 500 | 122.8
54 | 30 | 12 | 0 | 0 | 4 | 0 | 0 | 0 | 0 | 1300 | 24 | 800 | 1000 | 124
80 | 0 | 7 | 4 | 7 | 2 | 0 | 0 | 0 | 0 | 1250 | 24 | 1000 | 50 | 130
80 | 0 | 7 | 4 | 6 | 2 | 1 | 0 | 0 | 0 | 1250 | 24 | 1000 | 50 | 130
50 | 30 | 12 | 0 | 0 | 4 | 0 | 0 | 4 | 0 | 1300 | 24 | 900 | 120 | 133
42 | 30 | 12 | 0 | 0 | 4 | 0 | 0 | 12 | 0 | 1300 | 24 | 900 | 500 | 138
0 | 81.9 | 9.76 | 0 | 0 | 0 | 0 | 0 | 8.34 | 0 | 1300 | 20 | 800 | 264 | 141
80 | 0 | 7 | 4 | 6 | 2 | 1 | 0 | 0 | 0 | 1250 | 24 | 900 | 300 | 150
80 | 0 | 7 | 4 | 6 | 2 | 1 | 0 | 0 | 0 | 1250 | 24 | 1100 | 8 | 150
50.4 | 30.4 | 9.5 | 0 | 0 | 0 | 5.3 | 2.4 | 0 | 2 | 1250 | 20 | 900 | 1000 | 160.1
80 | 0 | 7 | 4 | 7 | 2 | 0 | 0 | 0 | 0 | 1250 | 24 | 900 | 300 | 170
80 | 0 | 7 | 4 | 7 | 2 | 0 | 0 | 0 | 0 | 1250 | 24 | 1100 | 8 | 170
80 | 0 | 7 | 4 | 6 | 2 | 1 | 0 | 0 | 0 | 1250 | 24 | 1050 | 50 | 170
46 | 30 | 12 | 0 | 0 | 4 | 0 | 0 | 8 | 0 | 1300 | 24 | 900 | 500 | 170
61.3 | 19.6 | 7.6 | 4.1 | 7.4 | 0 | 0 | 0 | 0 | 0 | 1250 | 24 | 900 | 1000 | 178
80 | 0 | 7 | 4 | 6 | 2 | 1 | 0 | 0 | 0 | 1250 | 24 | 900 | 600 | 190
42 | 30 | 12 | 0 | 0 | 4 | 0 | 0 | 12 | 0 | 1300 | 24 | 900 | 1000 | 194
64 | 18 | 13 | 0 | 5 | 0 | 0 | 0 | 0 | 0 | 1300 | 48 | 900 | 65 | 195
80 | 0 | 7 | 4 | 7 | 2 | 0 | 0 | 0 | 0 | 1250 | 24 | 900 | 600 | 200
80 | 0 | 7 | 4 | 7 | 2 | 0 | 0 | 0 | 0 | 1250 | 24 | 1050 | 50 | 200
80 | 0 | 7 | 4 | 6 | 2 | 1 | 0 | 0 | 0 | 1250 | 24 | 1100 | 50 | 200
50 | 30 | 12 | 0 | 0 | 4 | 0 | 0 | 4 | 0 | 1300 | 24 | 900 | 500 | 201
80 | 0 | 7 | 4 | 6 | 2 | 1 | 0 | 0 | 0 | 1250 | 24 | 900 | 1000 | 210
80 | 0 | 7 | 4 | 7 | 2 | 0 | 0 | 0 | 0 | 1250 | 24 | 900 | 1000 | 220
61.3 | 19.6 | 7.6 | 4.1 | 7.4 | 0 | 0 | 0 | 0 | 0 | 1250 | 24 | 900 | 2000 | 224
46 | 30 | 12 | 0 | 0 | 4 | 0 | 0 | 8 | 0 | 1300 | 24 | 900 | 1000 | 228
80 | 0 | 7 | 4 | 7 | 2 | 0 | 0 | 0 | 0 | 1250 | 24 | 1100 | 50 | 230
72.3 | 10.3 | 6.3 | 4.1 | 7 | 0 | 0 | 0 | 0 | 0 | 1300 | 24 | 1000 | 64 | 244
72.3 | 10.2 | 7.3 | 2.2 | 8 | 0 | 0 | 0 | 0 | 0 | 1300 | 24 | 1000 | 64 | 250
50 | 30 | 12 | 0 | 0 | 4 | 0 | 0 | 4 | 0 | 1300 | 24 | 900 | 1000 | 265
80 | 0 | 7 | 4 | 6 | 2 | 1 | 0 | 0 | 0 | 1250 | 24 | 1000 | 300 | 270
72.4 | 10.2 | 5.4 | 5.9 | 6.1 | 0 | 0 | 0 | 0 | 0 | 1240 | 24 | 1000 | 64 | 283
72.3 | 10.2 | 7.3 | 2.2 | 8 | 0 | 0 | 0 | 0 | 0 | 1300 | 24 | 1000 | 256 | 302
80 | 0 | 7 | 4 | 7 | 2 | 0 | 0 | 0 | 0 | 1250 | 24 | 1000 | 300 | 310
72.3 | 10.3 | 6.3 | 4.1 | 7 | 0 | 0 | 0 | 0 | 0 | 1300 | 24 | 1000 | 256 | 319
72.5 | 10 | 4.5 | 7.8 | 5.2 | 0 | 0 | 0 | 0 | 0 | 1220 | 24 | 1000 | 64 | 324
80 | 0 | 7 | 4 | 6 | 2 | 1 | 0 | 0 | 0 | 1250 | 24 | 1000 | 600 | 370
80 | 0 | 7 | 4 | 7 | 2 | 0 | 0 | 0 | 0 | 1250 | 24 | 1050 | 300 | 380
80 | 0 | 7 | 4 | 7 | 2 | 0 | 0 | 0 | 0 | 1250 | 24 | 1000 | 600 | 400
80 | 0 | 7 | 4 | 6 | 2 | 1 | 0 | 0 | 0 | 1250 | 24 | 1050 | 300 | 430
80 | 0 | 7 | 4 | 6 | 2 | 1 | 0 | 0 | 0 | 1250 | 24 | 1000 | 1000 | 440
72.3 | 10.2 | 7.3 | 2.2 | 8 | 0 | 0 | 0 | 0 | 0 | 1300 | 24 | 1000 | 1000 | 463
72.3 | 10.3 | 6.3 | 4.1 | 7 | 0 | 0 | 0 | 0 | 0 | 1300 | 24 | 1000 | 1000 | 471
80 | 0 | 7 | 4 | 7 | 2 | 0 | 0 | 0 | 0 | 1250 | 24 | 1000 | 1000 | 490
80 | 0 | 7 | 4 | 7 | 2 | 0 | 0 | 0 | 0 | 1250 | 24 | 1050 | 600 | 530
72.4 | 10.2 | 5.4 | 5.9 | 6.1 | 0 | 0 | 0 | 0 | 0 | 1240 | 24 | 1000 | 256 | 539
80 | 0 | 7 | 4 | 6 | 2 | 1 | 0 | 0 | 0 | 1250 | 24 | 1050 | 600 | 560
72.4 | 10.2 | 5.4 | 5.9 | 6.1 | 0 | 0 | 0 | 0 | 0 | 1240 | 24 | 1000 | 1000 | 595
80 | 0 | 7 | 4 | 7 | 2 | 0 | 0 | 0 | 0 | 1250 | 24 | 1100 | 600 | 650
80 | 0 | 7 | 4 | 7 | 2 | 0 | 0 | 0 | 0 | 1250 | 24 | 1100 | 300 | 650
72.5 | 10 | 4.5 | 7.8 | 5.2 | 0 | 0 | 0 | 0 | 0 | 1220 | 24 | 1000 | 256 | 673
80 | 0 | 7 | 4 | 6 | 2 | 1 | 0 | 0 | 0 | 1250 | 24 | 1100 | 300 | 680
72.5 | 10 | 4.5 | 7.8 | 5.2 | 0 | 0 | 0 | 0 | 0 | 1220 | 24 | 1000 | 1000 | 722