## Sheet1
Co | Ni | Al | Ti | W | Ta | Mo | Nb | Cr | Re | 固溶温度T (℃) | 固溶时间t (h) | 时效温度T (℃) | 时效时间t (h) | γ＇相尺寸 (nm) | 固溶温度T (℃) | 固溶时间t (h) | 时效温度T (℃) | 时效时间t (h)
0 | 80.6 | 5.2 | 0 | 0 | 0 | 0 | 0 | 14.2 | 0 | 1300 | 24 | 600 | 1 | 0.89 | 1300 | 24 | 600 | 1
0 | 80.6 | 5.2 | 0 | 0 | 0 | 0 | 0 | 14.2 | 0 | 1300 | 24 | 600 | 4 | 1.27 | 1300 | 24 | 600 | 4
0 | 80.6 | 5.2 | 0 | 0 | 0 | 0 | 0 | 14.2 | 0 | 1300 | 24 | 600 | 16 | 2.1 | 1300 | 24 | 600 | 16
0 | 80.6 | 5.2 | 0 | 0 | 0 | 0 | 0 | 14.2 | 0 | 1300 | 24 | 600 | 64 | 2.8 | 1300 | 24 | 600 | 64
0 | 80.6 | 5.2 | 0 | 0 | 0 | 0 | 0 | 14.2 | 0 | 1300 | 24 | 600 | 256 | 4.1 | 1300 | 24 | 600 | 256
0 | 79.9 | 9.5 | 0 | 0 | 0 | 0 | 0 | 8.6 | 2 | 1300 | 20 | 800 | 0.25 | 5.77 | 1300 | 20 | 800 | 0.25
80 | 0 | 10 | 0 | 10 | 0 | 0 | 0 | 0 | 0 | 1320 | 12 | 800 | 1 | 7 | 1320 | 12 | 800 | 1
0 | 80.6 | 5.2 | 0 | 0 | 0 | 0 | 0 | 14.2 | 0 | 1300 | 24 | 600 | 1024 | 7.7 | 1300 | 24 | 600 | 1024
0 | 79.9 | 9.5 | 0 | 0 | 0 | 0 | 0 | 8.6 | 2 | 1300 | 20 | 800 | 1 | 8.26 | 1300 | 20 | 800 | 1
80 | 0 | 10 | 0 | 10 | 0 | 0 | 0 | 0 | 0 | 1320 | 12 | 800 | 4 | 10 | 1320 | 12 | 800 | 4
83 | 0 | 0 | 12 | 0 | 0 | 0 | 0 | 0 | 5 | 1100 | 48 | 800 | 8 | 12.6 | 1100 | 48 | 800 | 8
0 | 79.9 | 9.5 | 0 | 0 | 0 | 0 | 0 | 8.6 | 2 | 1300 | 20 | 800 | 4 | 12.61 | 1300 | 20 | 800 | 4
85 | 0 | 0 | 12 | 0 | 0 | 0 | 0 | 0 | 3 | 1100 | 48 | 800 | 8 | 15.5 | 1100 | 48 | 800 | 8
0 | 79.9 | 9.5 | 0 | 0 | 0 | 0 | 0 | 8.6 | 2 | 1300 | 20 | 800 | 16 | 15.98 | 1300 | 20 | 800 | 16
80 | 0 | 10 | 0 | 10 | 0 | 0 | 0 | 0 | 0 | 1320 | 12 | 900 | 1 | 17 | 1320 | 12 | 900 | 1
83 | 0 | 0 | 12 | 0 | 0 | 0 | 0 | 0 | 5 | 1100 | 48 | 800 | 16 | 17.35 | 1100 | 48 | 800 | 16
87 | 0 | 0 | 12 | 0 | 0 | 0 | 0 | 0 | 1 | 1100 | 48 | 800 | 8 | 18.95 | 1100 | 48 | 800 | 8
46 | 30 | 12 | 0 | 0 | 4 | 0 | 0 | 8 | 0 | 1300 | 24 | 800 | 24 | 21 | 1300 | 24 | 800 | 24
83 | 0 | 0 | 12 | 0 | 0 | 0 | 0 | 0 | 5 | 1100 | 48 | 800 | 24 | 21.05 | 1100 | 48 | 800 | 24
85 | 0 | 0 | 12 | 0 | 0 | 0 | 0 | 0 | 3 | 1100 | 48 | 800 | 16 | 21.15 | 1100 | 48 | 800 | 16
42 | 30 | 12 | 0 | 0 | 4 | 0 | 0 | 12 | 0 | 1300 | 24 | 800 | 24 | 22 | 1300 | 24 | 800 | 24
87 | 0 | 0 | 12 | 0 | 0 | 0 | 0 | 0 | 1 | 1100 | 48 | 800 | 16 | 22.3 | 1100 | 48 | 800 | 16
85 | 0 | 0 | 12 | 0 | 0 | 0 | 0 | 0 | 3 | 1100 | 48 | 800 | 24 | 22.75 | 1100 | 48 | 800 | 24
0 | 79.9 | 9.5 | 0 | 0 | 0 | 0 | 0 | 8.6 | 2 | 1300 | 20 | 800 | 64 | 23.14 | 1300 | 20 | 800 | 64
80 | 0 | 10 | 0 | 10 | 0 | 0 | 0 | 0 | 0 | 1320 | 12 | 800 | 64 | 27 | 1320 | 12 | 800 | 64
61.3 | 19.6 | 7.6 | 4.1 | 7.4 | 0 | 0 | 0 | 0 | 0 | 1250 | 24 | 900 | 4 | 27 | 1250 | 24 | 900 | 4
50 | 30 | 12 | 0 | 0 | 4 | 0 | 0 | 4 | 0 | 1300 | 24 | 800 | 24 | 27 | 1300 | 24 | 800 | 24
0 | 79.81 | 9.74 | 0 | 1.96 | 0 | 0 | 0 | 8.49 | 0 | 1300 | 20 | 800 | 4 | 28.2 | 1300 | 20 | 800 | 4
0 | 81.9 | 9.76 | 0 | 0 | 0 | 0 | 0 | 8.34 | 0 | 1300 | 20 | 800 | 4 | 31.1 | 1300 | 20 | 800 | 4
83 | 0 | 0 | 12 | 0 | 0 | 0 | 0 | 0 | 5 | 1100 | 48 | 800 | 100 | 31.15 | 1100 | 48 | 800 | 100
0 | 79.9 | 9.5 | 0 | 0 | 0 | 0 | 0 | 8.6 | 2 | 1300 | 20 | 800 | 264 | 31.47 | 1300 | 20 | 800 | 264
87 | 0 | 0 | 12 | 0 | 0 | 0 | 0 | 0 | 1 | 1100 | 48 | 800 | 24 | 32.2 | 1100 | 48 | 800 | 24
54 | 30 | 12 | 0 | 0 | 4 | 0 | 0 | 0 | 0 | 1300 | 24 | 800 | 24 | 33 | 1300 | 24 | 800 | 24
42 | 30 | 12 | 0 | 0 | 4 | 0 | 0 | 12 | 0 | 1300 | 24 | 800 | 120 | 34 | 1300 | 24 | 800 | 120
85 | 0 | 0 | 12 | 0 | 0 | 0 | 0 | 0 | 3 | 1100 | 48 | 800 | 100 | 34.15 | 1100 | 48 | 800 | 100
80 | 0 | 10 | 0 | 10 | 0 | 0 | 0 | 0 | 0 | 1320 | 12 | 900 | 16 | 37 | 1320 | 12 | 900 | 16
46 | 30 | 12 | 0 | 0 | 4 | 0 | 0 | 8 | 0 | 1300 | 24 | 800 | 120 | 37 | 1300 | 24 | 800 | 120
83 | 0 | 0 | 12 | 0 | 0 | 0 | 0 | 0 | 5 | 1100 | 48 | 800 | 200 | 38.3 | 1100 | 48 | 800 | 200
50 | 30 | 12 | 0 | 0 | 4 | 0 | 0 | 4 | 0 | 1300 | 24 | 800 | 120 | 39 | 1300 | 24 | 800 | 120
85 | 0 | 0 | 12 | 0 | 0 | 0 | 0 | 0 | 3 | 1100 | 48 | 800 | 200 | 39.8 | 1100 | 48 | 800 | 200
80 | 0 | 10 | 0 | 10 | 0 | 0 | 0 | 0 | 0 | 1320 | 12 | 800 | 256 | 40 | 1320 | 12 | 800 | 256
83 | 0 | 0 | 12 | 0 | 0 | 0 | 0 | 0 | 5 | 1100 | 48 | 800 | 300 | 41.65 | 1100 | 48 | 800 | 300
0 | 79.81 | 9.74 | 0 | 1.96 | 0 | 0 | 0 | 8.49 | 0 | 1300 | 20 | 800 | 16 | 43.3 | 1300 | 20 | 800 | 16
85 | 0 | 0 | 12 | 0 | 0 | 0 | 0 | 0 | 3 | 1100 | 48 | 800 | 300 | 46.4 | 1100 | 48 | 800 | 300
83 | 0 | 0 | 12 | 0 | 0 | 0 | 0 | 0 | 5 | 1100 | 48 | 800 | 400 | 48.3 | 1100 | 48 | 800 | 400
85 | 0 | 7 | 0 | 8 | 0 | 0 | 0 | 0 | 0 | 1260 | 24 | 900 | 50 | 50 | 1260 | 24 | 900 | 50
87 | 0 | 0 | 12 | 0 | 0 | 0 | 0 | 0 | 1 | 1100 | 48 | 800 | 100 | 51.05 | 1100 | 48 | 800 | 100
85 | 0 | 0 | 12 | 0 | 0 | 0 | 0 | 0 | 3 | 1100 | 48 | 800 | 400 | 52.95 | 1100 | 48 | 800 | 400
42 | 30 | 12 | 0 | 0 | 4 | 0 | 0 | 12 | 0 | 1300 | 24 | 800 | 500 | 55 | 1300 | 24 | 800 | 500
46 | 30 | 12 | 0 | 0 | 4 | 0 | 0 | 8 | 0 | 1300 | 24 | 800 | 500 | 57 | 1300 | 24 | 800 | 500
0 | 79.81 | 9.74 | 0 | 1.96 | 0 | 0 | 0 | 8.49 | 0 | 1300 | 20 | 800 | 64 | 57.4 | 1300 | 20 | 800 | 64
54 | 30 | 12 | 0 | 0 | 4 | 0 | 0 | 0 | 0 | 1300 | 24 | 800 | 120 | 58 | 1300 | 24 | 800 | 120
0 | 81.9 | 9.76 | 0 | 0 | 0 | 0 | 0 | 8.34 | 0 | 1300 | 20 | 800 | 16 | 58 | 1300 | 20 | 800 | 16
87 | 0 | 0 | 12 | 0 | 0 | 0 | 0 | 0 | 1 | 1100 | 48 | 800 | 200 | 59.35 | 1100 | 48 | 800 | 200
84 | 0 | 7 | 0 | 8 | 1 | 0 | 0 | 0 | 0 | 1260 | 24 | 900 | 50 | 60 | 1260 | 24 | 900 | 50
61.3 | 19.6 | 7.6 | 4.1 | 7.4 | 0 | 0 | 0 | 0 | 0 | 1250 | 24 | 900 | 16 | 60 | 1250 | 24 | 900 | 16
50.4 | 30.4 | 9.5 | 0 | 0 | 0 | 5.3 | 2.4 | 0 | 2 | 1250 | 20 | 900 | 50 | 60.2 | 1250 | 20 | 900 | 50
42 | 30 | 12 | 0 | 0 | 4 | 0 | 0 | 12 | 0 | 1300 | 24 | 900 | 24 | 62 | 1300 | 24 | 900 | 24
80 | 0 | 10 | 0 | 10 | 0 | 0 | 0 | 0 | 0 | 1320 | 12 | 900 | 64 | 64 | 1320 | 12 | 900 | 64
42 | 30 | 12 | 0 | 0 | 4 | 0 | 0 | 12 | 0 | 1300 | 24 | 800 | 1000 | 65 | 1300 | 24 | 800 | 1000
46 | 30 | 12 | 0 | 0 | 4 | 0 | 0 | 8 | 0 | 1300 | 24 | 900 | 24 | 66 | 1300 | 24 | 900 | 24
46 | 30 | 12 | 0 | 0 | 4 | 0 | 0 | 8 | 0 | 1300 | 24 | 800 | 1000 | 67 | 1300 | 24 | 800 | 1000
50 | 30 | 12 | 0 | 0 | 4 | 0 | 0 | 4 | 0 | 1300 | 24 | 800 | 500 | 73 | 1300 | 24 | 800 | 500
50 | 30 | 12 | 0 | 0 | 4 | 0 | 0 | 4 | 0 | 1300 | 24 | 900 | 24 | 78 | 1300 | 24 | 900 | 24
81 | 0 | 7 | 4 | 8 | 0 | 0 | 0 | 0 | 0 | 1260 | 24 | 900 | 50 | 80 | 1260 | 24 | 900 | 50
50 | 30 | 12 | 0 | 0 | 4 | 0 | 0 | 4 | 0 | 1300 | 24 | 800 | 1000 | 86 | 1300 | 24 | 800 | 1000
61.3 | 19.6 | 7.6 | 4.1 | 7.4 | 0 | 0 | 0 | 0 | 0 | 1250 | 24 | 900 | 64 | 87 | 1250 | 24 | 900 | 64
54 | 30 | 12 | 0 | 0 | 4 | 0 | 0 | 0 | 0 | 1300 | 24 | 800 | 500 | 87 | 1300 | 24 | 800 | 500
0 | 81.9 | 9.76 | 0 | 0 | 0 | 0 | 0 | 8.34 | 0 | 1300 | 20 | 800 | 64 | 88 | 1300 | 20 | 800 | 64
80 | 20 | 10 | 0 | 6 | 0 | 0 | 0 | 0 | 0 | 1300 | 48 | 900 | 16 | 89 | 1300 | 48 | 900 | 16
50.4 | 30.4 | 9.5 | 0 | 0 | 0 | 5.3 | 2.4 | 0 | 2 | 1250 | 20 | 900 | 200 | 93.1 | 1250 | 20 | 900 | 200
0 | 79.81 | 9.74 | 0 | 1.96 | 0 | 0 | 0 | 8.49 | 0 | 1300 | 20 | 800 | 264 | 96 | 1300 | 20 | 800 | 264
80 | 0 | 7 | 4 | 6 | 2 | 1 | 0 | 0 | 0 | 1250 | 24 | 1050 | 8 | 100 | 1250 | 24 | 1050 | 8
64 | 18 | 13 | 0 | 5 | 0 | 0 | 0 | 0 | 0 | 1300 | 48 | 900 | 16 | 101 | 1300 | 48 | 900 | 16
42 | 30 | 12 | 0 | 0 | 4 | 0 | 0 | 12 | 0 | 1300 | 24 | 900 | 120 | 101 | 1300 | 24 | 900 | 120
50.4 | 30.4 | 9.5 | 0 | 0 | 0 | 5.3 | 2.4 | 0 | 2 | 1250 | 20 | 900 | 300 | 104.9 | 1250 | 20 | 900 | 300
80 | 0 | 7 | 4 | 8 | 1 | 0 | 0 | 0 | 0 | 1260 | 24 | 900 | 50 | 105 | 1260 | 24 | 900 | 50
46 | 30 | 12 | 0 | 0 | 4 | 0 | 0 | 8 | 0 | 1300 | 24 | 900 | 120 | 106 | 1300 | 24 | 900 | 120
80 | 20 | 10 | 0 | 6 | 0 | 0 | 0 | 0 | 0 | 1300 | 48 | 900 | 65 | 108 | 1300 | 48 | 900 | 65
80 | 0 | 10 | 0 | 10 | 0 | 0 | 0 | 0 | 0 | 1320 | 12 | 900 | 256 | 109 | 1320 | 12 | 900 | 256
80 | 0 | 7 | 4 | 7 | 2 | 0 | 0 | 0 | 0 | 1250 | 24 | 900 | 50 | 110 | 1250 | 24 | 900 | 50
80 | 0 | 7 | 4 | 6 | 2 | 1 | 0 | 0 | 0 | 1250 | 24 | 900 | 50 | 110 | 1250 | 24 | 900 | 50
61.3 | 19.6 | 7.6 | 4.1 | 7.4 | 0 | 0 | 0 | 0 | 0 | 1250 | 24 | 900 | 240 | 119 | 1250 | 24 | 900 | 240
80 | 0 | 7 | 4 | 7 | 2 | 0 | 0 | 0 | 0 | 1250 | 24 | 1050 | 8 | 120 | 1250 | 24 | 1050 | 8
50.4 | 30.4 | 9.5 | 0 | 0 | 0 | 5.3 | 2.4 | 0 | 2 | 1250 | 20 | 900 | 500 | 122.8 | 1250 | 20 | 900 | 500
54 | 30 | 12 | 0 | 0 | 4 | 0 | 0 | 0 | 0 | 1300 | 24 | 800 | 1000 | 124 | 1300 | 24 | 800 | 1000
80 | 0 | 7 | 4 | 7 | 2 | 0 | 0 | 0 | 0 | 1250 | 24 | 1000 | 50 | 130 | 1250 | 24 | 1000 | 50
80 | 0 | 7 | 4 | 6 | 2 | 1 | 0 | 0 | 0 | 1250 | 24 | 1000 | 50 | 130 | 1250 | 24 | 1000 | 50
50 | 30 | 12 | 0 | 0 | 4 | 0 | 0 | 4 | 0 | 1300 | 24 | 900 | 120 | 133 | 1300 | 24 | 900 | 120
42 | 30 | 12 | 0 | 0 | 4 | 0 | 0 | 12 | 0 | 1300 | 24 | 900 | 500 | 138 | 1300 | 24 | 900 | 500
0 | 81.9 | 9.76 | 0 | 0 | 0 | 0 | 0 | 8.34 | 0 | 1300 | 20 | 800 | 264 | 141 | 1300 | 20 | 800 | 264
80 | 0 | 7 | 4 | 6 | 2 | 1 | 0 | 0 | 0 | 1250 | 24 | 900 | 300 | 150 | 1250 | 24 | 900 | 300
80 | 0 | 7 | 4 | 6 | 2 | 1 | 0 | 0 | 0 | 1250 | 24 | 1100 | 8 | 150 | 1250 | 24 | 1100 | 8
50.4 | 30.4 | 9.5 | 0 | 0 | 0 | 5.3 | 2.4 | 0 | 2 | 1250 | 20 | 900 | 1000 | 160.1 | 1250 | 20 | 900 | 1000
80 | 0 | 7 | 4 | 7 | 2 | 0 | 0 | 0 | 0 | 1250 | 24 | 900 | 300 | 170 | 1250 | 24 | 900 | 300
80 | 0 | 7 | 4 | 7 | 2 | 0 | 0 | 0 | 0 | 1250 | 24 | 1100 | 8 | 170 | 1250 | 24 | 1100 | 8
80 | 0 | 7 | 4 | 6 | 2 | 1 | 0 | 0 | 0 | 1250 | 24 | 1050 | 50 | 170 | 1250 | 24 | 1050 | 50
46 | 30 | 12 | 0 | 0 | 4 | 0 | 0 | 8 | 0 | 1300 | 24 | 900 | 500 | 170 | 1300 | 24 | 900 | 500
61.3 | 19.6 | 7.6 | 4.1 | 7.4 | 0 | 0 | 0 | 0 | 0 | 1250 | 24 | 900 | 1000 | 178 | 1250 | 24 | 900 | 1000
80 | 0 | 7 | 4 | 6 | 2 | 1 | 0 | 0 | 0 | 1250 | 24 | 900 | 600 | 190 | 1250 | 24 | 900 | 600
42 | 30 | 12 | 0 | 0 | 4 | 0 | 0 | 12 | 0 | 1300 | 24 | 900 | 1000 | 194 | 1300 | 24 | 900 | 1000
64 | 18 | 13 | 0 | 5 | 0 | 0 | 0 | 0 | 0 | 1300 | 48 | 900 | 65 | 195 | 1300 | 48 | 900 | 65
80 | 0 | 7 | 4 | 7 | 2 | 0 | 0 | 0 | 0 | 1250 | 24 | 900 | 600 | 200 | 1250 | 24 | 900 | 600
80 | 0 | 7 | 4 | 7 | 2 | 0 | 0 | 0 | 0 | 1250 | 24 | 1050 | 50 | 200 | 1250 | 24 | 1050 | 50
80 | 0 | 7 | 4 | 6 | 2 | 1 | 0 | 0 | 0 | 1250 | 24 | 1100 | 50 | 200 | 1250 | 24 | 1100 | 50
50 | 30 | 12 | 0 | 0 | 4 | 0 | 0 | 4 | 0 | 1300 | 24 | 900 | 500 | 201 | 1300 | 24 | 900 | 500
80 | 0 | 7 | 4 | 6 | 2 | 1 | 0 | 0 | 0 | 1250 | 24 | 900 | 1000 | 210 | 1250 | 24 | 900 | 1000
80 | 0 | 7 | 4 | 7 | 2 | 0 | 0 | 0 | 0 | 1250 | 24 | 900 | 1000 | 220 | 1250 | 24 | 900 | 1000
61.3 | 19.6 | 7.6 | 4.1 | 7.4 | 0 | 0 | 0 | 0 | 0 | 1250 | 24 | 900 | 2000 | 224 | 1250 | 24 | 900 | 2000
46 | 30 | 12 | 0 | 0 | 4 | 0 | 0 | 8 | 0 | 1300 | 24 | 900 | 1000 | 228 | 1300 | 24 | 900 | 1000
80 | 0 | 7 | 4 | 7 | 2 | 0 | 0 | 0 | 0 | 1250 | 24 | 1100 | 50 | 230 | 1250 | 24 | 1100 | 50
72.3 | 10.3 | 6.3 | 4.1 | 7 | 0 | 0 | 0 | 0 | 0 | 1300 | 24 | 1000 | 64 | 244 | 1300 | 24 | 1000 | 64
72.3 | 10.2 | 7.3 | 2.2 | 8 | 0 | 0 | 0 | 0 | 0 | 1300 | 24 | 1000 | 64 | 250 | 1300 | 24 | 1000 | 64
50 | 30 | 12 | 0 | 0 | 4 | 0 | 0 | 4 | 0 | 1300 | 24 | 900 | 1000 | 265 | 1300 | 24 | 900 | 1000
80 | 0 | 7 | 4 | 6 | 2 | 1 | 0 | 0 | 0 | 1250 | 24 | 1000 | 300 | 270 | 1250 | 24 | 1000 | 300
72.4 | 10.2 | 5.4 | 5.9 | 6.1 | 0 | 0 | 0 | 0 | 0 | 1240 | 24 | 1000 | 64 | 283 | 1240 | 24 | 1000 | 64
72.3 | 10.2 | 7.3 | 2.2 | 8 | 0 | 0 | 0 | 0 | 0 | 1300 | 24 | 1000 | 256 | 302 | 1300 | 24 | 1000 | 256
80 | 0 | 7 | 4 | 7 | 2 | 0 | 0 | 0 | 0 | 1250 | 24 | 1000 | 300 | 310 | 1250 | 24 | 1000 | 300
72.3 | 10.3 | 6.3 | 4.1 | 7 | 0 | 0 | 0 | 0 | 0 | 1300 | 24 | 1000 | 256 | 319 | 1300 | 24 | 1000 | 256
72.5 | 10 | 4.5 | 7.8 | 5.2 | 0 | 0 | 0 | 0 | 0 | 1220 | 24 | 1000 | 64 | 324 | 1220 | 24 | 1000 | 64
80 | 0 | 7 | 4 | 6 | 2 | 1 | 0 | 0 | 0 | 1250 | 24 | 1000 | 600 | 370 | 1250 | 24 | 1000 | 600
80 | 0 | 7 | 4 | 7 | 2 | 0 | 0 | 0 | 0 | 1250 | 24 | 1050 | 300 | 380 | 1250 | 24 | 1050 | 300
80 | 0 | 7 | 4 | 7 | 2 | 0 | 0 | 0 | 0 | 1250 | 24 | 1000 | 600 | 400 | 1250 | 24 | 1000 | 600
80 | 0 | 7 | 4 | 6 | 2 | 1 | 0 | 0 | 0 | 1250 | 24 | 1050 | 300 | 430 | 1250 | 24 | 1050 | 300
80 | 0 | 7 | 4 | 6 | 2 | 1 | 0 | 0 | 0 | 1250 | 24 | 1000 | 1000 | 440 | 1250 | 24 | 1000 | 1000
72.3 | 10.2 | 7.3 | 2.2 | 8 | 0 | 0 | 0 | 0 | 0 | 1300 | 24 | 1000 | 1000 | 463 | 1300 | 24 | 1000 | 1000
72.3 | 10.3 | 6.3 | 4.1 | 7 | 0 | 0 | 0 | 0 | 0 | 1300 | 24 | 1000 | 1000 | 471 | 1300 | 24 | 1000 | 1000
80 | 0 | 7 | 4 | 7 | 2 | 0 | 0 | 0 | 0 | 1250 | 24 | 1000 | 1000 | 490 | 1250 | 24 | 1000 | 1000
80 | 0 | 7 | 4 | 7 | 2 | 0 | 0 | 0 | 0 | 1250 | 24 | 1050 | 600 | 530 | 1250 | 24 | 1050 | 600
72.4 | 10.2 | 5.4 | 5.9 | 6.1 | 0 | 0 | 0 | 0 | 0 | 1240 | 24 | 1000 | 256 | 539 | 1240 | 24 | 1000 | 256
80 | 0 | 7 | 4 | 6 | 2 | 1 | 0 | 0 | 0 | 1250 | 24 | 1050 | 600 | 560 | 1250 | 24 | 1050 | 600
72.4 | 10.2 | 5.4 | 5.9 | 6.1 | 0 | 0 | 0 | 0 | 0 | 1240 | 24 | 1000 | 1000 | 595 | 1240 | 24 | 1000 | 1000
80 | 0 | 7 | 4 | 7 | 2 | 0 | 0 | 0 | 0 | 1250 | 24 | 1100 | 600 | 650 | 1250 | 24 | 1100 | 600
80 | 0 | 7 | 4 | 7 | 2 | 0 | 0 | 0 | 0 | 1250 | 24 | 1100 | 300 | 650 | 1250 | 24 | 1100 | 300
72.5 | 10 | 4.5 | 7.8 | 5.2 | 0 | 0 | 0 | 0 | 0 | 1220 | 24 | 1000 | 256 | 673 | 1220 | 24 | 1000 | 256
80 | 0 | 7 | 4 | 6 | 2 | 1 | 0 | 0 | 0 | 1250 | 24 | 1100 | 300 | 680 | 1250 | 24 | 1100 | 300
72.5 | 10 | 4.5 | 7.8 | 5.2 | 0 | 0 | 0 | 0 | 0 | 1220 | 24 | 1000 | 1000 | 722 | 1220 | 24 | 1000 | 1000