## Sheet1
No. | at.% | [9 empty] | Solution heat temperature (℃) | Solution time (h) | Aging temperature (℃) | Aging time (h) | γ′ size (nm)
| Co | Ni | Al | Ti | W | Ta | Mo | Nb | Cr | Re
1 | 80 | 0 | 10 | 0 | 10 | 0 | 0 | 0 | 0 | 0 | 1320 | 12 | 800 | 1 | 7
2 | 80 | 0 | 10 | 0 | 10 | 0 | 0 | 0 | 0 | 0 | 1320 | 12 | 800 | 4 | 10
3 | 80 | 0 | 10 | 0 | 10 | 0 | 0 | 0 | 0 | 0 | 1320 | 12 | 800 | 64 | 27
4 | 80 | 0 | 10 | 0 | 10 | 0 | 0 | 0 | 0 | 0 | 1320 | 12 | 800 | 256 | 40
5 | 80 | 0 | 10 | 0 | 10 | 0 | 0 | 0 | 0 | 0 | 1320 | 12 | 900 | 1 | 17
6 | 80 | 0 | 10 | 0 | 10 | 0 | 0 | 0 | 0 | 0 | 1320 | 12 | 900 | 16 | 37
7 | 80 | 0 | 10 | 0 | 10 | 0 | 0 | 0 | 0 | 0 | 1320 | 12 | 900 | 64 | 64
8 | 80 | 0 | 10 | 0 | 10 | 0 | 0 | 0 | 0 | 0 | 1320 | 12 | 900 | 256 | 109
9 | 72.3 | 10.2 | 7.3 | 2.2 | 8 | 0 | 0 | 0 | 0 | 0 | 1300 | 24 | 1000 | 64 | 250
10 | 72.3 | 10.2 | 7.3 | 2.2 | 8 | 0 | 0 | 0 | 0 | 0 | 1300 | 24 | 1000 | 256 | 302
11 | 72.3 | 10.2 | 7.3 | 2.2 | 8 | 0 | 0 | 0 | 0 | 0 | 1300 | 24 | 1000 | 1000 | 463
12 | 72.3 | 10.3 | 6.3 | 4.1 | 7 | 0 | 0 | 0 | 0 | 0 | 1300 | 24 | 1000 | 64 | 244
13 | 72.3 | 10.3 | 6.3 | 4.1 | 7 | 0 | 0 | 0 | 0 | 0 | 1300 | 24 | 1000 | 256 | 319
14 | 72.3 | 10.3 | 6.3 | 4.1 | 7 | 0 | 0 | 0 | 0 | 0 | 1300 | 24 | 1000 | 1000 | 471
15 | 72.4 | 10.2 | 5.4 | 5.9 | 6.1 | 0 | 0 | 0 | 0 | 0 | 1240 | 24 | 1000 | 64 | 283
16 | 72.4 | 10.2 | 5.4 | 5.9 | 6.1 | 0 | 0 | 0 | 0 | 0 | 1240 | 24 | 1000 | 256 | 539
17 | 72.4 | 10.2 | 5.4 | 5.9 | 6.1 | 0 | 0 | 0 | 0 | 0 | 1240 | 24 | 1000 | 1000 | 595
18 | 72.5 | 10 | 4.5 | 7.8 | 5.2 | 0 | 0 | 0 | 0 | 0 | 1220 | 24 | 1000 | 64 | 324
19 | 72.5 | 10 | 4.5 | 7.8 | 5.2 | 0 | 0 | 0 | 0 | 0 | 1220 | 24 | 1000 | 256 | 673
20 | 72.5 | 10 | 4.5 | 7.8 | 5.2 | 0 | 0 | 0 | 0 | 0 | 1220 | 24 | 1000 | 1000 | 722
21 | 80 | 0 | 7 | 4 | 7 | 2 | 0 | 0 | 0 | 0 | 1250 | 24 | 900 | 50 | 110
22 | 80 | 0 | 7 | 4 | 7 | 2 | 0 | 0 | 0 | 0 | 1250 | 24 | 900 | 300 | 170
23 | 80 | 0 | 7 | 4 | 7 | 2 | 0 | 0 | 0 | 0 | 1250 | 24 | 900 | 600 | 200
24 | 80 | 0 | 7 | 4 | 7 | 2 | 0 | 0 | 0 | 0 | 1250 | 24 | 900 | 1000 | 220
25 | 80 | 0 | 7 | 4 | 7 | 2 | 0 | 0 | 0 | 0 | 1250 | 24 | 1000 | 50 | 130
26 | 80 | 0 | 7 | 4 | 7 | 2 | 0 | 0 | 0 | 0 | 1250 | 24 | 1000 | 300 | 310
27 | 80 | 0 | 7 | 4 | 7 | 2 | 0 | 0 | 0 | 0 | 1250 | 24 | 1000 | 600 | 400
28 | 80 | 0 | 7 | 4 | 7 | 2 | 0 | 0 | 0 | 0 | 1250 | 24 | 1000 | 1000 | 490
29 | 80 | 0 | 7 | 4 | 7 | 2 | 0 | 0 | 0 | 0 | 1250 | 24 | 1050 | 8 | 120
30 | 80 | 0 | 7 | 4 | 7 | 2 | 0 | 0 | 0 | 0 | 1250 | 24 | 1050 | 50 | 200
31 | 80 | 0 | 7 | 4 | 7 | 2 | 0 | 0 | 0 | 0 | 1250 | 24 | 1050 | 300 | 380
32 | 80 | 0 | 7 | 4 | 7 | 2 | 0 | 0 | 0 | 0 | 1250 | 24 | 1050 | 600 | 530
33 | 80 | 0 | 7 | 4 | 7 | 2 | 0 | 0 | 0 | 0 | 1250 | 24 | 1100 | 8 | 170
34 | 80 | 0 | 7 | 4 | 7 | 2 | 0 | 0 | 0 | 0 | 1250 | 24 | 1100 | 50 | 230
35 | 80 | 0 | 7 | 4 | 7 | 2 | 0 | 0 | 0 | 0 | 1250 | 24 | 1100 | 300 | 650
36 | 80 | 0 | 7 | 4 | 6 | 2 | 1 | 0 | 0 | 0 | 1250 | 24 | 900 | 50 | 110
37 | 80 | 0 | 7 | 4 | 6 | 2 | 1 | 0 | 0 | 0 | 1250 | 24 | 900 | 300 | 150
38 | 80 | 0 | 7 | 4 | 6 | 2 | 1 | 0 | 0 | 0 | 1250 | 24 | 900 | 600 | 190
39 | 80 | 0 | 7 | 4 | 6 | 2 | 1 | 0 | 0 | 0 | 1250 | 24 | 900 | 1000 | 210
40 | 80 | 0 | 7 | 4 | 6 | 2 | 1 | 0 | 0 | 0 | 1250 | 24 | 1000 | 50 | 130
41 | 80 | 0 | 7 | 4 | 6 | 2 | 1 | 0 | 0 | 0 | 1250 | 24 | 1000 | 300 | 270
42 | 80 | 0 | 7 | 4 | 6 | 2 | 1 | 0 | 0 | 0 | 1250 | 24 | 1000 | 600 | 370
43 | 80 | 0 | 7 | 4 | 6 | 2 | 1 | 0 | 0 | 0 | 1250 | 24 | 1000 | 1000 | 440
44 | 80 | 0 | 7 | 4 | 6 | 2 | 1 | 0 | 0 | 0 | 1250 | 24 | 1050 | 8 | 100
45 | 80 | 0 | 7 | 4 | 6 | 2 | 1 | 0 | 0 | 0 | 1250 | 24 | 1050 | 50 | 170
46 | 80 | 0 | 7 | 4 | 6 | 2 | 1 | 0 | 0 | 0 | 1250 | 24 | 1050 | 300 | 430
47 | 80 | 0 | 7 | 4 | 6 | 2 | 1 | 0 | 0 | 0 | 1250 | 24 | 1050 | 600 | 560
48 | 80 | 0 | 7 | 4 | 6 | 2 | 1 | 0 | 0 | 0 | 1250 | 24 | 1100 | 8 | 150
49 | 80 | 0 | 7 | 4 | 6 | 2 | 1 | 0 | 0 | 0 | 1250 | 24 | 1100 | 50 | 200
50 | 80 | 0 | 7 | 4 | 6 | 2 | 1 | 0 | 0 | 0 | 1250 | 24 | 1100 | 300 | 680
51 | 87 | 0 | 0 | 12 | 0 | 0 | 0 | 0 | 0 | 1 | 1100 | 48 | 800 | 8 | 18.95
52 | 87 | 0 | 0 | 12 | 0 | 0 | 0 | 0 | 0 | 1 | 1100 | 48 | 800 | 16 | 22.3
53 | 87 | 0 | 0 | 12 | 0 | 0 | 0 | 0 | 0 | 1 | 1100 | 48 | 800 | 24 | 32.2
54 | 87 | 0 | 0 | 12 | 0 | 0 | 0 | 0 | 0 | 1 | 1100 | 48 | 800 | 100 | 51.05
55 | 87 | 0 | 0 | 12 | 0 | 0 | 0 | 0 | 0 | 1 | 1100 | 48 | 800 | 200 | 59.35
56 | 85 | 0 | 0 | 12 | 0 | 0 | 0 | 0 | 0 | 3 | 1100 | 48 | 800 | 8 | 15.5
57 | 85 | 0 | 0 | 12 | 0 | 0 | 0 | 0 | 0 | 3 | 1100 | 48 | 800 | 16 | 21.15
58 | 85 | 0 | 0 | 12 | 0 | 0 | 0 | 0 | 0 | 3 | 1100 | 48 | 800 | 24 | 22.75
59 | 85 | 0 | 0 | 12 | 0 | 0 | 0 | 0 | 0 | 3 | 1100 | 48 | 800 | 100 | 34.15
60 | 85 | 0 | 0 | 12 | 0 | 0 | 0 | 0 | 0 | 3 | 1100 | 48 | 800 | 200 | 39.8
61 | 85 | 0 | 0 | 12 | 0 | 0 | 0 | 0 | 0 | 3 | 1100 | 48 | 800 | 300 | 46.4
62 | 85 | 0 | 0 | 12 | 0 | 0 | 0 | 0 | 0 | 3 | 1100 | 48 | 800 | 400 | 52.95
63 | 83 | 0 | 0 | 12 | 0 | 0 | 0 | 0 | 0 | 5 | 1100 | 48 | 800 | 8 | 12.6
64 | 83 | 0 | 0 | 12 | 0 | 0 | 0 | 0 | 0 | 5 | 1100 | 48 | 800 | 16 | 17.35
65 | 83 | 0 | 0 | 12 | 0 | 0 | 0 | 0 | 0 | 5 | 1100 | 48 | 800 | 24 | 21.05
66 | 83 | 0 | 0 | 12 | 0 | 0 | 0 | 0 | 0 | 5 | 1100 | 48 | 800 | 100 | 31.15
67 | 83 | 0 | 0 | 12 | 0 | 0 | 0 | 0 | 0 | 5 | 1100 | 48 | 800 | 200 | 38.3
68 | 83 | 0 | 0 | 12 | 0 | 0 | 0 | 0 | 0 | 5 | 1100 | 48 | 800 | 300 | 41.65
69 | 83 | 0 | 0 | 12 | 0 | 0 | 0 | 0 | 0 | 5 | 1100 | 48 | 800 | 400 | 48.3
70 | 61.3 | 19.6 | 7.6 | 4.1 | 7.4 | 0 | 0 | 0 | 0 | 0 | 1250 | 24 | 900 | 4 | 27
71 | 61.3 | 19.6 | 7.6 | 4.1 | 7.4 | 0 | 0 | 0 | 0 | 0 | 1250 | 24 | 900 | 16 | 60
72 | 61.3 | 19.6 | 7.6 | 4.1 | 7.4 | 0 | 0 | 0 | 0 | 0 | 1250 | 24 | 900 | 64 | 87
73 | 61.3 | 19.6 | 7.6 | 4.1 | 7.4 | 0 | 0 | 0 | 0 | 0 | 1250 | 24 | 900 | 240 | 119
74 | 61.3 | 19.6 | 7.6 | 4.1 | 7.4 | 0 | 0 | 0 | 0 | 0 | 1250 | 24 | 900 | 1000 | 178
75 | 61.3 | 19.6 | 7.6 | 4.1 | 7.4 | 0 | 0 | 0 | 0 | 0 | 1250 | 24 | 900 | 2000 | 224
76 | 54 | 30 | 12 | 0 | 0 | 4 | 0 | 0 | 0 | 0 | 1300 | 24 | 800 | 24 | 33
77 | 54 | 30 | 12 | 0 | 0 | 4 | 0 | 0 | 0 | 0 | 1300 | 24 | 800 | 120 | 58
78 | 54 | 30 | 12 | 0 | 0 | 4 | 0 | 0 | 0 | 0 | 1300 | 24 | 800 | 500 | 87
79 | 54 | 30 | 12 | 0 | 0 | 4 | 0 | 0 | 0 | 0 | 1300 | 24 | 800 | 1000 | 124
80 | 50 | 30 | 12 | 0 | 0 | 4 | 0 | 0 | 4 | 0 | 1300 | 24 | 800 | 24 | 27
81 | 50 | 30 | 12 | 0 | 0 | 4 | 0 | 0 | 4 | 0 | 1300 | 24 | 800 | 120 | 39
82 | 50 | 30 | 12 | 0 | 0 | 4 | 0 | 0 | 4 | 0 | 1300 | 24 | 800 | 500 | 73
83 | 50 | 30 | 12 | 0 | 0 | 4 | 0 | 0 | 4 | 0 | 1300 | 24 | 800 | 1000 | 86
84 | 50 | 30 | 12 | 0 | 0 | 4 | 0 | 0 | 4 | 0 | 1300 | 24 | 900 | 24 | 78
85 | 50 | 30 | 12 | 0 | 0 | 4 | 0 | 0 | 4 | 0 | 1300 | 24 | 900 | 120 | 133
86 | 50 | 30 | 12 | 0 | 0 | 4 | 0 | 0 | 4 | 0 | 1300 | 24 | 900 | 500 | 201
87 | 50 | 30 | 12 | 0 | 0 | 4 | 0 | 0 | 4 | 0 | 1300 | 24 | 900 | 1000 | 265
88 | 46 | 30 | 12 | 0 | 0 | 4 | 0 | 0 | 8 | 0 | 1300 | 24 | 800 | 24 | 21
89 | 46 | 30 | 12 | 0 | 0 | 4 | 0 | 0 | 8 | 0 | 1300 | 24 | 800 | 120 | 37
90 | 46 | 30 | 12 | 0 | 0 | 4 | 0 | 0 | 8 | 0 | 1300 | 24 | 800 | 500 | 57
91 | 46 | 30 | 12 | 0 | 0 | 4 | 0 | 0 | 8 | 0 | 1300 | 24 | 800 | 1000 | 67
92 | 46 | 30 | 12 | 0 | 0 | 4 | 0 | 0 | 8 | 0 | 1300 | 24 | 900 | 24 | 66
93 | 46 | 30 | 12 | 0 | 0 | 4 | 0 | 0 | 8 | 0 | 1300 | 24 | 900 | 120 | 106
94 | 46 | 30 | 12 | 0 | 0 | 4 | 0 | 0 | 8 | 0 | 1300 | 24 | 900 | 500 | 170
95 | 46 | 30 | 12 | 0 | 0 | 4 | 0 | 0 | 8 | 0 | 1300 | 24 | 900 | 1000 | 228
96 | 42 | 30 | 12 | 0 | 0 | 4 | 0 | 0 | 12 | 0 | 1300 | 24 | 800 | 24 | 22
97 | 42 | 30 | 12 | 0 | 0 | 4 | 0 | 0 | 12 | 0 | 1300 | 24 | 800 | 120 | 34
98 | 42 | 30 | 12 | 0 | 0 | 4 | 0 | 0 | 12 | 0 | 1300 | 24 | 800 | 500 | 55
99 | 42 | 30 | 12 | 0 | 0 | 4 | 0 | 0 | 12 | 0 | 1300 | 24 | 800 | 1000 | 65
100 | 42 | 30 | 12 | 0 | 0 | 4 | 0 | 0 | 12 | 0 | 1300 | 24 | 900 | 24 | 62
101 | 42 | 30 | 12 | 0 | 0 | 4 | 0 | 0 | 12 | 0 | 1300 | 24 | 900 | 120 | 101
102 | 42 | 30 | 12 | 0 | 0 | 4 | 0 | 0 | 12 | 0 | 1300 | 24 | 900 | 500 | 138
103 | 42 | 30 | 12 | 0 | 0 | 4 | 0 | 0 | 12 | 0 | 1300 | 24 | 900 | 1000 | 194
104 | 85 | 0 | 7 | 0 | 8 | 0 | 0 | 0 | 0 | 0 | 1260 | 24 | 900 | 50 | 50
105 | 84 | 0 | 7 | 0 | 8 | 1 | 0 | 0 | 0 | 0 | 1260 | 24 | 900 | 50 | 60
106 | 81 | 0 | 7 | 4 | 8 | 0 | 0 | 0 | 0 | 0 | 1260 | 24 | 900 | 50 | 80
107 | 80 | 0 | 7 | 4 | 8 | 1 | 0 | 0 | 0 | 0 | 1260 | 24 | 900 | 50 | 105
108 | 80 | 20 | 10 | 0 | 6 | 0 | 0 | 0 | 0 | 0 | 1300 | 48 | 900 | 16 | 89
109 | 80 | 20 | 10 | 0 | 6 | 0 | 0 | 0 | 0 | 0 | 1300 | 48 | 900 | 65 | 108
110 | 64 | 18 | 13 | 0 | 5 | 0 | 0 | 0 | 0 | 0 | 1300 | 48 | 900 | 16 | 101
111 | 64 | 18 | 13 | 0 | 5 | 0 | 0 | 0 | 0 | 0 | 1300 | 48 | 900 | 65 | 195
112 | 80 | 0 | 7 | 4 | 7 | 2 | 0 | 0 | 0 | 0 | 1250 | 24 | 900 | 50 | 110
113 | 80 | 0 | 7 | 4 | 7 | 2 | 0 | 0 | 0 | 0 | 1250 | 24 | 900 | 300 | 170
114 | 80 | 0 | 7 | 4 | 7 | 2 | 0 | 0 | 0 | 0 | 1250 | 24 | 900 | 600 | 200
115 | 80 | 0 | 7 | 4 | 7 | 2 | 0 | 0 | 0 | 0 | 1250 | 24 | 900 | 1000 | 220
116 | 80 | 0 | 7 | 4 | 7 | 2 | 0 | 0 | 0 | 0 | 1250 | 24 | 1000 | 50 | 130
117 | 80 | 0 | 7 | 4 | 7 | 2 | 0 | 0 | 0 | 0 | 1250 | 24 | 1000 | 300 | 310
118 | 80 | 0 | 7 | 4 | 7 | 2 | 0 | 0 | 0 | 0 | 1250 | 24 | 1000 | 600 | 400
119 | 80 | 0 | 7 | 4 | 7 | 2 | 0 | 0 | 0 | 0 | 1250 | 24 | 1000 | 1000 | 490
120 | 80 | 0 | 7 | 4 | 7 | 2 | 0 | 0 | 0 | 0 | 1250 | 24 | 1050 | 8 | 120
121 | 80 | 0 | 7 | 4 | 7 | 2 | 0 | 0 | 0 | 0 | 1250 | 24 | 1050 | 50 | 200
122 | 80 | 0 | 7 | 4 | 7 | 2 | 0 | 0 | 0 | 0 | 1250 | 24 | 1050 | 300 | 380
123 | 80 | 0 | 7 | 4 | 7 | 2 | 0 | 0 | 0 | 0 | 1250 | 24 | 1050 | 600 | 530
124 | 80 | 0 | 7 | 4 | 7 | 2 | 0 | 0 | 0 | 0 | 1250 | 24 | 1100 | 8 | 170
125 | 80 | 0 | 7 | 4 | 7 | 2 | 0 | 0 | 0 | 0 | 1250 | 24 | 1100 | 50 | 230
126 | 80 | 0 | 7 | 4 | 7 | 2 | 0 | 0 | 0 | 0 | 1250 | 24 | 1100 | 600 | 650
127 | 80 | 0 | 7 | 4 | 6 | 2 | 1 | 0 | 0 | 0 | 1250 | 24 | 900 | 50 | 110
128 | 80 | 0 | 7 | 4 | 6 | 2 | 1 | 0 | 0 | 0 | 1250 | 24 | 900 | 300 | 150
129 | 80 | 0 | 7 | 4 | 6 | 2 | 1 | 0 | 0 | 0 | 1250 | 24 | 900 | 600 | 190
130 | 80 | 0 | 7 | 4 | 6 | 2 | 1 | 0 | 0 | 0 | 1250 | 24 | 900 | 1000 | 210
131 | 80 | 0 | 7 | 4 | 6 | 2 | 1 | 0 | 0 | 0 | 1250 | 24 | 1000 | 50 | 130
132 | 80 | 0 | 7 | 4 | 6 | 2 | 1 | 0 | 0 | 0 | 1250 | 24 | 1000 | 300 | 270
133 | 80 | 0 | 7 | 4 | 6 | 2 | 1 | 0 | 0 | 0 | 1250 | 24 | 1000 | 600 | 370
134 | 80 | 0 | 7 | 4 | 6 | 2 | 1 | 0 | 0 | 0 | 1250 | 24 | 1000 | 1000 | 440
135 | 80 | 0 | 7 | 4 | 6 | 2 | 1 | 0 | 0 | 0 | 1250 | 24 | 1050 | 8 | 100
136 | 80 | 0 | 7 | 4 | 6 | 2 | 1 | 0 | 0 | 0 | 1250 | 24 | 1050 | 50 | 170
137 | 80 | 0 | 7 | 4 | 6 | 2 | 1 | 0 | 0 | 0 | 1250 | 24 | 1050 | 300 | 430
138 | 80 | 0 | 7 | 4 | 6 | 2 | 1 | 0 | 0 | 0 | 1250 | 24 | 1050 | 600 | 560
139 | 80 | 0 | 7 | 4 | 6 | 2 | 1 | 0 | 0 | 0 | 1250 | 24 | 1100 | 8 | 150
140 | 80 | 0 | 7 | 4 | 6 | 2 | 1 | 0 | 0 | 0 | 1250 | 24 | 1100 | 50 | 200
141 | 80 | 0 | 7 | 4 | 6 | 2 | 1 | 0 | 0 | 0 | 1250 | 24 | 1100 | 300 | 680
142 | 50.4 | 30.4 | 9.5 | 0 | 0 | 0 | 5.3 | 2.4 | 0 | 2 | 1250 | 20 | 900 | 50 | 60.2
143 | 50.4 | 30.4 | 9.5 | 0 | 0 | 0 | 5.3 | 2.4 | 0 | 2 | 1250 | 20 | 900 | 200 | 93.1
144 | 50.4 | 30.4 | 9.5 | 0 | 0 | 0 | 5.3 | 2.4 | 0 | 2 | 1250 | 20 | 900 | 300 | 104.9
145 | 50.4 | 30.4 | 9.5 | 0 | 0 | 0 | 5.3 | 2.4 | 0 | 2 | 1250 | 20 | 900 | 500 | 122.8
146 | 50.4 | 30.4 | 9.5 | 0 | 0 | 0 | 5.3 | 2.4 | 0 | 2 | 1250 | 20 | 900 | 1000 | 160.1
147 | 0 | 81.9 | 9.76 | 0 | 0 | 0 | 0 | 0 | 8.34 | 0 | 1300 | 20 | 800 | 4 | 31.1
148 | 0 | 81.9 | 9.76 | 0 | 0 | 0 | 0 | 0 | 8.34 | 0 | 1300 | 20 | 800 | 16 | 58
149 | 0 | 81.9 | 9.76 | 0 | 0 | 0 | 0 | 0 | 8.34 | 0 | 1300 | 20 | 800 | 64 | 88
150 | 0 | 81.9 | 9.76 | 0 | 0 | 0 | 0 | 0 | 8.34 | 0 | 1300 | 20 | 800 | 264 | 141
151 | 0 | 79.81 | 9.74 | 0 | 1.96 | 0 | 0 | 0 | 8.49 | 0 | 1300 | 20 | 800 | 4 | 28.2
152 | 0 | 79.81 | 9.74 | 0 | 1.96 | 0 | 0 | 0 | 8.49 | 0 | 1300 | 20 | 800 | 16 | 43.3
153 | 0 | 79.81 | 9.74 | 0 | 1.96 | 0 | 0 | 0 | 8.49 | 0 | 1300 | 20 | 800 | 64 | 57.4
154 | 0 | 79.81 | 9.74 | 0 | 1.96 | 0 | 0 | 0 | 8.49 | 0 | 1300 | 20 | 800 | 264 | 96
155 | 0 | 79.9 | 9.5 | 0 | 0 | 0 | 0 | 0 | 8.6 | 2 | 1300 | 20 | 800 | 0.25 | 5.77
156 | 0 | 79.9 | 9.5 | 0 | 0 | 0 | 0 | 0 | 8.6 | 2 | 1300 | 20 | 800 | 1 | 8.26
157 | 0 | 79.9 | 9.5 | 0 | 0 | 0 | 0 | 0 | 8.6 | 2 | 1300 | 20 | 800 | 4 | 12.61
158 | 0 | 79.9 | 9.5 | 0 | 0 | 0 | 0 | 0 | 8.6 | 2 | 1300 | 20 | 800 | 16 | 15.98
159 | 0 | 79.9 | 9.5 | 0 | 0 | 0 | 0 | 0 | 8.6 | 2 | 1300 | 20 | 800 | 64 | 23.14
160 | 0 | 79.9 | 9.5 | 0 | 0 | 0 | 0 | 0 | 8.6 | 2 | 1300 | 20 | 800 | 264 | 31.47
161 | 0 | 80.6 | 5.2 | 0 | 0 | 0 | 0 | 0 | 14.2 | 0 | 1300 | 24 | 600 | 1 | 0.89
162 | 0 | 80.6 | 5.2 | 0 | 0 | 0 | 0 | 0 | 14.2 | 0 | 1300 | 24 | 600 | 4 | 1.27
163 | 0 | 80.6 | 5.2 | 0 | 0 | 0 | 0 | 0 | 14.2 | 0 | 1300 | 24 | 600 | 16 | 2.1
164 | 0 | 80.6 | 5.2 | 0 | 0 | 0 | 0 | 0 | 14.2 | 0 | 1300 | 24 | 600 | 64 | 2.8
165 | 0 | 80.6 | 5.2 | 0 | 0 | 0 | 0 | 0 | 14.2 | 0 | 1300 | 24 | 600 | 256 | 4.1
166 | 0 | 80.6 | 5.2 | 0 | 0 | 0 | 0 | 0 | 14.2 | 0 | 1300 | 24 | 600 | 1024 | 7.7